## unit
JQ_MNC111_3-4.5V_0.1C_B_08052026.xlsx
device | 59 | 1 | 8
Start time |  | 2026-05-08 18:10:29 |  | End time |  | 2026-05-15 12:53:16
NDA file path
List of unit plans
Time | Current | Voltage | Capacity | Energy | Power | Internal resistance | Temperature | Air pressure
hh:mm:ss | A | V | Ah | Wh | W | mΩ | ℃ | kPa

## test
Test information
Start step ID |  | 1 | Volt. upper |  | 4.6V | P/N |  | 2026-05-08 18-10-29
Cycle count |  | 17 | Volt. lower |  | 2.9V | Builder |  | -
Record settings |  | 300s/0.1V/0A | Curr. lower |  | - | Remarks |  | -
Voltage range |  | 5V | Curr. upper |  | - | - |  | -
Current range |  | +0.01/-0.01A(0.001A/0.005A/0.01A) | Start time |  | 2026-05-08 18:10:29 | Barcode |  | JQ_MNC111_3-4.5V_0.1C_B_08052026
Active material |  | 8.24mg | Nominal capacity |  | -
Step plan
Step Index | Step Name | Step Time(hh:mm:ss.ms) | Voltage(V) | C-rate(C) | Current(A) | Cutoff voltage (V) | Cut-off C-rate(C) | Cut-off curr.(A) | Energy(Wh) | -ΔV(V) | Power(W) | Resistance(mΩ) | Capacity(Ah) | Record settings | Aux.CH recording condition | Max Vi(V) | Min Vi(V) | Max Ti(℃) | Min Ti(℃) | Segment record1 | Segment record2
1 | Rest | 04:00:00.000 | [11 empty] | 300s/0.01V/0A
2 | CCCV Chg |  | 4.5 | 0.1 | 0.0002289 |  | 0.05 | 0.0001144 | [5 empty] | 100s/0.01V/0A
3 | Rest | 00:05:00.000 | [11 empty] | 300s/0.01V/0A
4 | CC DChg |  |  | 0.1 | 0.0002289 | 3 | [7 empty] | 100s/0.01V/0A
5 | Rest | 00:05:00.000 | [11 empty] | 30s/0V/0A
6 | Cycle | Start step ID:2 | Cycle count:100
7 | End

## cycle
Cycle Index | Oneset Date | End Date | Chg. Cap.(Ah) | DChg. Cap.(Ah) | Chg. Spec. Cap.(mAh/g) | DChg. Spec. Cap.(mAh/g) | Chg.-DChg. Eff(%) | Chg. Energy(Wh) | DChg. Energy(Wh) | Chg. Spec. Energy(mWh/g) | DChg. Spec. Energy(mWh/g) | Constant Curr. Chg. Ratio(%) | Constant Curr. Chg. Cap.(Ah) | Plat. Cap.(Ah) | Plat. Spec. Cap. | Plat. Cap. Eff.(%) | Plat. Time | Chg. Capacitor(F) | DChg. Capacitor(F) | Med. Volt.(V) | Cap. Retention(%) | Chg. Time | DChg. Time | Net DChg. Cap.(Ah) | Net DChg. Energy(Wh) | Energy Eff.(%)
1 | 2026-05-08 18:10:29 | 2026-05-09 13:59:15 | 0.0023414 | 0.0012259 | 284.15 | 148.77 | 52.36 | 0.0093451 | 0.0047351 | 1134.11 | 574.64 | 98.84 | 0.0023142 | 0.0010237 | 124.2 | 83.51 | 04:28:20 | 5.8434 | 2.9905 | 3.8398 | 100 | 37046500 | 19279400 | -0.0011155 | -0.00461 | 50.67
2 | 2026-05-09 13:59:16 | 2026-05-10 01:13:30 | 0.001348 | 0.0011786 | 163.59 | 143.03 | 87.43 | 0.0053906 | 0.0045453 | 654.2 | 551.61 | 98.58 | 0.0013288 | 0.0009728 | 118.1 | 82.54 | 04:15:00 | 3.9983 | 2.872 | 3.836 | 96.14 | 21319600 | 18535300 | -0.0001694 | -0.0008453 | 84.32
3 | 2026-05-10 01:13:31 | 2026-05-10 11:58:53 | 0.0012696 | 0.0011474 | 154.08 | 139.25 | 90.37 | 0.0050715 | 0.0044217 | 615.48 | 536.61 | 98.65 | 0.0012525 | 0.0009347 | 113.4 | 81.46 | 04:05:00 | 3.7254 | 2.8013 | 3.8408 | 93.6 | 20076500 | 18045400 | -0.0001222 | -0.0006499 | 87.19
4 | 2026-05-10 11:58:53 | 2026-05-10 22:21:15 | 0.0012106 | 0.0011189 | 146.92 | 135.78 | 92.42 | 0.0048341 | 0.004308 | 586.66 | 522.82 | 98.73 | 0.0011953 | 0.0009029 | 109.6 | 80.7 | 03:56:40 | 3.5226 | 2.7326 | 3.841 | 91.27 | 19146100 | 17596600 | -9.17e-05 | -0.0005261 | 89.12
5 | 2026-05-10 22:21:15 | 2026-05-11 08:22:46 | 0.0011598 | 0.0010898 | 140.75 | 132.26 | 93.96 | 0.004631 | 0.0041917 | 562.02 | 508.7 | 98.67 | 0.0011444 | 0.0008711 | 105.7 | 79.93 | 03:48:20 | 3.391 | 2.6645 | 3.8392 | 88.9 | 18350800 | 17139600 | -7e-05 | -0.0004393 | 90.51
6 | 2026-05-11 08:22:46 | 2026-05-11 18:06:24 | 0.001118 | 0.0010626 | 135.68 | 128.96 | 95.05 | 0.0044649 | 0.0040833 | 541.85 | 495.55 | 98.38 | 0.0010999 | 0.0008393 | 101.9 | 78.98 | 03:40:00 | 3.2824 | 2.5997 | 3.8377 | 86.69 | 17704200 | 16712400 | -5.54e-05 | -0.0003815 | 91.45
7 | 2026-05-11 18:06:24 | 2026-05-12 03:34:21 | 0.0010834 | 0.0010367 | 131.48 | 125.81 | 95.69 | 0.0043281 | 0.0039775 | 525.26 | 482.71 | 98 | 0.0010618 | 0.0008139 | 98.8 | 78.51 | 03:33:20 | 3.1943 | 2.5391 | 3.8344 | 84.57 | 17173400 | 16304300 | -4.67e-05 | -0.0003506 | 91.9
8 | 2026-05-12 03:34:22 | 2026-05-12 12:48:04 | 0.0010526 | 0.0010115 | 127.74 | 122.75 | 96.09 | 0.0042083 | 0.0038754 | 510.71 | 470.31 | 97.85 | 0.0010299 | 0.0007821 | 94.9 | 77.32 | 03:25:00 | 3.1231 | 2.486 | 3.832 | 82.51 | 16715500 | 15907600 | -4.11e-05 | -0.0003329 | 92.09
9 | 2026-05-12 12:48:04 | 2026-05-12 21:49:12 | 0.0010258 | 0.0009894 | 124.49 | 120.07 | 96.45 | 0.0041023 | 0.0037877 | 497.85 | 459.68 | 97.31 | 0.0009982 | 0.000763 | 92.6 | 77.12 | 03:20:00 | 3.0552 | 2.4311 | 3.8335 | 80.71 | 16306600 | 15560200 | -3.64e-05 | -0.0003145 | 92.33
10 | 2026-05-12 21:49:13 | 2026-05-13 06:37:35 | 0.0009999 | 0.0009651 | 121.35 | 117.12 | 96.52 | 0.0039995 | 0.0036879 | 485.38 | 447.56 | 97.28 | 0.0009727 | 0.0007375 | 89.5 | 76.42 | 03:13:20 | 2.9731 | 2.3784 | 3.8298 | 78.73 | 15924600 | 15178900 | -3.48e-05 | -0.0003116 | 92.21
11 | 2026-05-13 06:37:35 | 2026-05-13 15:13:00 | 0.0009728 | 0.0009402 | 118.06 | 114.1 | 96.64 | 0.0038928 | 0.0035854 | 472.43 | 435.12 | 96.72 | 0.0009409 | 0.0007121 | 86.4 | 75.75 | 03:06:40 | 2.9049 | 2.3254 | 3.8251 | 76.69 | 15538300 | 14786000 | -3.27e-05 | -0.0003075 | 92.1
12 | 2026-05-13 15:13:00 | 2026-05-13 23:33:29 | 0.0009444 | 0.0009103 | 114.61 | 110.48 | 96.39 | 0.0037801 | 0.0034652 | 458.76 | 420.53 | 96.27 | 0.0009092 | 0.0006867 | 83.3 | 75.44 | 03:00:00 | 2.8317 | 2.2626 | 3.8176 | 74.26 | 15110700 | 14317100 | -3.4e-05 | -0.000315 | 91.67
13 | 2026-05-13 23:33:29 | 2026-05-14 07:38:50 | 0.0009107 | 0.0008853 | 110.53 | 107.44 | 97.21 | 0.0036462 | 0.0033579 | 442.5 | 407.51 | 95.63 | 0.000871 | 0.0006549 | 79.5 | 73.97 | 02:51:40 | 2.7437 | 2.2132 | 3.8085 | 72.22 | 14597000 | 13924600 | -2.54e-05 | -0.0002883 | 92.09
14 | 2026-05-14 07:38:50 | 2026-05-14 15:29:51 | 0.0008833 | 0.0008572 | 107.19 | 104.03 | 97.05 | 0.0035356 | 0.0032397 | 429.08 | 393.16 | 95.01 | 0.0008392 | 0.0006232 | 75.6 | 72.7 | 02:43:20 | 2.6779 | 2.1581 | 3.8036 | 69.92 | 14180100 | 13480100 | -2.61e-05 | -0.0002959 | 91.63
15 | 2026-05-14 15:29:51 | 2026-05-14 23:06:16 | 0.0008546 | 0.0008298 | 103.71 | 100.7 | 97.1 | 0.0034207 | 0.0031255 | 415.13 | 379.31 | 95.24 | 0.0008139 | 0.0005977 | 72.5 | 72.03 | 02:36:40 | 2.5949 | 2.1027 | 3.7927 | 67.69 | 13735200 | 13050400 | -2.48e-05 | -0.0002952 | 91.37
16 | 2026-05-14 23:06:16 | 2026-05-15 06:28:30 | 0.0008265 | 0.0008035 | 100.3 | 97.51 | 97.22 | 0.0033084 | 0.003016 | 401.5 | 366.02 | 95.28 | 0.0007875 | 0.0005659 | 68.7 | 70.44 | 02:28:20 | 2.5157 | 2.0502 | 3.7824 | 65.55 | 13297300 | 12635700 | -2.3e-05 | -0.0002924 | 91.16
17 | 2026-05-15 06:28:30 | 2026-05-15 12:53:16 | 0.0008005 | 0.0006296 | 97.15 | 76.4 | 78.65 | 0.0032047 | 0.0024277 | 388.92 | 294.63 | 95.15 | 0.0007617 | 0.0005405 | 65.6 | 85.86 | 02:21:40 | 2.4416 | 2.3802 | 3.8434 | 51.36 | 12885500 | 9900000 | -0.0001709 | -0.000777 | 75.76

## step
Cycle Index | Step Index | Step Number | Step Type | Step Time | Oneset Date | End Date | Capacity(Ah) | Spec. Cap.(mAh/g) | Chg. Cap.(Ah) | Chg. Spec. Cap.(mAh/g) | DChg. Cap.(Ah) | DChg. Spec. Cap.(mAh/g) | Net DChg. Cap.(Ah) | Energy(Wh) | Spec. Energy(mWh/g) | Chg. Energy(Wh) | Chg. Spec. Energy(mWh/g) | DChg. Energy(Wh) | DChg. Spec. Energy(mWh/g) | Net DChg. Energy(Wh) | Super Capacitor(F) | Oneset Volt.(V) | Chg. Oneset Volt.(V) | DChg. Oneset Volt.(V) | End Volt.(V) | End of Chg.Volt.(V) | End of DChg.Volt.(V) | Chg. Med. Volt.(V) | DChg. Med. Volt.(V) | Starting current(A) | Termination current(A) | DCIR(mΩ)
1 | 1 | 1 | Rest | 04:00:00 | 2026-05-08 18:10:29 | 2026-05-08 22:10:29 | 0 | 0 | 0 | 0 | 0 | 0 | 0 | 0 | 0 | 0 | 0 | 0 | 0 | 0 | 0 | 3.0657 | 0 | 0 | 3.0137 | 0 | 0 | 0 | 0 | 0 | 0 | 0
1 | 2 | 2 | CCCV Chg | 10:17:26 | 2026-05-08 22:10:29 | 2026-05-09 08:27:55 | 0.0023414 | 284.15 | 0.0023414 | 284.15 | 0 | 0 | -0.0023414 | 0.0093451 | 1134.11 | 0.0093451 | 1134.11 | 0 | 0 | -0.0093451 | 5.8434 | 3.057 | 3.057 | 0 | 4.4995 | 4.4995 | 0 | 3.9984 | 0 | 0.0002288 | 0.0001143 | 189281.34
1 | 3 | 3 | Rest | 00:05:00 | 2026-05-09 08:27:55 | 2026-05-09 08:32:55 | 0 | 0 | 0 | 0 | 0 | 0 | 0 | 0 | 0 | 0 | 0 | 0 | 0 | 0 | 0 | 4.4964 | 0 | 0 | 4.4824 | 0 | 0 | 0 | 0 | 0 | 0 | 27109.75
1 | 4 | 4 | CC DChg | 05:21:19 | 2026-05-09 08:32:55 | 2026-05-09 13:54:15 | 0.0012259 | 148.77 | 0 | 0 | 0.0012259 | 148.77 | 0.0012259 | 0.0047351 | 574.64 | 0 | 0 | 0.0047351 | 574.64 | 0.0047351 | 2.9905 | 4.4757 | 0 | 4.4757 | 3 | 0 | 3 | 0 | 3.8398 | -0.0002288 | -0.0002289 | 29281.94
1 | 5 | 5 | Rest | 00:05:00 | 2026-05-09 13:54:15 | 2026-05-09 13:59:15 | 0 | 0 | 0 | 0 | 0 | 0 | 0 | 0 | 0 | 0 | 0 | 0 | 0 | 0 | 0 | 3.033 | 0 | 0 | 3.252 | 0 | 0 | 0 | 0 | 0 | 0 | 144174.06
2 | 2 | 6 | CCCV Chg | 05:55:19 | 2026-05-09 13:59:16 | 2026-05-09 19:54:35 | 0.001348 | 163.59 | 0.001348 | 163.59 | 0 | 0 | -0.001348 | 0.0053906 | 654.2 | 0.0053906 | 654.2 | 0 | 0 | -0.0053906 | 3.9983 | 3.2856 | 3.2856 | 0 | 4.4993 | 4.4993 | 0 | 3.9471 | 0 | 0.0002288 | 0.0001144 | 146853.15
2 | 3 | 7 | Rest | 00:05:00 | 2026-05-09 19:54:35 | 2026-05-09 19:59:35 | 0 | 0 | 0 | 0 | 0 | 0 | 0 | 0 | 0 | 0 | 0 | 0 | 0 | 0 | 0 | 4.4964 | 0 | 0 | 4.483 | 0 | 0 | 0 | 0 | 0 | 0 | 25349.65
2 | 4 | 8 | CC DChg | 05:08:55 | 2026-05-09 19:59:35 | 2026-05-10 01:08:30 | 0.0011786 | 143.03 | 0 | 0 | 0.0011786 | 143.03 | 0.0011786 | 0.0045453 | 551.61 | 0 | 0 | 0.0045453 | 551.61 | 0.0045453 | 2.872 | 4.4773 | 0 | 4.4773 | 3 | 0 | 3 | 0 | 3.836 | -0.0002287 | -0.0002289 | 24923.48
2 | 5 | 9 | Rest | 00:05:00 | 2026-05-10 01:08:31 | 2026-05-10 01:13:30 | 0 | 0 | 0 | 0 | 0 | 0 | 0 | 0 | 0 | 0 | 0 | 0 | 0 | 0 | 0 | 3.0212 | 0 | 0 | 3.2505 | 0 | 0 | 0 | 0 | 0 | 0 | 92616.86
3 | 2 | 10 | CCCV Chg | 05:34:36 | 2026-05-10 01:13:31 | 2026-05-10 06:48:07 | 0.0012696 | 154.08 | 0.0012696 | 154.08 | 0 | 0 | -0.0012696 | 0.0050715 | 615.48 | 0.0050715 | 615.48 | 0 | 0 | -0.0050715 | 3.7254 | 3.2726 | 3.2726 | 0 | 4.4995 | 4.4995 | 0 | 3.9434 | 0 | 0.0002288 | 0.0001143 | 96599.35
3 | 3 | 11 | Rest | 00:05:00 | 2026-05-10 06:48:07 | 2026-05-10 06:53:07 | 0 | 0 | 0 | 0 | 0 | 0 | 0 | 0 | 0 | 0 | 0 | 0 | 0 | 0 | 0 | 4.4957 | 0 | 0 | 4.482 | 0 | 0 | 0 | 0 | 0 | 0 | 33234.21
3 | 4 | 12 | CC DChg | 05:00:45 | 2026-05-10 06:53:07 | 2026-05-10 11:53:53 | 0.0011474 | 139.25 | 0 | 0 | 0.0011474 | 139.25 | 0.0011474 | 0.0044217 | 536.61 | 0 | 0 | 0.0044217 | 536.61 | 0.0044217 | 2.8013 | 4.4745 | 0 | 4.4745 | 3 | 0 | 3 | 0 | 3.8408 | -0.0002287 | -0.0002289 | 32791.19
3 | 5 | 13 | Rest | 00:05:00 | 2026-05-10 11:53:53 | 2026-05-10 11:58:53 | 0 | 0 | 0 | 0 | 0 | 0 | 0 | 0 | 0 | 0 | 0 | 0 | 0 | 0 | 0 | 3.013 | 0 | 0 | 3.2503 | 0 | 0 | 0 | 0 | 0 | 0 | 56790.88
4 | 2 | 14 | CCCV Chg | 05:19:06 | 2026-05-10 11:58:53 | 2026-05-10 17:17:59 | 0.0012106 | 146.92 | 0.0012106 | 146.92 | 0 | 0 | -0.0012106 | 0.0048341 | 586.66 | 0.0048341 | 586.66 | 0 | 0 | -0.0048341 | 3.5226 | 3.2623 | 3.2623 | 0 | 4.4995 | 4.4995 | 0 | 3.941 | 0 | 0.0002286 | 0.0001144 | 52498.03
4 | 3 | 15 | Rest | 00:05:00 | 2026-05-10 17:17:59 | 2026-05-10 17:22:59 | 0 | 0 | 0 | 0 | 0 | 0 | 0 | 0 | 0 | 0 | 0 | 0 | 0 | 0 | 0 | 4.4959 | 0 | 0 | 4.4813 | 0 | 0 | 0 | 0 | 0 | 0 | 31479.54
4 | 4 | 16 | CC DChg | 04:53:16 | 2026-05-10 17:22:59 | 2026-05-10 22:16:15 | 0.0011189 | 135.78 | 0 | 0 | 0.0011189 | 135.78 | 0.0011189 | 0.004308 | 522.82 | 0 | 0 | 0.004308 | 522.82 | 0.004308 | 2.7326 | 4.474 | 0 | 4.474 | 3 | 0 | 3 | 0 | 3.841 | -0.0002288 | -0.0002289 | 31912.57
4 | 5 | 17 | Rest | 00:05:00 | 2026-05-10 22:16:15 | 2026-05-10 22:21:15 | 0 | 0 | 0 | 0 | 0 | 0 | 0 | 0 | 0 | 0 | 0 | 0 | 0 | 0 | 0 | 3.0111 | 0 | 0 | 3.2571 | 0 | 0 | 0 | 0 | 0 | 0 | 48490.67
5 | 2 | 18 | CCCV Chg | 05:05:50 | 2026-05-10 22:21:15 | 2026-05-11 03:27:07 | 0.0011598 | 140.75 | 0.0011598 | 140.75 | 0 | 0 | -0.0011598 | 0.004631 | 562.02 | 0.004631 | 562.02 | 0 | 0 | -0.004631 | 3.391 | 3.2681 | 3.2681 | 0 | 4.4994 | 4.4994 | 0 | 3.9417 | 0 | 0.0002287 | 0.0001143 | 48095.84
5 | 3 | 19 | Rest | 00:05:00 | 2026-05-11 03:27:07 | 2026-05-11 03:32:07 | 0 | 0 | 0 | 0 | 0 | 0 | 0 | 0 | 0 | 0 | 0 | 0 | 0 | 0 | 0 | 4.4957 | 0 | 0 | 4.4799 | 0 | 0 | 0 | 0 | 0 | 0 | 32359.63
5 | 4 | 20 | CC DChg | 04:45:39 | 2026-05-11 03:32:07 | 2026-05-11 08:17:46 | 0.0010898 | 132.26 | 0 | 0 | 0.0010898 | 132.26 | 0.0010898 | 0.0041917 | 508.7 | 0 | 0 | 0.0041917 | 508.7 | 0.0041917 | 2.6645 | 4.4724 | 0 | 4.4724 | 3 | 0 | 3 | 0 | 3.8392 | -0.0002289 | -0.0002289 | 32772.56
5 | 5 | 21 | Rest | 00:05:00 | 2026-05-11 08:17:46 | 2026-05-11 08:22:46 | 0 | 0 | 0 | 0 | 0 | 0 | 0 | 0 | 0 | 0 | 0 | 0 | 0 | 0 | 0 | 3.0107 | 0 | 0 | 3.2619 | 0 | 0 | 0 | 0 | 0 | 0 | 46745.3
6 | 2 | 22 | CCCV Chg | 04:55:04 | 2026-05-11 08:22:46 | 2026-05-11 13:17:51 | 0.001118 | 135.68 | 0.001118 | 135.68 | 0 | 0 | -0.001118 | 0.0044649 | 541.85 | 0.0044649 | 541.85 | 0 | 0 | -0.0044649 | 3.2824 | 3.2732 | 3.2732 | 0 | 4.4994 | 4.4994 | 0 | 3.9436 | 0 | 0.0002288 | 0.0001144 | 49385.95
6 | 3 | 23 | Rest | 00:05:00 | 2026-05-11 13:17:51 | 2026-05-11 13:22:51 | 0 | 0 | 0 | 0 | 0 | 0 | 0 | 0 | 0 | 0 | 0 | 0 | 0 | 0 | 0 | 4.4961 | 0 | 0 | 4.4783 | 0 | 0 | 0 | 0 | 0 | 0 | 28851.2
6 | 4 | 24 | CC DChg | 04:38:32 | 2026-05-11 13:22:51 | 2026-05-11 18:01:24 | 0.0010626 | 128.96 | 0 | 0 | 0.0010626 | 128.96 | 0.0010626 | 0.0040833 | 495.55 | 0 | 0 | 0.0040833 | 495.55 | 0.0040833 | 2.5997 | 4.4715 | 0 | 4.4715 | 3 | 0 | 3 | 0 | 3.8377 | -0.0002287 | -0.0002289 | 29737.18
6 | 5 | 25 | Rest | 00:05:00 | 2026-05-11 18:01:24 | 2026-05-11 18:06:24 | 0 | 0 | 0 | 0 | 0 | 0 | 0 | 0 | 0 | 0 | 0 | 0 | 0 | 0 | 0 | 3.0103 | 0 | 0 | 3.2685 | 0 | 0 | 0 | 0 | 0 | 0 | 44999.78
7 | 2 | 26 | CCCV Chg | 04:46:13 | 2026-05-11 18:06:24 | 2026-05-11 22:52:37 | 0.0010834 | 131.48 | 0.0010834 | 131.48 | 0 | 0 | -0.0010834 | 0.0043281 | 525.26 | 0.0043281 | 525.26 | 0 | 0 | -0.0043281 | 3.1943 | 3.2784 | 3.2784 | 0 | 4.4994 | 4.4994 | 0 | 3.9463 | 0 | 0.0002288 | 0.0001144 | 43267.34
7 | 3 | 27 | Rest | 00:05:00 | 2026-05-11 22:52:37 | 2026-05-11 22:57:37 | 0 | 0 | 0 | 0 | 0 | 0 | 0 | 0 | 0 | 0 | 0 | 0 | 0 | 0 | 0 | 4.4966 | 0 | 0 | 4.476 | 0 | 0 | 0 | 0 | 0 | 0 | 24481.94
7 | 4 | 28 | CC DChg | 04:31:44 | 2026-05-11 22:57:37 | 2026-05-12 03:29:21 | 0.0010367 | 125.81 | 0 | 0 | 0.0010367 | 125.81 | 0.0010367 | 0.0039775 | 482.71 | 0 | 0 | 0.0039775 | 482.71 | 0.0039775 | 2.5391 | 4.4698 | 0 | 4.4698 | 3 | 0 | 3 | 0 | 3.8344 | -0.0002288 | -0.0002289 | 27102.64
7 | 5 | 29 | Rest | 00:05:00 | 2026-05-12 03:29:22 | 2026-05-12 03:34:21 | 0 | 0 | 0 | 0 | 0 | 0 | 0 | 0 | 0 | 0 | 0 | 0 | 0 | 0 | 0 | 3.0099 | 0 | 0 | 3.2759 | 0 | 0 | 0 | 0 | 0 | 0 | 43252.22
8 | 2 | 30 | CCCV Chg | 04:38:35 | 2026-05-12 03:34:22 | 2026-05-12 08:12:57 | 0.0010526 | 127.74 | 0.0010526 | 127.74 | 0 | 0 | -0.0010526 | 0.0042083 | 510.71 | 0.0042083 | 510.71 | 0 | 0 | -0.0042083 | 3.1231 | 3.2861 | 3.2861 | 0 | 4.4994 | 4.4994 | 0 | 3.9518 | 0 | 0.0002288 | 0.0001144 | 44580.42
8 | 3 | 31 | Rest | 00:05:00 | 2026-05-12 08:12:57 | 2026-05-12 08:17:57 | 0 | 0 | 0 | 0 | 0 | 0 | 0 | 0 | 0 | 0 | 0 | 0 | 0 | 0 | 0 | 4.4959 | 0 | 0 | 4.4725 | 0 | 0 | 0 | 0 | 0 | 0 | 30599.76
8 | 4 | 32 | CC DChg | 04:25:07 | 2026-05-12 08:17:57 | 2026-05-12 12:43:04 | 0.0010115 | 122.75 | 0 | 0 | 0.0010115 | 122.75 | 0.0010115 | 0.0038754 | 470.31 | 0 | 0 | 0.0038754 | 470.31 | 0.0038754 | 2.486 | 4.4647 | 0 | 4.4647 | 3 | 0 | 3 | 0 | 3.832 | -0.0002288 | -0.0002289 | 34089.42
8 | 5 | 33 | Rest | 00:05:00 | 2026-05-12 12:43:04 | 2026-05-12 12:48:04 | 0 | 0 | 0 | 0 | 0 | 0 | 0 | 0 | 0 | 0 | 0 | 0 | 0 | 0 | 0 | 3.0103 | 0 | 0 | 3.2805 | 0 | 0 | 0 | 0 | 0 | 0 | 44997.82
9 | 2 | 34 | CCCV Chg | 04:31:46 | 2026-05-12 12:48:04 | 2026-05-12 17:19:52 | 0.0010258 | 124.49 | 0.0010258 | 124.49 | 0 | 0 | -0.0010258 | 0.0041023 | 497.85 | 0.0041023 | 497.85 | 0 | 0 | -0.0041023 | 3.0552 | 3.2907 | 3.2907 | 0 | 4.4994 | 4.4994 | 0 | 3.9535 | 0 | 0.0002288 | 0.0001143 | 44580.42
9 | 3 | 35 | Rest | 00:05:00 | 2026-05-12 17:19:52 | 2026-05-12 17:24:52 | 0 | 0 | 0 | 0 | 0 | 0 | 0 | 0 | 0 | 0 | 0 | 0 | 0 | 0 | 0 | 4.4972 | 0 | 0 | 4.4699 | 0 | 0 | 0 | 0 | 0 | 0 | 19247.59
9 | 4 | 36 | CC DChg | 04:19:20 | 2026-05-12 17:24:52 | 2026-05-12 21:44:12 | 0.0009894 | 120.07 | 0 | 0 | 0.0009894 | 120.07 | 0.0009894 | 0.0037877 | 459.68 | 0 | 0 | 0.0037877 | 459.68 | 0.0037877 | 2.4311 | 4.4651 | 0 | 4.4651 | 3 | 0 | 3 | 0 | 3.8335 | -0.0002288 | -0.0002289 | 20977.19
9 | 5 | 37 | Rest | 00:05:00 | 2026-05-12 21:44:13 | 2026-05-12 21:49:12 | 0 | 0 | 0 | 0 | 0 | 0 | 0 | 0 | 0 | 0 | 0 | 0 | 0 | 0 | 0 | 3.0067 | 0 | 0 | 3.2818 | 0 | 0 | 0 | 0 | 0 | 0 | 29271.7
10 | 2 | 38 | CCCV Chg | 04:25:24 | 2026-05-12 21:49:13 | 2026-05-13 02:14:36 | 0.0009999 | 121.35 | 0.0009999 | 121.35 | 0 | 0 | -0.0009999 | 0.0039995 | 485.38 | 0.0039995 | 485.38 | 0 | 0 | -0.0039995 | 2.9731 | 3.2888 | 3.2888 | 0 | 4.4995 | 4.4995 | 0 | 3.9561 | 0 | 0.0002288 | 0.0001144 | 30598.42
10 | 3 | 39 | Rest | 00:05:00 | 2026-05-13 02:14:36 | 2026-05-13 02:19:36 | 0 | 0 | 0 | 0 | 0 | 0 | 0 | 0 | 0 | 0 | 0 | 0 | 0 | 0 | 0 | 4.4972 | 0 | 0 | 4.4653 | 0 | 0 | 0 | 0 | 0 | 0 | 20104.9
10 | 4 | 40 | CC DChg | 04:12:58 | 2026-05-13 02:19:36 | 2026-05-13 06:32:35 | 0.0009651 | 117.12 | 0 | 0 | 0.0009651 | 117.12 | 0.0009651 | 0.0036879 | 447.56 | 0 | 0 | 0.0036879 | 447.56 | 0.0036879 | 2.3784 | 4.4608 | 0 | 4.4608 | 3 | 0 | 3 | 0 | 3.8298 | -0.0002288 | -0.0002289 | 19670.41
10 | 5 | 41 | Rest | 00:05:00 | 2026-05-13 06:32:35 | 2026-05-13 06:37:35 | 0 | 0 | 0 | 0 | 0 | 0 | 0 | 0 | 0 | 0 | 0 | 0 | 0 | 0 | 0 | 3.0072 | 0 | 0 | 3.2868 | 0 | 0 | 0 | 0 | 0 | 0 | 31454.78
11 | 2 | 42 | CCCV Chg | 04:18:58 | 2026-05-13 06:37:35 | 2026-05-13 10:56:34 | 0.0009728 | 118.06 | 0.0009728 | 118.06 | 0 | 0 | -0.0009728 | 0.0038928 | 472.43 | 0.0038928 | 472.43 | 0 | 0 | -0.0038928 | 2.9049 | 3.2939 | 3.2939 | 0 | 4.4995 | 4.4995 | 0 | 3.9591 | 0 | 0.0002288 | 0.0001144 | 31035.54
11 | 3 | 43 | Rest | 00:05:00 | 2026-05-13 10:56:34 | 2026-05-13 11:01:34 | 0 | 0 | 0 | 0 | 0 | 0 | 0 | 0 | 0 | 0 | 0 | 0 | 0 | 0 | 0 | 4.4976 | 0 | 0 | 4.4599 | 0 | 0 | 0 | 0 | 0 | 0 | 16611.3
11 | 4 | 44 | CC DChg | 04:06:26 | 2026-05-13 11:01:34 | 2026-05-13 15:08:00 | 0.0009402 | 114.1 | 0 | 0 | 0.0009402 | 114.1 | 0.0009402 | 0.0035854 | 435.12 | 0 | 0 | 0.0035854 | 435.12 | 0.0035854 | 2.3254 | 4.4555 | 0 | 4.4555 | 3 | 0 | 3 | 0 | 3.8251 | -0.0002288 | -0.0002289 | 19230.77
11 | 5 | 45 | Rest | 00:05:00 | 2026-05-13 15:08:00 | 2026-05-13 15:13:00 | 0 | 0 | 0 | 0 | 0 | 0 | 0 | 0 | 0 | 0 | 0 | 0 | 0 | 0 | 0 | 3.0075 | 0 | 0 | 3.2925 | 0 | 0 | 0 | 0 | 0 | 0 | 32763.97
12 | 2 | 46 | CCCV Chg | 04:11:50 | 2026-05-13 15:13:00 | 2026-05-13 19:24:52 | 0.0009444 | 114.61 | 0.0009444 | 114.61 | 0 | 0 | -0.0009444 | 0.0037801 | 458.76 | 0.0037801 | 458.76 | 0 | 0 | -0.0037801 | 2.8317 | 3.2988 | 3.2988 | 0 | 4.4994 | 4.4994 | 0 | 3.9569 | 0 | 0.0002286 | 0.0001143 | 27560.26
12 | 3 | 47 | Rest | 00:05:00 | 2026-05-13 19:24:52 | 2026-05-13 19:29:52 | 0 | 0 | 0 | 0 | 0 | 0 | 0 | 0 | 0 | 0 | 0 | 0 | 0 | 0 | 0 | 4.4976 | 0 | 0 | 4.4526 | 0 | 0 | 0 | 0 | 0 | 0 | 15746.65
12 | 4 | 48 | CC DChg | 03:58:37 | 2026-05-13 19:29:52 | 2026-05-13 23:28:29 | 0.0009103 | 110.48 | 0 | 0 | 0.0009103 | 110.48 | 0.0009103 | 0.0034652 | 420.53 | 0 | 0 | 0.0034652 | 420.53 | 0.0034652 | 2.2626 | 4.4484 | 0 | 4.4484 | 3 | 0 | 3 | 0 | 3.8176 | -0.0002288 | -0.0002289 | 18353.43
12 | 5 | 49 | Rest | 00:05:00 | 2026-05-13 23:28:29 | 2026-05-13 23:33:29 | 0 | 0 | 0 | 0 | 0 | 0 | 0 | 0 | 0 | 0 | 0 | 0 | 0 | 0 | 0 | 3.0086 | 0 | 0 | 3.2969 | 0 | 0 | 0 | 0 | 0 | 0 | 37574.27
13 | 2 | 50 | CCCV Chg | 04:03:17 | 2026-05-13 23:33:29 | 2026-05-14 03:36:45 | 0.0009107 | 110.53 | 0.0009107 | 110.53 | 0 | 0 | -0.0009107 | 0.0036462 | 442.5 | 0.0036462 | 442.5 | 0 | 0 | -0.0036462 | 2.7437 | 3.3044 | 3.3044 | 0 | 4.4994 | 4.4994 | 0 | 3.9611 | 0 | 0.0002287 | 0.0001143 | 32792.62
13 | 3 | 51 | Rest | 00:05:00 | 2026-05-14 03:36:45 | 2026-05-14 03:41:45 | 0 | 0 | 0 | 0 | 0 | 0 | 0 | 0 | 0 | 0 | 0 | 0 | 0 | 0 | 0 | 4.4975 | 0 | 0 | 4.4442 | 0 | 0 | 0 | 0 | 0 | 0 | 16628.74
13 | 4 | 52 | CC DChg | 03:52:04 | 2026-05-14 03:41:45 | 2026-05-14 07:33:50 | 0.0008853 | 107.44 | 0 | 0 | 0.0008853 | 107.44 | 0.0008853 | 0.0033579 | 407.51 | 0 | 0 | 0.0033579 | 407.51 | 0.0033579 | 2.2132 | 4.4401 | 0 | 4.4401 | 3 | 0 | 3 | 0 | 3.8085 | -0.0002288 | -0.0002289 | 17918.01
13 | 5 | 53 | Rest | 00:05:00 | 2026-05-14 07:33:50 | 2026-05-14 07:38:50 | 0 | 0 | 0 | 0 | 0 | 0 | 0 | 0 | 0 | 0 | 0 | 0 | 0 | 0 | 0 | 3.0085 | 0 | 0 | 3.303 | 0 | 0 | 0 | 0 | 0 | 0 | 37135.74
14 | 2 | 54 | CCCV Chg | 03:56:20 | 2026-05-14 07:38:50 | 2026-05-14 11:35:10 | 0.0008833 | 107.19 | 0.0008833 | 107.19 | 0 | 0 | -0.0008833 | 0.0035356 | 429.08 | 0.0035356 | 429.08 | 0 | 0 | -0.0035356 | 2.6779 | 3.3121 | 3.3121 | 0 | 4.4995 | 4.4995 | 0 | 3.9572 | 0 | 0.0002288 | 0.0001144 | 39774.47
14 | 3 | 55 | Rest | 00:05:00 | 2026-05-14 11:35:10 | 2026-05-14 11:40:10 | 0 | 0 | 0 | 0 | 0 | 0 | 0 | 0 | 0 | 0 | 0 | 0 | 0 | 0 | 0 | 4.4973 | 0 | 0 | 4.4345 | 0 | 0 | 0 | 0 | 0 | 0 | 19232.45
14 | 4 | 56 | CC DChg | 03:44:40 | 2026-05-14 11:40:11 | 2026-05-14 15:24:51 | 0.0008572 | 104.03 | 0 | 0 | 0.0008572 | 104.03 | 0.0008572 | 0.0032397 | 393.16 | 0 | 0 | 0.0032397 | 393.16 | 0.0032397 | 2.1581 | 4.4299 | 0 | 4.4299 | 3 | 0 | 3 | 0 | 3.8036 | -0.0002286 | -0.0002289 | 20118.96
14 | 5 | 57 | Rest | 00:05:00 | 2026-05-14 15:24:51 | 2026-05-14 15:29:51 | 0 | 0 | 0 | 0 | 0 | 0 | 0 | 0 | 0 | 0 | 0 | 0 | 0 | 0 | 0 | 3.008 | 0 | 0 | 3.3058 | 0 | 0 | 0 | 0 | 0 | 0 | 34948.23
15 | 2 | 58 | CCCV Chg | 03:48:55 | 2026-05-14 15:29:51 | 2026-05-14 19:18:46 | 0.0008546 | 103.71 | 0.0008546 | 103.71 | 0 | 0 | -0.0008546 | 0.0034207 | 415.13 | 0.0034207 | 415.13 | 0 | 0 | -0.0034207 | 2.5949 | 3.3139 | 3.3139 | 0 | 4.4995 | 4.4995 | 0 | 3.9586 | 0 | 0.0002288 | 0.0001144 | 35402.1
15 | 3 | 59 | Rest | 00:05:00 | 2026-05-14 19:18:46 | 2026-05-14 19:23:46 | 0 | 0 | 0 | 0 | 0 | 0 | 0 | 0 | 0 | 0 | 0 | 0 | 0 | 0 | 0 | 4.4971 | 0 | 0 | 4.4249 | 0 | 0 | 0 | 0 | 0 | 0 | 20982.69
15 | 4 | 60 | CC DChg | 03:37:30 | 2026-05-14 19:23:46 | 2026-05-14 23:01:16 | 0.0008298 | 100.7 | 0 | 0 | 0.0008298 | 100.7 | 0.0008298 | 0.0031255 | 379.31 | 0 | 0 | 0.0031255 | 379.31 | 0.0031255 | 2.1027 | 4.4207 | 0 | 4.4207 | 3 | 0 | 3 | 0 | 3.7927 | -0.0002286 | -0.0002289 | 18371.1
15 | 5 | 61 | Rest | 00:05:00 | 2026-05-14 23:01:16 | 2026-05-14 23:06:16 | 0 | 0 | 0 | 0 | 0 | 0 | 0 | 0 | 0 | 0 | 0 | 0 | 0 | 0 | 0 | 3.0073 | 0 | 0 | 3.3093 | 0 | 0 | 0 | 0 | 0 | 0 | 31890.26
16 | 2 | 62 | CCCV Chg | 03:41:37 | 2026-05-14 23:06:16 | 2026-05-15 02:47:54 | 0.0008265 | 100.3 | 0.0008265 | 100.3 | 0 | 0 | -0.0008265 | 0.0033084 | 401.5 | 0.0033084 | 401.5 | 0 | 0 | -0.0033084 | 2.5157 | 3.3168 | 3.3168 | 0 | 4.4995 | 4.4995 | 0 | 3.9604 | 0 | 0.0002288 | 0.0001144 | 32779.72
16 | 3 | 63 | Rest | 00:05:00 | 2026-05-15 02:47:54 | 2026-05-15 02:52:54 | 0 | 0 | 0 | 0 | 0 | 0 | 0 | 0 | 0 | 0 | 0 | 0 | 0 | 0 | 0 | 4.4974 | 0 | 0 | 4.4154 | 0 | 0 | 0 | 0 | 0 | 0 | 18356.64
16 | 4 | 64 | CC DChg | 03:30:35 | 2026-05-15 02:52:54 | 2026-05-15 06:23:30 | 0.0008035 | 97.51 | 0 | 0 | 0.0008035 | 97.51 | 0.0008035 | 0.003016 | 366.02 | 0 | 0 | 0.003016 | 366.02 | 0.003016 | 2.0502 | 4.4109 | 0 | 4.4109 | 3 | 0 | 3 | 0 | 3.7824 | -0.0002288 | -0.0002289 | 19665.25
16 | 5 | 65 | Rest | 00:05:00 | 2026-05-15 06:23:30 | 2026-05-15 06:28:30 | 0 | 0 | 0 | 0 | 0 | 0 | 0 | 0 | 0 | 0 | 0 | 0 | 0 | 0 | 0 | 3.0064 | 0 | 0 | 3.3125 | 0 | 0 | 0 | 0 | 0 | 0 | 27957.37
17 | 2 | 66 | CCCV Chg | 03:34:45 | 2026-05-15 06:28:30 | 2026-05-15 10:03:16 | 0.0008005 | 97.15 | 0.0008005 | 97.15 | 0 | 0 | -0.0008005 | 0.0032047 | 388.92 | 0.0032047 | 388.92 | 0 | 0 | -0.0032047 | 2.4416 | 3.3194 | 3.3194 | 0 | 4.4997 | 4.4997 | 0 | 3.9613 | 0 | 0.0002288 | 0.0001144 | 30152.07
17 | 3 | 67 | Rest | 00:05:00 | 2026-05-15 10:03:16 | 2026-05-15 10:08:16 | 0 | 0 | 0 | 0 | 0 | 0 | 0 | 0 | 0 | 0 | 0 | 0 | 0 | 0 | 0 | 4.4979 | 0 | 0 | 4.4061 | 0 | 0 | 0 | 0 | 0 | 0 | 15734.27
17 | 4 | 68 | CC DChg | 02:45:00 | 2026-05-15 10:08:16 | 2026-05-15 12:53:16 | 0.0006296 | 76.4 | 0 | 0 | 0.0006296 | 76.4 | 0.0006296 | 0.0024277 | 294.63 | 0 | 0 | 0.0024277 | 294.63 | 0.0024277 | 2.3802 | 4.4018 | 0 | 4.4018 | 3.4496 | 0 | 3.4496 | 0 | 3.8434 | -0.0002289 | -0.0002289 | 18789.6

## record
DataPoint | Cycle Index | Step Index | Step Type | Time | Cumulative Time | Current(A) | Voltage(V) | Capacity(Ah) | Spec. Cap.(mAh/g) | Chg. Cap.(Ah) | Chg. Spec. Cap.(mAh/g) | DChg. Cap.(Ah) | DChg. Spec. Cap.(mAh/g) | Energy(Wh) | Spec. Energy(mWh/g) | Chg. Energy(Wh) | Chg. Spec. Energy(mWh/g) | DChg. Energy(Wh) | DChg. Spec. Energy(mWh/g) | Date | Power(W) | dQ/dV(mAh/V) | dQm/dV(mAh/V.g) | Contact resistance(mΩ) | Module start-stop switch
1 | 1 | 1 | Rest | 00:00:00 | 00:00:00 | 0 | 3.0657 | 0 | 0 | 0 | 0 | 0 | 0 | 0 | 0 | 0 | 0 | 0 | 0 | 2026-05-08 18:10:29 | 0 | 0 | 0 | 0 | Close
2 | 1 | 1 | Rest | 00:00:00 | 00:00:00 | 0 | 3.0657 | 0 | 0 | 0 | 0 | 0 | 0 | 0 | 0 | 0 | 0 | 0 | 0 | 2026-05-08 18:10:29 | 0 | 0 | 0 | 0 | Close
3 | 1 | 1 | Rest | 00:05:00 | 00:05:00 | 0 | 3.0604 | 0 | 0 | 0 | 0 | 0 | 0 | 0 | 0 | 0 | 0 | 0 | 0 | 2026-05-08 18:15:29 | 0 | 0 | 0 | 0 | Close
4 | 1 | 1 | Rest | 00:10:00 | 00:10:00 | 0 | 3.0563 | 0 | 0 | 0 | 0 | 0 | 0 | 0 | 0 | 0 | 0 | 0 | 0 | 2026-05-08 18:20:29 | 0 | 0 | 0 | 0 | Close
5 | 1 | 1 | Rest | 00:15:00 | 00:15:00 | 0 | 3.0528 | 0 | 0 | 0 | 0 | 0 | 0 | 0 | 0 | 0 | 0 | 0 | 0 | 2026-05-08 18:25:29 | 0 | 0 | 0 | 0 | Close
6 | 1 | 1 | Rest | 00:20:00 | 00:20:00 | 0 | 3.0497 | 0 | 0 | 0 | 0 | 0 | 0 | 0 | 0 | 0 | 0 | 0 | 0 | 2026-05-08 18:30:29 | 0 | 0 | 0 | 0 | Close
7 | 1 | 1 | Rest | 00:25:00 | 00:25:00 | 0 | 3.0471 | 0 | 0 | 0 | 0 | 0 | 0 | 0 | 0 | 0 | 0 | 0 | 0 | 2026-05-08 18:35:29 | 0 | 0 | 0 | 0 | Close
8 | 1 | 1 | Rest | 00:30:00 | 00:30:00 | 0 | 3.0448 | 0 | 0 | 0 | 0 | 0 | 0 | 0 | 0 | 0 | 0 | 0 | 0 | 2026-05-08 18:40:29 | 0 | 0 | 0 | 0 | Close
9 | 1 | 1 | Rest | 00:35:00 | 00:35:00 | 0 | 3.0426 | 0 | 0 | 0 | 0 | 0 | 0 | 0 | 0 | 0 | 0 | 0 | 0 | 2026-05-08 18:45:29 | 0 | 0 | 0 | 0 | Close
10 | 1 | 1 | Rest | 00:40:00 | 00:40:00 | 0 | 3.0407 | 0 | 0 | 0 | 0 | 0 | 0 | 0 | 0 | 0 | 0 | 0 | 0 | 2026-05-08 18:50:29 | 0 | 0 | 0 | 0 | Close
11 | 1 | 1 | Rest | 00:45:00 | 00:45:00 | 0 | 3.039 | 0 | 0 | 0 | 0 | 0 | 0 | 0 | 0 | 0 | 0 | 0 | 0 | 2026-05-08 18:55:29 | 0 | 0 | 0 | 0 | Close
12 | 1 | 1 | Rest | 00:50:00 | 00:50:00 | 0 | 3.0374 | 0 | 0 | 0 | 0 | 0 | 0 | 0 | 0 | 0 | 0 | 0 | 0 | 2026-05-08 19:00:29 | 0 | 0 | 0 | 0 | Close
13 | 1 | 1 | Rest | 00:55:00 | 00:55:00 | 0 | 3.0359 | 0 | 0 | 0 | 0 | 0 | 0 | 0 | 0 | 0 | 0 | 0 | 0 | 2026-05-08 19:05:29 | 0 | 0 | 0 | 0 | Close
14 | 1 | 1 | Rest | 01:00:00 | 01:00:00 | 0 | 3.0346 | 0 | 0 | 0 | 0 | 0 | 0 | 0 | 0 | 0 | 0 | 0 | 0 | 2026-05-08 19:10:29 | 0 | 0 | 0 | 0 | Close
15 | 1 | 1 | Rest | 01:05:00 | 01:05:00 | 0 | 3.0334 | 0 | 0 | 0 | 0 | 0 | 0 | 0 | 0 | 0 | 0 | 0 | 0 | 2026-05-08 19:15:29 | 0 | 0 | 0 | 0 | Close
16 | 1 | 1 | Rest | 01:10:00 | 01:10:00 | 0 | 3.0322 | 0 | 0 | 0 | 0 | 0 | 0 | 0 | 0 | 0 | 0 | 0 | 0 | 2026-05-08 19:20:29 | 0 | 0 | 0 | 0 | Close
17 | 1 | 1 | Rest | 01:15:00 | 01:15:00 | 0 | 3.0312 | 0 | 0 | 0 | 0 | 0 | 0 | 0 | 0 | 0 | 0 | 0 | 0 | 2026-05-08 19:25:29 | 0 | 0 | 0 | 0 | Close
18 | 1 | 1 | Rest | 01:20:00 | 01:20:00 | 0 | 3.03 | 0 | 0 | 0 | 0 | 0 | 0 | 0 | 0 | 0 | 0 | 0 | 0 | 2026-05-08 19:30:29 | 0 | 0 | 0 | 0 | Close
19 | 1 | 1 | Rest | 01:25:00 | 01:25:00 | 0 | 3.0291 | 0 | 0 | 0 | 0 | 0 | 0 | 0 | 0 | 0 | 0 | 0 | 0 | 2026-05-08 19:35:29 | 0 | 0 | 0 | 0 | Close
20 | 1 | 1 | Rest | 01:30:00 | 01:30:00 | 0 | 3.0283 | 0 | 0 | 0 | 0 | 0 | 0 | 0 | 0 | 0 | 0 | 0 | 0 | 2026-05-08 19:40:29 | 0 | 0 | 0 | 0 | Close
21 | 1 | 1 | Rest | 01:35:00 | 01:35:00 | 0 | 3.0274 | 0 | 0 | 0 | 0 | 0 | 0 | 0 | 0 | 0 | 0 | 0 | 0 | 2026-05-08 19:45:29 | 0 | 0 | 0 | 0 | Close
22 | 1 | 1 | Rest | 01:40:00 | 01:40:00 | 0 | 3.0266 | 0 | 0 | 0 | 0 | 0 | 0 | 0 | 0 | 0 | 0 | 0 | 0 | 2026-05-08 19:50:29 | 0 | 0 | 0 | 0 | Close
23 | 1 | 1 | Rest | 01:45:00 | 01:45:00 | 0 | 3.0258 | 0 | 0 | 0 | 0 | 0 | 0 | 0 | 0 | 0 | 0 | 0 | 0 | 2026-05-08 19:55:29 | 0 | 0 | 0 | 0 | Close
24 | 1 | 1 | Rest | 01:50:00 | 01:50:00 | 0 | 3.0251 | 0 | 0 | 0 | 0 | 0 | 0 | 0 | 0 | 0 | 0 | 0 | 0 | 2026-05-08 20:00:29 | 0 | 0 | 0 | 0 | Close
25 | 1 | 1 | Rest | 01:55:00 | 01:55:00 | 0 | 3.0245 | 0 | 0 | 0 | 0 | 0 | 0 | 0 | 0 | 0 | 0 | 0 | 0 | 2026-05-08 20:05:29 | 0 | 0 | 0 | 0 | Close
26 | 1 | 1 | Rest | 02:00:00 | 02:00:00 | 0 | 3.0238 | 0 | 0 | 0 | 0 | 0 | 0 | 0 | 0 | 0 | 0 | 0 | 0 | 2026-05-08 20:10:29 | 0 | 0 | 0 | 0 | Close
27 | 1 | 1 | Rest | 02:05:00 | 02:05:00 | 0 | 3.0231 | 0 | 0 | 0 | 0 | 0 | 0 | 0 | 0 | 0 | 0 | 0 | 0 | 2026-05-08 20:15:29 | 0 | 0 | 0 | 0 | Close
28 | 1 | 1 | Rest | 02:10:00 | 02:10:00 | 0 | 3.0226 | 0 | 0 | 0 | 0 | 0 | 0 | 0 | 0 | 0 | 0 | 0 | 0 | 2026-05-08 20:20:29 | 0 | 0 | 0 | 0 | Close
29 | 1 | 1 | Rest | 02:15:00 | 02:15:00 | 0 | 3.022 | 0 | 0 | 0 | 0 | 0 | 0 | 0 | 0 | 0 | 0 | 0 | 0 | 2026-05-08 20:25:29 | 0 | 0 | 0 | 0 | Close
30 | 1 | 1 | Rest | 02:20:00 | 02:20:00 | 0 | 3.0214 | 0 | 0 | 0 | 0 | 0 | 0 | 0 | 0 | 0 | 0 | 0 | 0 | 2026-05-08 20:30:29 | 0 | 0 | 0 | 0 | Close
31 | 1 | 1 | Rest | 02:25:00 | 02:25:00 | 0 | 3.021 | 0 | 0 | 0 | 0 | 0 | 0 | 0 | 0 | 0 | 0 | 0 | 0 | 2026-05-08 20:35:29 | 0 | 0 | 0 | 0 | Close
32 | 1 | 1 | Rest | 02:30:00 | 02:30:00 | 0 | 3.0205 | 0 | 0 | 0 | 0 | 0 | 0 | 0 | 0 | 0 | 0 | 0 | 0 | 2026-05-08 20:40:29 | 0 | 0 | 0 | 0 | Close
33 | 1 | 1 | Rest | 02:35:00 | 02:35:00 | 0 | 3.02 | 0 | 0 | 0 | 0 | 0 | 0 | 0 | 0 | 0 | 0 | 0 | 0 | 2026-05-08 20:45:29 | 0 | 0 | 0 | 0 | Close
34 | 1 | 1 | Rest | 02:40:00 | 02:40:00 | 0 | 3.0195 | 0 | 0 | 0 | 0 | 0 | 0 | 0 | 0 | 0 | 0 | 0 | 0 | 2026-05-08 20:50:29 | 0 | 0 | 0 | 0 | Close
35 | 1 | 1 | Rest | 02:45:00 | 02:45:00 | 0 | 3.019 | 0 | 0 | 0 | 0 | 0 | 0 | 0 | 0 | 0 | 0 | 0 | 0 | 2026-05-08 20:55:29 | 0 | 0 | 0 | 0 | Close
36 | 1 | 1 | Rest | 02:50:00 | 02:50:00 | 0 | 3.0186 | 0 | 0 | 0 | 0 | 0 | 0 | 0 | 0 | 0 | 0 | 0 | 0 | 2026-05-08 21:00:29 | 0 | 0 | 0 | 0 | Close
37 | 1 | 1 | Rest | 02:55:00 | 02:55:00 | 0 | 3.0182 | 0 | 0 | 0 | 0 | 0 | 0 | 0 | 0 | 0 | 0 | 0 | 0 | 2026-05-08 21:05:29 | 0 | 0 | 0 | 0 | Close
38 | 1 | 1 | Rest | 03:00:00 | 03:00:00 | 0 | 3.0178 | 0 | 0 | 0 | 0 | 0 | 0 | 0 | 0 | 0 | 0 | 0 | 0 | 2026-05-08 21:10:29 | 0 | 0 | 0 | 0 | Close
39 | 1 | 1 | Rest | 03:05:00 | 03:05:00 | 0 | 3.0174 | 0 | 0 | 0 | 0 | 0 | 0 | 0 | 0 | 0 | 0 | 0 | 0 | 2026-05-08 21:15:29 | 0 | 0 | 0 | 0 | Close
40 | 1 | 1 | Rest | 03:10:00 | 03:10:00 | 0 | 3.017 | 0 | 0 | 0 | 0 | 0 | 0 | 0 | 0 | 0 | 0 | 0 | 0 | 2026-05-08 21:20:29 | 0 | 0 | 0 | 0 | Close
41 | 1 | 1 | Rest | 03:15:00 | 03:15:00 | 0 | 3.0167 | 0 | 0 | 0 | 0 | 0 | 0 | 0 | 0 | 0 | 0 | 0 | 0 | 2026-05-08 21:25:29 | 0 | 0 | 0 | 0 | Close
42 | 1 | 1 | Rest | 03:20:00 | 03:20:00 | 0 | 3.0163 | 0 | 0 | 0 | 0 | 0 | 0 | 0 | 0 | 0 | 0 | 0 | 0 | 2026-05-08 21:30:29 | 0 | 0 | 0 | 0 | Close
43 | 1 | 1 | Rest | 03:25:00 | 03:25:00 | 0 | 3.0159 | 0 | 0 | 0 | 0 | 0 | 0 | 0 | 0 | 0 | 0 | 0 | 0 | 2026-05-08 21:35:29 | 0 | 0 | 0 | 0 | Close
44 | 1 | 1 | Rest | 03:30:00 | 03:30:00 | 0 | 3.0157 | 0 | 0 | 0 | 0 | 0 | 0 | 0 | 0 | 0 | 0 | 0 | 0 | 2026-05-08 21:40:29 | 0 | 0 | 0 | 0 | Close
45 | 1 | 1 | Rest | 03:35:00 | 03:35:00 | 0 | 3.0153 | 0 | 0 | 0 | 0 | 0 | 0 | 0 | 0 | 0 | 0 | 0 | 0 | 2026-05-08 21:45:29 | 0 | 0 | 0 | 0 | Close
46 | 1 | 1 | Rest | 03:40:00 | 03:40:00 | 0 | 3.0149 | 0 | 0 | 0 | 0 | 0 | 0 | 0 | 0 | 0 | 0 | 0 | 0 | 2026-05-08 21:50:29 | 0 | 0 | 0 | 0 | Close
47 | 1 | 1 | Rest | 03:45:00 | 03:45:00 | 0 | 3.0147 | 0 | 0 | 0 | 0 | 0 | 0 | 0 | 0 | 0 | 0 | 0 | 0 | 2026-05-08 21:55:29 | 0 | 0 | 0 | 0 | Close
48 | 1 | 1 | Rest | 03:50:00 | 03:50:00 | 0 | 3.0143 | 0 | 0 | 0 | 0 | 0 | 0 | 0 | 0 | 0 | 0 | 0 | 0 | 2026-05-08 22:00:29 | 0 | 0 | 0 | 0 | Close
49 | 1 | 1 | Rest | 03:55:00 | 03:55:00 | 0 | 3.014 | 0 | 0 | 0 | 0 | 0 | 0 | 0 | 0 | 0 | 0 | 0 | 0 | 2026-05-08 22:05:29 | 0 | 0 | 0 | 0 | Close
50 | 1 | 1 | Rest | 04:00:00 | 04:00:00 | 0 | 3.0137 | 0 | 0 | 0 | 0 | 0 | 0 | 0 | 0 | 0 | 0 | 0 | 0 | 2026-05-08 22:10:29 | 0 | 0 | 0 | 0 | Close
51 | 1 | 2 | CCCV Chg | 00:00:00 | 00:00:00 | 0.00022876 | 3.057 | 0 | 0 | 0 | 0 | 0 | 0 | 0 | 0 | 0 | 0 | 0 | 0 | 2026-05-08 22:10:29 | 0.00069932 | 0 | 0 | 0 | Close
52 | 1 | 2 | CCCV Chg | 00:00:00 | 04:00:00 | 0.00022876 | 3.057 | 1e-08 | 0 | 1e-08 | 0 | 0 | 0 | 2e-08 | 0 | 2e-08 | 0 | 0 | 0 | 2026-05-08 22:10:29 | 0.00069932 | 0 | 0 | 0 | Close
53 | 1 | 2 | CCCV Chg | 00:00:00 | 04:00:00 | 0.00022887 | 3.068 | 3e-08 | 0 | 3e-08 | 0 | 0 | 0 | 1e-07 | 0.01 | 1e-07 | 0.01 | 0 | 0 | 2026-05-08 22:10:29 | 0.00070217 | 0.0023 | 0.2805 | 0 | Close
54 | 1 | 2 | CCCV Chg | 00:00:01 | 04:00:01 | 0.00022888 | 3.0786 | 7e-08 | 0.01 | 7e-08 | 0.01 | 0 | 0 | 2.1e-07 | 0.03 | 2.1e-07 | 0.03 | 0 | 0 | 2026-05-08 22:10:30 | 0.00070463 | 0.0036 | 0.4367 | 0 | Close
55 | 1 | 2 | CCCV Chg | 00:00:02 | 04:00:02 | 0.00022888 | 3.0893 | 1.3e-07 | 0.02 | 1.3e-07 | 0.02 | 0 | 0 | 3.9e-07 | 0.05 | 3.9e-07 | 0.05 | 0 | 0 | 2026-05-08 22:10:31 | 0.00070708 | 0.0053 | 0.649 | 0 | Close
56 | 1 | 2 | CCCV Chg | 00:00:03 | 04:00:03 | 0.00022888 | 3.0996 | 2e-07 | 0.02 | 2e-07 | 0.02 | 0 | 0 | 6.1e-07 | 0.07 | 6.1e-07 | 0.07 | 0 | 0 | 2026-05-08 22:10:32 | 0.00070944 | 0.0068 | 0.824 | 0 | Close
57 | 1 | 2 | CCCV Chg | 00:00:04 | 04:00:04 | 0.00022889 | 3.1096 | 2.8e-07 | 0.03 | 2.8e-07 | 0.03 | 0 | 0 | 8.6e-07 | 0.1 | 8.6e-07 | 0.1 | 0 | 0 | 2026-05-08 22:10:33 | 0.00071176 | 0.0083 | 1.003 | 0 | Close
58 | 1 | 2 | CCCV Chg | 00:00:05 | 04:00:05 | 0.00022889 | 3.1198 | 3.8e-07 | 0.05 | 3.8e-07 | 0.05 | 0 | 0 | 1.16e-06 | 0.14 | 1.16e-06 | 0.14 | 0 | 0 | 2026-05-08 22:10:35 | 0.00071409 | 0.0093 | 1.1347 | 0 | Close
59 | 1 | 2 | CCCV Chg | 00:00:07 | 04:00:07 | 0.00022888 | 3.1303 | 4.9e-07 | 0.06 | 4.9e-07 | 0.06 | 0 | 0 | 1.52e-06 | 0.18 | 1.52e-06 | 0.18 | 0 | 0 | 2026-05-08 22:10:36 | 0.00071646 | 0.0109 | 1.3227 | 0 | Close
60 | 1 | 2 | CCCV Chg | 00:00:09 | 04:00:09 | 0.00022888 | 3.1406 | 6.2e-07 | 0.08 | 6.2e-07 | 0.08 | 0 | 0 | 1.94e-06 | 0.24 | 1.94e-06 | 0.24 | 0 | 0 | 2026-05-08 22:10:38 | 0.00071882 | 0.013 | 1.5731 | 0 | Close
61 | 1 | 2 | CCCV Chg | 00:00:12 | 04:00:12 | 0.00022888 | 3.1509 | 7.8e-07 | 0.09 | 7.8e-07 | 0.09 | 0 | 0 | 2.42e-06 | 0.29 | 2.42e-06 | 0.29 | 0 | 0 | 2026-05-08 22:10:41 | 0.00072118 | 0.0148 | 1.7979 | 0 | Close
62 | 1 | 2 | CCCV Chg | 00:00:15 | 04:00:15 | 0.00022888 | 3.1611 | 9.5e-07 | 0.12 | 9.5e-07 | 0.12 | 0 | 0 | 2.98e-06 | 0.36 | 2.98e-06 | 0.36 | 0 | 0 | 2026-05-08 22:10:44 | 0.00072351 | 0.0175 | 2.1181 | 0 | Close
63 | 1 | 2 | CCCV Chg | 00:00:18 | 04:00:18 | 0.00022889 | 3.1713 | 1.17e-06 | 0.14 | 1.17e-06 | 0.14 | 0 | 0 | 3.66e-06 | 0.44 | 3.66e-06 | 0.44 | 0 | 0 | 2026-05-08 22:10:47 | 0.00072588 | 0.0212 | 2.5719 | 0 | Close
64 | 1 | 2 | CCCV Chg | 00:00:22 | 04:00:22 | 0.00022889 | 3.1814 | 1.42e-06 | 0.17 | 1.42e-06 | 0.17 | 0 | 0 | 4.45e-06 | 0.54 | 4.45e-06 | 0.54 | 0 | 0 | 2026-05-08 22:10:51 | 0.00072819 | 0.0246 | 2.9794 | 0 | Close
65 | 1 | 2 | CCCV Chg | 00:00:26 | 04:00:26 | 0.00022888 | 3.1914 | 1.71e-06 | 0.21 | 1.71e-06 | 0.21 | 0 | 0 | 5.38e-06 | 0.65 | 5.38e-06 | 0.65 | 0 | 0 | 2026-05-08 22:10:56 | 0.00073045 | 0.0292 | 3.5494 | 0 | Close
66 | 1 | 2 | CCCV Chg | 00:00:32 | 04:00:32 | 0.00022887 | 3.2014 | 2.05e-06 | 0.25 | 2.05e-06 | 0.25 | 0 | 0 | 6.46e-06 | 0.78 | 6.46e-06 | 0.78 | 0 | 0 | 2026-05-08 22:11:01 | 0.0007327 | 0.0337 | 4.0894 | 0 | Close
67 | 1 | 2 | CCCV Chg | 00:00:38 | 04:00:38 | 0.00022888 | 3.2115 | 2.44e-06 | 0.3 | 2.44e-06 | 0.3 | 0 | 0 | 7.7e-06 | 0.94 | 7.7e-06 | 0.94 | 0 | 0 | 2026-05-08 22:11:07 | 0.00073505 | 0.0384 | 4.6601 | 0 | Close
68 | 1 | 2 | CCCV Chg | 00:00:45 | 04:00:45 | 0.00022889 | 3.2215 | 2.87e-06 | 0.35 | 2.87e-06 | 0.35 | 0 | 0 | 9.12e-06 | 1.11 | 9.12e-06 | 1.11 | 0 | 0 | 2026-05-08 22:11:14 | 0.00073737 | 0.0439 | 5.324 | 0 | Close
69 | 1 | 2 | CCCV Chg | 00:00:52 | 04:00:52 | 0.00022889 | 3.2315 | 3.36e-06 | 0.41 | 3.36e-06 | 0.41 | 0 | 0 | 1.07e-05 | 1.3 | 1.07e-05 | 1.3 | 0 | 0 | 2026-05-08 22:11:22 | 0.00073966 | 0.049 | 5.9413 | 0 | Close
70 | 1 | 2 | CCCV Chg | 00:01:01 | 04:01:01 | 0.00022889 | 3.2416 | 3.93e-06 | 0.48 | 3.93e-06 | 0.48 | 0 | 0 | 1.253e-05 | 1.52 | 1.253e-05 | 1.52 | 0 | 0 | 2026-05-08 22:11:30 | 0.00074197 | 0.056 | 6.7991 | 0 | Close
71 | 1 | 2 | CCCV Chg | 00:01:11 | 04:01:11 | 0.00022889 | 3.2516 | 4.56e-06 | 0.55 | 4.56e-06 | 0.55 | 0 | 0 | 1.459e-05 | 1.77 | 1.459e-05 | 1.77 | 0 | 0 | 2026-05-08 22:11:40 | 0.00074426 | 0.0636 | 7.7159 | 0 | Close
72 | 1 | 2 | CCCV Chg | 00:01:23 | 04:01:23 | 0.00022888 | 3.2616 | 5.29e-06 | 0.64 | 5.29e-06 | 0.64 | 0 | 0 | 1.695e-05 | 2.06 | 1.695e-05 | 2.06 | 0 | 0 | 2026-05-08 22:11:52 | 0.00074652 | 0.0725 | 8.796 | 0 | Close
73 | 1 | 2 | CCCV Chg | 00:01:36 | 04:01:36 | 0.00022888 | 3.2716 | 6.14e-06 | 0.74 | 6.14e-06 | 0.74 | 0 | 0 | 1.971e-05 | 2.39 | 1.971e-05 | 2.39 | 0 | 0 | 2026-05-08 22:12:05 | 0.0007488 | 0.0846 | 10.262 | 0 | Close
74 | 1 | 2 | CCCV Chg | 00:01:40 | 04:01:40 | 0.00022888 | 3.274 | 6.36e-06 | 0.77 | 6.36e-06 | 0.77 | 0 | 0 | 2.044e-05 | 2.48 | 2.044e-05 | 2.48 | 0 | 0 | 2026-05-08 22:12:09 | 0.00074935 | 0.0927 | 11.2521 | 0 | Close
75 | 1 | 2 | CCCV Chg | 00:01:56 | 04:01:56 | 0.00022888 | 3.284 | 7.41e-06 | 0.9 | 7.41e-06 | 0.9 | 0 | 0 | 2.39e-05 | 2.9 | 2.39e-05 | 2.9 | 0 | 0 | 2026-05-08 22:12:25 | 0.00075164 | 0.1055 | 12.8082 | 0 | Close
76 | 1 | 2 | CCCV Chg | 00:02:17 | 04:02:17 | 0.00022888 | 3.294 | 8.72e-06 | 1.06 | 8.72e-06 | 1.06 | 0 | 0 | 2.819e-05 | 3.42 | 2.819e-05 | 3.42 | 0 | 0 | 2026-05-08 22:12:46 | 0.00075393 | 0.1303 | 15.8174 | 0 | Close
77 | 1 | 2 | CCCV Chg | 00:02:43 | 04:02:43 | 0.00022888 | 3.304 | 1.04e-05 | 1.26 | 1.04e-05 | 1.26 | 0 | 0 | 3.375e-05 | 4.1 | 3.375e-05 | 4.1 | 0 | 0 | 2026-05-08 22:13:12 | 0.00075622 | 0.1685 | 20.4468 | 0 | Close
78 | 1 | 2 | CCCV Chg | 00:03:20 | 04:03:20 | 0.00022888 | 3.3132 | 1.272e-05 | 1.54 | 1.272e-05 | 1.54 | 0 | 0 | 4.141e-05 | 5.03 | 4.141e-05 | 5.03 | 0 | 0 | 2026-05-08 22:13:49 | 0.00075833 | 0.2515 | 30.5276 | 0 | Close
79 | 1 | 2 | CCCV Chg | 00:03:56 | 04:03:56 | 0.00022887 | 3.3232 | 1.504e-05 | 1.82 | 1.504e-05 | 1.82 | 0 | 0 | 4.911e-05 | 5.96 | 4.911e-05 | 5.96 | 0 | 0 | 2026-05-08 22:14:25 | 0.00076058 | 0.2321 | 28.1625 | 0 | Close
80 | 1 | 2 | CCCV Chg | 00:04:41 | 04:04:41 | 0.00022888 | 3.3332 | 1.788e-05 | 2.17 | 1.788e-05 | 2.17 | 0 | 0 | 5.857e-05 | 7.11 | 5.857e-05 | 7.11 | 0 | 0 | 2026-05-08 22:15:10 | 0.0007629 | 0.2842 | 34.4895 | 0 | Close
81 | 1 | 2 | CCCV Chg | 00:05:00 | 04:05:00 | 0.00022889 | 3.337 | 1.907e-05 | 2.31 | 1.907e-05 | 2.31 | 0 | 0 | 6.255e-05 | 7.59 | 6.255e-05 | 7.59 | 0 | 0 | 2026-05-08 22:15:29 | 0.00076381 | 0.3145 | 38.1727 | 0 | Close
82 | 1 | 2 | CCCV Chg | 00:05:51 | 04:05:51 | 0.00022889 | 3.347 | 2.233e-05 | 2.71 | 2.233e-05 | 2.71 | 0 | 0 | 7.343e-05 | 8.91 | 7.343e-05 | 8.91 | 0 | 0 | 2026-05-08 22:16:20 | 0.00076609 | 0.3255 | 39.5048 | 0 | Close
83 | 1 | 2 | CCCV Chg | 00:06:40 | 04:06:40 | 0.00022889 | 3.3556 | 2.543e-05 | 3.09 | 2.543e-05 | 3.09 | 0 | 0 | 8.383e-05 | 10.17 | 8.383e-05 | 10.17 | 0 | 0 | 2026-05-08 22:17:09 | 0.00076806 | 0.3608 | 43.7827 | 0 | Close
84 | 1 | 2 | CCCV Chg | 00:07:37 | 04:07:37 | 0.00022888 | 3.3656 | 2.911e-05 | 3.53 | 2.911e-05 | 3.53 | 0 | 0 | 9.62e-05 | 11.67 | 9.62e-05 | 11.67 | 0 | 0 | 2026-05-08 22:18:07 | 0.00077032 | 0.3681 | 44.6744 | 0 | Close
85 | 1 | 2 | CCCV Chg | 00:08:20 | 04:08:20 | 0.00022888 | 3.3728 | 3.179e-05 | 3.86 | 3.179e-05 | 3.86 | 0 | 0 | 0.00010522 | 12.77 | 0.00010522 | 12.77 | 0 | 0 | 2026-05-08 22:18:49 | 0.00077197 | 0.3718 | 45.1156 | 0 | Close
86 | 1 | 2 | CCCV Chg | 00:09:15 | 04:09:15 | 0.00022888 | 3.3828 | 3.532e-05 | 4.29 | 3.532e-05 | 4.29 | 0 | 0 | 0.00011714 | 14.22 | 0.00011714 | 14.22 | 0 | 0 | 2026-05-08 22:19:44 | 0.00077426 | 0.3529 | 42.8224 | 0 | Close
87 | 1 | 2 | CCCV Chg | 00:10:00 | 04:10:00 | 0.00022887 | 3.3913 | 3.815e-05 | 4.63 | 3.815e-05 | 4.63 | 0 | 0 | 0.00012672 | 15.38 | 0.00012672 | 15.38 | 0 | 0 | 2026-05-08 22:20:29 | 0.00077617 | 0.3328 | 40.3941 | 0 | Close
88 | 1 | 2 | CCCV Chg | 00:10:47 | 04:10:47 | 0.00022889 | 3.4013 | 4.115e-05 | 4.99 | 4.115e-05 | 4.99 | 0 | 0 | 0.00013693 | 16.62 | 0.00013693 | 16.62 | 0 | 0 | 2026-05-08 22:21:16 | 0.00077852 | 0.3007 | 36.4955 | 0 | Close
89 | 1 | 2 | CCCV Chg | 00:11:30 | 04:11:30 | 0.00022888 | 3.4113 | 4.388e-05 | 5.32 | 4.388e-05 | 5.32 | 0 | 0 | 0.0001462 | 17.74 | 0.0001462 | 17.74 | 0 | 0 | 2026-05-08 22:21:59 | 0.00078078 | 0.2721 | 33.0234 | 0 | Close
90 | 1 | 2 | CCCV Chg | 00:11:40 | 04:11:40 | 0.00022889 | 3.4138 | 4.45e-05 | 5.4 | 4.45e-05 | 5.4 | 0 | 0 | 0.00014835 | 18 | 0.00014835 | 18 | 0 | 0 | 2026-05-08 22:22:09 | 0.00078138 | 0.2518 | 30.5543 | 0 | Close
91 | 1 | 2 | CCCV Chg | 00:12:18 | 04:12:18 | 0.00022889 | 3.4238 | 4.692e-05 | 5.69 | 4.692e-05 | 5.69 | 0 | 0 | 0.00015661 | 19.01 | 0.00015661 | 19.01 | 0 | 0 | 2026-05-08 22:22:47 | 0.00078367 | 0.2416 | 29.3198 | 0 | Close
92 | 1 | 2 | CCCV Chg | 00:12:51 | 04:12:51 | 0.00022887 | 3.4338 | 4.908e-05 | 5.96 | 4.908e-05 | 5.96 | 0 | 0 | 0.000164 | 19.9 | 0.000164 | 19.9 | 0 | 0 | 2026-05-08 22:23:21 | 0.00078589 | 0.2155 | 26.1564 | 0 | Close
93 | 1 | 2 | CCCV Chg | 00:13:20 | 04:13:20 | 0.00022888 | 3.4428 | 5.086e-05 | 6.17 | 5.086e-05 | 6.17 | 0 | 0 | 0.00017014 | 20.65 | 0.00017014 | 20.65 | 0 | 0 | 2026-05-08 22:23:49 | 0.00078799 | 0.1985 | 24.0901 | 0 | Close
94 | 1 | 2 | CCCV Chg | 00:13:48 | 04:13:48 | 0.00022888 | 3.4528 | 5.267e-05 | 6.39 | 5.267e-05 | 6.39 | 0 | 0 | 0.00017639 | 21.41 | 0.00017639 | 21.41 | 0 | 0 | 2026-05-08 22:24:17 | 0.00079028 | 0.1812 | 21.9898 | 0 | Close
95 | 1 | 2 | CCCV Chg | 00:14:14 | 04:14:14 | 0.00022888 | 3.4628 | 5.435e-05 | 6.6 | 5.435e-05 | 6.6 | 0 | 0 | 0.00018219 | 22.11 | 0.00018219 | 22.11 | 0 | 0 | 2026-05-08 22:24:44 | 0.00079257 | 0.1678 | 20.3694 | 0 | Close
96 | 1 | 2 | CCCV Chg | 00:14:40 | 04:14:40 | 0.00022888 | 3.4729 | 5.595e-05 | 6.79 | 5.595e-05 | 6.79 | 0 | 0 | 0.00018775 | 22.78 | 0.00018775 | 22.78 | 0 | 0 | 2026-05-08 22:25:09 | 0.00079488 | 0.1586 | 19.2512 | 0 | Close
97 | 1 | 2 | CCCV Chg | 00:15:00 | 04:15:00 | 0.00022888 | 3.4809 | 5.722e-05 | 6.94 | 5.722e-05 | 6.94 | 0 | 0 | 0.00019215 | 23.32 | 0.00019215 | 23.32 | 0 | 0 | 2026-05-08 22:25:29 | 0.00079671 | 0.1581 | 19.1928 | 0 | Close
98 | 1 | 2 | CCCV Chg | 00:15:24 | 04:15:24 | 0.00022888 | 3.4909 | 5.877e-05 | 7.13 | 5.877e-05 | 7.13 | 0 | 0 | 0.00019753 | 23.97 | 0.00019753 | 23.97 | 0 | 0 | 2026-05-08 22:25:53 | 0.000799 | 0.1545 | 18.7491 | 0 | Close
99 | 1 | 2 | CCCV Chg | 00:15:48 | 04:15:48 | 0.00022888 | 3.5009 | 6.03e-05 | 7.32 | 6.03e-05 | 7.32 | 0 | 0 | 0.00020291 | 24.63 | 0.00020291 | 24.63 | 0 | 0 | 2026-05-08 22:26:17 | 0.00080129 | 0.1539 | 18.6721 | 0 | Close
100 | 1 | 2 | CCCV Chg | 00:16:12 | 04:16:12 | 0.00022889 | 3.5109 | 6.184e-05 | 7.51 | 6.184e-05 | 7.51 | 0 | 0 | 0.00020831 | 25.28 | 0.00020831 | 25.28 | 0 | 0 | 2026-05-08 22:26:41 | 0.00080361 | 0.1539 | 18.6722 | 0 | Close
101 | 1 | 2 | CCCV Chg | 00:16:38 | 04:16:38 | 0.00022887 | 3.5209 | 6.346e-05 | 7.7 | 6.346e-05 | 7.7 | 0 | 0 | 0.00021398 | 25.97 | 0.00021398 | 25.97 | 0 | 0 | 2026-05-08 22:27:07 | 0.00080583 | 0.1615 | 19.5978 | 0 | Close
102 | 1 | 2 | CCCV Chg | 00:16:40 | 04:16:40 | 0.00022888 | 3.5216 | 6.358e-05 | 7.72 | 6.358e-05 | 7.72 | 0 | 0 | 0.00021441 | 26.02 | 0.00021441 | 26.02 | 0 | 0 | 2026-05-08 22:27:09 | 0.00080602 | 0.1726 | 20.9422 | 0 | Close
103 | 1 | 2 | CCCV Chg | 00:17:07 | 04:17:07 | 0.00022888 | 3.5316 | 6.535e-05 | 7.93 | 6.535e-05 | 7.93 | 0 | 0 | 0.00022064 | 26.78 | 0.00022064 | 26.78 | 0 | 0 | 2026-05-08 22:27:36 | 0.00080831 | 0.1767 | 21.4495 | 0 | Close
104 | 1 | 2 | CCCV Chg | 00:17:38 | 04:17:38 | 0.00022888 | 3.5416 | 6.73e-05 | 8.17 | 6.73e-05 | 8.17 | 0 | 0 | 0.00022754 | 27.61 | 0.00022754 | 27.61 | 0 | 0 | 2026-05-08 22:28:07 | 0.0008106 | 0.1952 | 23.6872 | 0 | Close
105 | 1 | 2 | CCCV Chg | 00:18:13 | 04:18:13 | 0.00022888 | 3.5516 | 6.952e-05 | 8.44 | 6.952e-05 | 8.44 | 0 | 0 | 0.00023541 | 28.57 | 0.00023541 | 28.57 | 0 | 0 | 2026-05-08 22:28:42 | 0.00081289 | 0.2219 | 26.9277 | 0 | Close
106 | 1 | 2 | CCCV Chg | 00:18:20 | 04:18:20 | 0.00022888 | 3.5533 | 6.994e-05 | 8.49 | 6.994e-05 | 8.49 | 0 | 0 | 0.0002369 | 28.75 | 0.0002369 | 28.75 | 0 | 0 | 2026-05-08 22:28:49 | 0.00081328 | 0.2468 | 29.9559 | 0 | Close
107 | 1 | 2 | CCCV Chg | 00:18:59 | 04:18:59 | 0.00022888 | 3.5633 | 7.244e-05 | 8.79 | 7.244e-05 | 8.79 | 0 | 0 | 0.00024582 | 29.83 | 0.00024582 | 29.83 | 0 | 0 | 2026-05-08 22:29:28 | 0.00081557 | 0.2505 | 30.3999 | 0 | Close
108 | 1 | 2 | CCCV Chg | 00:19:43 | 04:19:43 | 0.00022887 | 3.5733 | 7.524e-05 | 9.13 | 7.524e-05 | 9.13 | 0 | 0 | 0.00025582 | 31.05 | 0.00025582 | 31.05 | 0 | 0 | 2026-05-08 22:30:12 | 0.00081782 | 0.2804 | 34.0262 | 0 | Close
109 | 1 | 2 | CCCV Chg | 00:20:00 | 04:20:00 | 0.00022888 | 3.5767 | 7.629e-05 | 9.26 | 7.629e-05 | 9.26 | 0 | 0 | 0.00025957 | 31.5 | 0.00025957 | 31.5 | 0 | 0 | 2026-05-08 22:30:29 | 0.00081864 | 0.3085 | 37.4439 | 0 | Close
110 | 1 | 2 | CCCV Chg | 00:20:53 | 04:20:53 | 0.00022888 | 3.5867 | 7.967e-05 | 9.67 | 7.967e-05 | 9.67 | 0 | 0 | 0.00027167 | 32.97 | 0.00027167 | 32.97 | 0 | 0 | 2026-05-08 22:31:22 | 0.00082092 | 0.3376 | 40.9705 | 0 | Close
111 | 1 | 2 | CCCV Chg | 00:21:40 | 04:21:40 | 0.00022888 | 3.5944 | 8.265e-05 | 10.03 | 8.265e-05 | 10.03 | 0 | 0 | 0.00028237 | 34.27 | 0.00028237 | 34.27 | 0 | 0 | 2026-05-08 22:32:09 | 0.00082269 | 0.3872 | 46.9958 | 0 | Close
112 | 1 | 2 | CCCV Chg | 00:22:49 | 04:22:49 | 0.00022888 | 3.6044 | 8.708e-05 | 10.57 | 8.708e-05 | 10.57 | 0 | 0 | 0.00029832 | 36.2 | 0.00029832 | 36.2 | 0 | 0 | 2026-05-08 22:33:18 | 0.00082498 | 0.4431 | 53.7786 | 0 | Close
113 | 1 | 2 | CCCV Chg | 00:23:20 | 04:23:20 | 0.00022888 | 3.6083 | 8.901e-05 | 10.8 | 8.901e-05 | 10.8 | 0 | 0 | 0.00030527 | 37.05 | 0.00030527 | 37.05 | 0 | 0 | 2026-05-08 22:33:49 | 0.00082587 | 0.4939 | 59.9451 | 0 | Close
114 | 1 | 2 | CCCV Chg | 00:24:46 | 04:24:46 | 0.00022887 | 3.6183 | 9.453e-05 | 11.47 | 9.453e-05 | 11.47 | 0 | 0 | 0.00032523 | 39.47 | 0.00032523 | 39.47 | 0 | 0 | 2026-05-08 22:35:16 | 0.00082812 | 0.5525 | 67.0497 | 0 | Close
115 | 1 | 2 | CCCV Chg | 00:25:00 | 04:25:00 | 0.00022888 | 3.6196 | 9.537e-05 | 11.57 | 9.537e-05 | 11.57 | 0 | 0 | 0.00032825 | 39.84 | 0.00032825 | 39.84 | 0 | 0 | 2026-05-08 22:35:29 | 0.00082845 | 0.6407 | 77.7508 | 0 | Close
116 | 1 | 2 | CCCV Chg | 00:26:40 | 04:26:40 | 0.00022887 | 3.6293 | 0.00010172 | 12.35 | 0.00010172 | 12.35 | 0 | 0 | 0.00035129 | 42.63 | 0.00035129 | 42.63 | 0 | 0 | 2026-05-08 22:37:09 | 0.00083064 | 0.6554 | 79.5434 | 0 | Close
117 | 1 | 2 | CCCV Chg | 00:28:20 | 04:28:20 | 0.0002289 | 3.6378 | 0.00010808 | 13.12 | 0.00010808 | 13.12 | 0 | 0 | 0.0003744 | 45.44 | 0.0003744 | 45.44 | 0 | 0 | 2026-05-08 22:38:49 | 0.00083269 | 0.748 | 90.7789 | 0 | Close
118 | 1 | 2 | CCCV Chg | 00:30:00 | 04:30:00 | 0.0002289 | 3.6452 | 0.00011444 | 13.89 | 0.00011444 | 13.89 | 0 | 0 | 0.00039755 | 48.25 | 0.00039755 | 48.25 | 0 | 0 | 2026-05-08 22:40:29 | 0.00083439 | 0.8592 | 104.2733 | 0 | Close
119 | 1 | 2 | CCCV Chg | 00:31:40 | 04:31:40 | 0.00022889 | 3.6516 | 0.0001208 | 14.66 | 0.0001208 | 14.66 | 0 | 0 | 0.00042075 | 51.06 | 0.00042075 | 51.06 | 0 | 0 | 2026-05-08 22:42:09 | 0.00083581 | 0.9935 | 120.5655 | 0 | Close
120 | 1 | 2 | CCCV Chg | 00:33:20 | 04:33:20 | 0.00022889 | 3.6575 | 0.00012716 | 15.43 | 0.00012716 | 15.43 | 0 | 0 | 0.00044398 | 53.88 | 0.00044398 | 53.88 | 0 | 0 | 2026-05-08 22:43:49 | 0.00083717 | 1.0776 | 130.7791 | 0 | Close
121 | 1 | 2 | CCCV Chg | 00:35:00 | 04:35:00 | 0.00022889 | 3.6628 | 0.00013351 | 16.2 | 0.00013351 | 16.2 | 0 | 0 | 0.00046725 | 56.71 | 0.00046725 | 56.71 | 0 | 0 | 2026-05-08 22:45:29 | 0.00083838 | 1.1996 | 145.5837 | 0 | Close
122 | 1 | 2 | CCCV Chg | 00:36:40 | 04:36:40 | 0.00022889 | 3.6677 | 0.00013987 | 16.97 | 0.00013987 | 16.97 | 0 | 0 | 0.00049056 | 59.53 | 0.00049056 | 59.53 | 0 | 0 | 2026-05-08 22:47:09 | 0.0008395 | 1.2975 | 157.4684 | 0 | Close
123 | 1 | 2 | CCCV Chg | 00:38:20 | 04:38:20 | 0.00022889 | 3.6723 | 0.00014623 | 17.75 | 0.00014623 | 17.75 | 0 | 0 | 0.00051389 | 62.37 | 0.00051389 | 62.37 | 0 | 0 | 2026-05-08 22:48:49 | 0.00084055 | 1.3822 | 167.7381 | 0 | Close
124 | 1 | 2 | CCCV Chg | 00:40:00 | 04:40:00 | 0.00022888 | 3.6764 | 0.00015259 | 18.52 | 0.00015259 | 18.52 | 0 | 0 | 0.00053725 | 65.2 | 0.00053725 | 65.2 | 0 | 0 | 2026-05-08 22:50:29 | 0.00084145 | 1.5507 | 188.1956 | 0 | Close
125 | 1 | 2 | CCCV Chg | 00:41:40 | 04:41:40 | 0.00022889 | 3.6805 | 0.00015895 | 19.29 | 0.00015895 | 19.29 | 0 | 0 | 0.00056064 | 68.04 | 0.00056064 | 68.04 | 0 | 0 | 2026-05-08 22:52:09 | 0.00084243 | 1.5507 | 188.1959 | 0 | Close
126 | 1 | 2 | CCCV Chg | 00:43:20 | 04:43:20 | 0.00022888 | 3.6844 | 0.0001653 | 20.06 | 0.0001653 | 20.06 | 0 | 0 | 0.00058405 | 70.88 | 0.00058405 | 70.88 | 0 | 0 | 2026-05-08 22:53:49 | 0.00084329 | 1.6303 | 197.846 | 0 | Close
127 | 1 | 2 | CCCV Chg | 00:45:00 | 04:45:00 | 0.00022889 | 3.6882 | 0.00017166 | 20.83 | 0.00017166 | 20.83 | 0 | 0 | 0.00060749 | 73.72 | 0.00060749 | 73.72 | 0 | 0 | 2026-05-08 22:55:29 | 0.00084419 | 1.6732 | 203.0531 | 0 | Close
128 | 1 | 2 | CCCV Chg | 00:46:40 | 04:46:40 | 0.00022889 | 3.6918 | 0.00017802 | 21.6 | 0.00017802 | 21.6 | 0 | 0 | 0.00063095 | 76.57 | 0.00063095 | 76.57 | 0 | 0 | 2026-05-08 22:57:09 | 0.00084502 | 1.7661 | 214.3346 | 0 | Close
129 | 1 | 2 | CCCV Chg | 00:48:20 | 04:48:20 | 0.00022888 | 3.6953 | 0.00018438 | 22.38 | 0.00018438 | 22.38 | 0 | 0 | 0.00065444 | 79.42 | 0.00065444 | 79.42 | 0 | 0 | 2026-05-08 22:58:49 | 0.00084578 | 1.8166 | 220.4573 | 0 | Close
130 | 1 | 2 | CCCV Chg | 00:50:00 | 04:50:00 | 0.00022889 | 3.6986 | 0.00019074 | 23.15 | 0.00019074 | 23.15 | 0 | 0 | 0.00067794 | 82.27 | 0.00067794 | 82.27 | 0 | 0 | 2026-05-08 23:00:29 | 0.00084657 | 1.9267 | 233.818 | 0 | Close
131 | 1 | 2 | CCCV Chg | 00:51:40 | 04:51:40 | 0.00022888 | 3.7018 | 0.00019709 | 23.92 | 0.00019709 | 23.92 | 0 | 0 | 0.00070147 | 85.13 | 0.00070147 | 85.13 | 0 | 0 | 2026-05-08 23:02:09 | 0.00084727 | 1.9869 | 241.1256 | 0 | Close
132 | 1 | 2 | CCCV Chg | 00:53:20 | 04:53:20 | 0.00022891 | 3.7049 | 0.00020345 | 24.69 | 0.00020345 | 24.69 | 0 | 0 | 0.00072501 | 87.99 | 0.00072501 | 87.99 | 0 | 0 | 2026-05-08 23:03:49 | 0.00084809 | 2.051 | 248.9047 | 0 | Close
133 | 1 | 2 | CCCV Chg | 00:55:00 | 04:55:00 | 0.00022891 | 3.7079 | 0.00020981 | 25.46 | 0.00020981 | 25.46 | 0 | 0 | 0.00074858 | 90.85 | 0.00074858 | 90.85 | 0 | 0 | 2026-05-08 23:05:29 | 0.00084878 | 2.1195 | 257.2177 | 0 | Close
134 | 1 | 2 | CCCV Chg | 00:56:40 | 04:56:40 | 0.00022891 | 3.7107 | 0.00021617 | 26.23 | 0.00021617 | 26.23 | 0 | 0 | 0.00077217 | 93.71 | 0.00077217 | 93.71 | 0 | 0 | 2026-05-08 23:07:09 | 0.00084942 | 2.2709 | 275.5895 | 0 | Close
135 | 1 | 2 | CCCV Chg | 00:58:20 | 04:58:20 | 0.00022889 | 3.7134 | 0.00022253 | 27.01 | 0.00022253 | 27.01 | 0 | 0 | 0.00079577 | 96.57 | 0.00079577 | 96.57 | 0 | 0 | 2026-05-08 23:08:49 | 0.00084996 | 2.355 | 285.7975 | 0 | Close
136 | 1 | 2 | CCCV Chg | 01:00:00 | 05:00:00 | 0.00022889 | 3.716 | 0.00022889 | 27.78 | 0.00022889 | 27.78 | 0 | 0 | 0.00081939 | 99.44 | 0.00081939 | 99.44 | 0 | 0 | 2026-05-08 23:10:29 | 0.00085056 | 2.4454 | 296.7679 | 0 | Close
137 | 1 | 2 | CCCV Chg | 01:01:40 | 05:01:40 | 0.00022888 | 3.7186 | 0.00023524 | 28.55 | 0.00023524 | 28.55 | 0 | 0 | 0.00084302 | 102.31 | 0.00084302 | 102.31 | 0 | 0 | 2026-05-08 23:12:09 | 0.00085111 | 2.4454 | 296.7689 | 0 | Close
138 | 1 | 2 | CCCV Chg | 01:03:20 | 05:03:20 | 0.00022888 | 3.7211 | 0.0002416 | 29.32 | 0.0002416 | 29.32 | 0 | 0 | 0.00086667 | 105.18 | 0.00086667 | 105.18 | 0 | 0 | 2026-05-08 23:13:49 | 0.00085169 | 2.5432 | 308.6419 | 0 | Close
139 | 1 | 2 | CCCV Chg | 01:05:00 | 05:05:00 | 0.00022889 | 3.7235 | 0.00024796 | 30.09 | 0.00024796 | 30.09 | 0 | 0 | 0.00089034 | 108.05 | 0.00089034 | 108.05 | 0 | 0 | 2026-05-08 23:15:29 | 0.00085227 | 2.6491 | 321.4986 | 0 | Close
140 | 1 | 2 | CCCV Chg | 01:06:40 | 05:06:40 | 0.00022889 | 3.7258 | 0.00025432 | 30.86 | 0.00025432 | 30.86 | 0 | 0 | 0.00091402 | 110.92 | 0.00091402 | 110.92 | 0 | 0 | 2026-05-08 23:17:09 | 0.0008528 | 2.7643 | 335.4791 | 0 | Close
141 | 1 | 2 | CCCV Chg | 01:08:20 | 05:08:20 | 0.00022889 | 3.7282 | 0.00026068 | 31.64 | 0.00026068 | 31.64 | 0 | 0 | 0.00093772 | 113.8 | 0.00093772 | 113.8 | 0 | 0 | 2026-05-08 23:18:49 | 0.00085335 | 2.6491 | 321.4986 | 0 | Close
142 | 1 | 2 | CCCV Chg | 01:10:00 | 05:10:00 | 0.00022887 | 3.7303 | 0.00026703 | 32.41 | 0.00026703 | 32.41 | 0 | 0 | 0.00096143 | 116.68 | 0.00096143 | 116.68 | 0 | 0 | 2026-05-08 23:20:29 | 0.00085375 | 3.0276 | 367.4295 | 0 | Close
143 | 1 | 2 | CCCV Chg | 01:11:40 | 05:11:40 | 0.00022889 | 3.7324 | 0.00027339 | 33.18 | 0.00027339 | 33.18 | 0 | 0 | 0.00098515 | 119.56 | 0.00098515 | 119.56 | 0 | 0 | 2026-05-08 23:22:09 | 0.00085431 | 3.0276 | 367.4256 | 0 | Close
144 | 1 | 2 | CCCV Chg | 01:13:20 | 05:13:20 | 0.00022889 | 3.7344 | 0.00027975 | 33.95 | 0.00027975 | 33.95 | 0 | 0 | 0.00100889 | 122.44 | 0.00100889 | 122.44 | 0 | 0 | 2026-05-08 23:23:49 | 0.00085477 | 3.179 | 385.801 | 0 | Close
145 | 1 | 2 | CCCV Chg | 01:15:00 | 05:15:00 | 0.00022889 | 3.7364 | 0.00028611 | 34.72 | 0.00028611 | 34.72 | 0 | 0 | 0.00103264 | 125.32 | 0.00103264 | 125.32 | 0 | 0 | 2026-05-08 23:25:29 | 0.00085522 | 3.179 | 385.7983 | 0 | Close
146 | 1 | 2 | CCCV Chg | 01:16:40 | 05:16:40 | 0.00022888 | 3.7385 | 0.00029247 | 35.49 | 0.00029247 | 35.49 | 0 | 0 | 0.0010564 | 128.2 | 0.0010564 | 128.2 | 0 | 0 | 2026-05-08 23:27:09 | 0.00085567 | 3.0276 | 367.4295 | 0 | Close
147 | 1 | 2 | CCCV Chg | 01:18:20 | 05:18:20 | 0.00022889 | 3.7404 | 0.00029882 | 36.26 | 0.00029882 | 36.26 | 0 | 0 | 0.00108018 | 131.09 | 0.00108018 | 131.09 | 0 | 0 | 2026-05-08 23:28:49 | 0.00085614 | 3.3463 | 406.1034 | 0 | Close
148 | 1 | 2 | CCCV Chg | 01:20:00 | 05:20:00 | 0.00022889 | 3.7423 | 0.00030518 | 37.04 | 0.00030518 | 37.04 | 0 | 0 | 0.00110396 | 133.98 | 0.00110396 | 133.98 | 0 | 0 | 2026-05-08 23:30:29 | 0.00085658 | 3.3463 | 406.1049 | 0 | Close
149 | 1 | 2 | CCCV Chg | 01:21:40 | 05:21:40 | 0.00022889 | 3.7441 | 0.00031154 | 37.81 | 0.00031154 | 37.81 | 0 | 0 | 0.00112776 | 136.86 | 0.00112776 | 136.86 | 0 | 0 | 2026-05-08 23:32:09 | 0.00085699 | 3.5322 | 428.6647 | 0 | Close
150 | 1 | 2 | CCCV Chg | 01:23:20 | 05:23:20 | 0.00022889 | 3.746 | 0.0003179 | 38.58 | 0.0003179 | 38.58 | 0 | 0 | 0.00115157 | 139.75 | 0.00115157 | 139.75 | 0 | 0 | 2026-05-08 23:33:49 | 0.00085742 | 3.3463 | 406.1063 | 0 | Close
151 | 1 | 2 | CCCV Chg | 01:25:00 | 05:25:00 | 0.0002289 | 3.7477 | 0.00032426 | 39.35 | 0.00032426 | 39.35 | 0 | 0 | 0.0011754 | 142.65 | 0.0011754 | 142.65 | 0 | 0 | 2026-05-08 23:35:29 | 0.00085785 | 3.74 | 453.8851 | 0 | Close
152 | 1 | 2 | CCCV Chg | 01:26:40 | 05:26:40 | 0.00022888 | 3.7494 | 0.00033061 | 40.12 | 0.00033061 | 40.12 | 0 | 0 | 0.00119923 | 145.54 | 0.00119923 | 145.54 | 0 | 0 | 2026-05-08 23:37:09 | 0.00085816 | 3.74 | 453.8835 | 0 | Close
153 | 1 | 2 | CCCV Chg | 01:28:20 | 05:28:20 | 0.00022889 | 3.7512 | 0.00033697 | 40.89 | 0.00033697 | 40.89 | 0 | 0 | 0.00122307 | 148.43 | 0.00122307 | 148.43 | 0 | 0 | 2026-05-08 23:38:49 | 0.00085861 | 3.5322 | 428.6633 | 0 | Close
154 | 1 | 2 | CCCV Chg | 01:30:00 | 05:30:00 | 0.00022891 | 3.753 | 0.00034333 | 41.67 | 0.00034333 | 41.67 | 0 | 0 | 0.00124693 | 151.33 | 0.00124693 | 151.33 | 0 | 0 | 2026-05-08 23:40:29 | 0.0008591 | 3.5322 | 428.6707 | 0 | Close
155 | 1 | 2 | CCCV Chg | 01:31:40 | 05:31:40 | 0.00022891 | 3.7545 | 0.00034969 | 42.44 | 0.00034969 | 42.44 | 0 | 0 | 0.0012708 | 154.22 | 0.0012708 | 154.22 | 0 | 0 | 2026-05-08 23:42:09 | 0.00085944 | 4.2389 | 514.4355 | 0 | Close
156 | 1 | 2 | CCCV Chg | 01:33:20 | 05:33:20 | 0.00022891 | 3.756 | 0.00035605 | 43.21 | 0.00035605 | 43.21 | 0 | 0 | 0.00129467 | 157.12 | 0.00129467 | 157.12 | 0 | 0 | 2026-05-08 23:43:49 | 0.00085979 | 4.239 | 514.4373 | 0 | Close
157 | 1 | 2 | CCCV Chg | 01:35:00 | 05:35:00 | 0.00022888 | 3.7574 | 0.0003624 | 43.98 | 0.0003624 | 43.98 | 0 | 0 | 0.00131856 | 160.02 | 0.00131856 | 160.02 | 0 | 0 | 2026-05-08 23:45:29 | 0.00085999 | 4.5417 | 551.1712 | 0 | Close
158 | 1 | 2 | CCCV Chg | 01:36:40 | 05:36:40 | 0.00022889 | 3.759 | 0.00036876 | 44.75 | 0.00036876 | 44.75 | 0 | 0 | 0.00134245 | 162.92 | 0.00134245 | 162.92 | 0 | 0 | 2026-05-08 23:47:09 | 0.0008604 | 3.9737 | 482.2411 | 0 | Close
159 | 1 | 2 | CCCV Chg | 01:38:20 | 05:38:20 | 0.00022888 | 3.7605 | 0.00037512 | 45.52 | 0.00037512 | 45.52 | 0 | 0 | 0.00136636 | 165.82 | 0.00136636 | 165.82 | 0 | 0 | 2026-05-08 23:48:49 | 0.0008607 | 4.2386 | 514.3905 | 0 | Close
160 | 1 | 2 | CCCV Chg | 01:40:00 | 05:40:00 | 0.00022889 | 3.762 | 0.00038148 | 46.3 | 0.00038148 | 46.3 | 0 | 0 | 0.00139027 | 168.72 | 0.00139027 | 168.72 | 0 | 0 | 2026-05-08 23:50:29 | 0.00086108 | 4.2386 | 514.3905 | 0 | Close
161 | 1 | 2 | CCCV Chg | 01:41:40 | 05:41:40 | 0.00022888 | 3.7634 | 0.00038784 | 47.07 | 0.00038784 | 47.07 | 0 | 0 | 0.00141419 | 171.63 | 0.00141419 | 171.63 | 0 | 0 | 2026-05-08 23:52:09 | 0.00086137 | 4.5413 | 551.1288 | 0 | Close
162 | 1 | 2 | CCCV Chg | 01:43:20 | 05:43:20 | 0.00022888 | 3.7649 | 0.00039419 | 47.84 | 0.00039419 | 47.84 | 0 | 0 | 0.00143813 | 174.53 | 0.00143813 | 174.53 | 0 | 0 | 2026-05-08 23:53:49 | 0.00086171 | 4.2386 | 514.3941 | 0 | Close
163 | 1 | 2 | CCCV Chg | 01:45:00 | 05:45:00 | 0.00022889 | 3.7663 | 0.00040055 | 48.61 | 0.00040055 | 48.61 | 0 | 0 | 0.00146207 | 177.44 | 0.00146207 | 177.44 | 0 | 0 | 2026-05-08 23:55:29 | 0.00086207 | 4.5414 | 551.1365 | 0 | Close
164 | 1 | 2 | CCCV Chg | 01:46:40 | 05:46:40 | 0.00022889 | 3.7678 | 0.00040691 | 49.38 | 0.00040691 | 49.38 | 0 | 0 | 0.00148602 | 180.34 | 0.00148602 | 180.34 | 0 | 0 | 2026-05-08 23:57:09 | 0.00086241 | 4.2386 | 514.3905 | 0 | Close
165 | 1 | 2 | CCCV Chg | 01:48:20 | 05:48:20 | 0.00022888 | 3.7692 | 0.00041327 | 50.15 | 0.00041327 | 50.15 | 0 | 0 | 0.00150998 | 183.25 | 0.00150998 | 183.25 | 0 | 0 | 2026-05-08 23:58:49 | 0.00086269 | 4.5413 | 551.1327 | 0 | Close
166 | 1 | 2 | CCCV Chg | 01:50:00 | 05:50:00 | 0.00022889 | 3.7705 | 0.00041963 | 50.93 | 0.00041963 | 50.93 | 0 | 0 | 0.00153395 | 186.16 | 0.00153395 | 186.16 | 0 | 0 | 2026-05-09 00:00:29 | 0.00086303 | 4.8907 | 593.5317 | 0 | Close
167 | 1 | 2 | CCCV Chg | 01:51:40 | 05:51:40 | 0.00022889 | 3.7718 | 0.00042598 | 51.7 | 0.00042598 | 51.7 | 0 | 0 | 0.00155792 | 189.07 | 0.00155792 | 189.07 | 0 | 0 | 2026-05-09 00:02:09 | 0.00086333 | 4.8907 | 593.5358 | 0 | Close
168 | 1 | 2 | CCCV Chg | 01:53:20 | 05:53:20 | 0.00022888 | 3.7732 | 0.00043234 | 52.47 | 0.00043234 | 52.47 | 0 | 0 | 0.00158191 | 191.98 | 0.00158191 | 191.98 | 0 | 0 | 2026-05-09 00:03:49 | 0.00086361 | 4.5413 | 551.1288 | 0 | Close
169 | 1 | 2 | CCCV Chg | 01:55:00 | 05:55:00 | 0.00022889 | 3.7746 | 0.0004387 | 53.24 | 0.0004387 | 53.24 | 0 | 0 | 0.0016059 | 194.89 | 0.0016059 | 194.89 | 0 | 0 | 2026-05-09 00:05:29 | 0.00086397 | 4.5414 | 551.1365 | 0 | Close
170 | 1 | 2 | CCCV Chg | 01:56:40 | 05:56:40 | 0.00022889 | 3.7758 | 0.00044506 | 54.01 | 0.00044506 | 54.01 | 0 | 0 | 0.0016299 | 197.8 | 0.0016299 | 197.8 | 0 | 0 | 2026-05-09 00:07:09 | 0.00086424 | 5.2983 | 642.9971 | 0 | Close
171 | 1 | 2 | CCCV Chg | 01:58:20 | 05:58:20 | 0.00022888 | 3.7772 | 0.00045142 | 54.78 | 0.00045142 | 54.78 | 0 | 0 | 0.00165392 | 200.72 | 0.00165392 | 200.72 | 0 | 0 | 2026-05-09 00:08:49 | 0.00086453 | 4.5414 | 551.1365 | 0 | Close
172 | 1 | 2 | CCCV Chg | 02:00:00 | 06:00:00 | 0.0002289 | 3.7784 | 0.00045777 | 55.55 | 0.00045777 | 55.55 | 0 | 0 | 0.00167793 | 203.63 | 0.00167793 | 203.63 | 0 | 0 | 2026-05-09 00:10:29 | 0.00086488 | 5.2984 | 643.0106 | 0 | Close
173 | 1 | 2 | CCCV Chg | 02:01:40 | 06:01:40 | 0.00022889 | 3.7797 | 0.00046413 | 56.33 | 0.00046413 | 56.33 | 0 | 0 | 0.00170196 | 206.55 | 0.00170196 | 206.55 | 0 | 0 | 2026-05-09 00:12:09 | 0.00086514 | 4.8908 | 593.5483 | 0 | Close
174 | 1 | 2 | CCCV Chg | 02:03:20 | 06:03:20 | 0.00022887 | 3.781 | 0.00047049 | 57.1 | 0.00047049 | 57.1 | 0 | 0 | 0.001726 | 209.47 | 0.001726 | 209.47 | 0 | 0 | 2026-05-09 00:13:49 | 0.00086536 | 4.8908 | 593.54 | 0 | Close
175 | 1 | 2 | CCCV Chg | 02:05:00 | 06:05:00 | 0.00022888 | 3.7822 | 0.00047685 | 57.87 | 0.00047685 | 57.87 | 0 | 0 | 0.00175004 | 212.38 | 0.00175004 | 212.38 | 0 | 0 | 2026-05-09 00:15:29 | 0.00086567 | 5.298 | 642.9657 | 0 | Close
176 | 1 | 2 | CCCV Chg | 02:06:40 | 06:06:40 | 0.00022887 | 3.7835 | 0.0004832 | 58.64 | 0.0004832 | 58.64 | 0 | 0 | 0.00177409 | 215.3 | 0.00177409 | 215.3 | 0 | 0 | 2026-05-09 00:17:09 | 0.00086593 | 4.8905 | 593.5026 | 0 | Close
177 | 1 | 2 | CCCV Chg | 02:08:20 | 06:08:20 | 0.00022887 | 3.7847 | 0.00048956 | 59.41 | 0.00048956 | 59.41 | 0 | 0 | 0.00179815 | 218.22 | 0.00179815 | 218.22 | 0 | 0 | 2026-05-09 00:18:49 | 0.0008662 | 5.2979 | 642.9432 | 0 | Close
178 | 1 | 2 | CCCV Chg | 02:10:00 | 06:10:00 | 0.00022886 | 3.786 | 0.00049592 | 60.18 | 0.00049592 | 60.18 | 0 | 0 | 0.00182221 | 221.14 | 0.00182221 | 221.14 | 0 | 0 | 2026-05-09 00:20:29 | 0.00086646 | 4.8903 | 593.4777 | 0 | Close
179 | 1 | 2 | CCCV Chg | 02:11:40 | 06:11:40 | 0.00022887 | 3.7872 | 0.00050228 | 60.96 | 0.00050228 | 60.96 | 0 | 0 | 0.00184629 | 224.06 | 0.00184629 | 224.06 | 0 | 0 | 2026-05-09 00:22:09 | 0.00086678 | 5.2979 | 642.9432 | 0 | Close
180 | 1 | 2 | CCCV Chg | 02:13:20 | 06:13:20 | 0.00022888 | 3.7885 | 0.00050863 | 61.73 | 0.00050863 | 61.73 | 0 | 0 | 0.00187037 | 226.99 | 0.00187037 | 226.99 | 0 | 0 | 2026-05-09 00:23:49 | 0.00086711 | 4.8904 | 593.4943 | 0 | Close
181 | 1 | 2 | CCCV Chg | 02:15:00 | 06:15:00 | 0.00022886 | 3.7898 | 0.00051499 | 62.5 | 0.00051499 | 62.5 | 0 | 0 | 0.00189446 | 229.91 | 0.00189446 | 229.91 | 0 | 0 | 2026-05-09 00:25:29 | 0.00086733 | 4.8905 | 593.5068 | 0 | Close
182 | 1 | 2 | CCCV Chg | 02:16:40 | 06:16:40 | 0.00022887 | 3.791 | 0.00052135 | 63.27 | 0.00052135 | 63.27 | 0 | 0 | 0.00191855 | 232.83 | 0.00191855 | 232.83 | 0 | 0 | 2026-05-09 00:27:09 | 0.00086765 | 5.298 | 642.9567 | 0 | Close
183 | 1 | 2 | CCCV Chg | 02:18:20 | 06:18:20 | 0.00022887 | 3.7923 | 0.00052771 | 64.04 | 0.00052771 | 64.04 | 0 | 0 | 0.00194266 | 235.76 | 0.00194266 | 235.76 | 0 | 0 | 2026-05-09 00:28:49 | 0.00086794 | 4.8904 | 593.4985 | 0 | Close
184 | 1 | 2 | CCCV Chg | 02:20:00 | 06:20:00 | 0.00022889 | 3.7935 | 0.00053406 | 64.81 | 0.00053406 | 64.81 | 0 | 0 | 0.00196677 | 238.69 | 0.00196677 | 238.69 | 0 | 0 | 2026-05-09 00:30:29 | 0.00086829 | 5.298 | 642.9567 | 0 | Close
185 | 1 | 2 | CCCV Chg | 02:21:40 | 06:21:40 | 0.00022887 | 3.7948 | 0.00054042 | 65.59 | 0.00054042 | 65.59 | 0 | 0 | 0.00199089 | 241.61 | 0.00199089 | 241.61 | 0 | 0 | 2026-05-09 00:32:09 | 0.00086852 | 4.8904 | 593.4985 | 0 | Close
186 | 1 | 2 | CCCV Chg | 02:23:20 | 06:23:20 | 0.00022888 | 3.7961 | 0.00054678 | 66.36 | 0.00054678 | 66.36 | 0 | 0 | 0.00201502 | 244.54 | 0.00201502 | 244.54 | 0 | 0 | 2026-05-09 00:33:49 | 0.00086885 | 4.8904 | 593.4985 | 0 | Close
187 | 1 | 2 | CCCV Chg | 02:25:00 | 06:25:00 | 0.00022887 | 3.7975 | 0.00055314 | 67.13 | 0.00055314 | 67.13 | 0 | 0 | 0.00203916 | 247.47 | 0.00203916 | 247.47 | 0 | 0 | 2026-05-09 00:35:29 | 0.00086913 | 4.5411 | 551.1057 | 0 | Close
188 | 1 | 2 | CCCV Chg | 02:26:40 | 06:26:40 | 0.00022888 | 3.7987 | 0.00055949 | 67.9 | 0.00055949 | 67.9 | 0 | 0 | 0.00206331 | 250.4 | 0.00206331 | 250.4 | 0 | 0 | 2026-05-09 00:37:09 | 0.00086945 | 5.298 | 642.9567 | 0 | Close
189 | 1 | 2 | CCCV Chg | 02:28:20 | 06:28:20 | 0.00022888 | 3.8 | 0.00056585 | 68.67 | 0.00056585 | 68.67 | 0 | 0 | 0.00208746 | 253.33 | 0.00208746 | 253.33 | 0 | 0 | 2026-05-09 00:38:49 | 0.00086974 | 4.8904 | 593.4985 | 0 | Close
190 | 1 | 2 | CCCV Chg | 02:30:00 | 06:30:00 | 0.00022887 | 3.8012 | 0.00057221 | 69.44 | 0.00057221 | 69.44 | 0 | 0 | 0.00211163 | 256.27 | 0.00211163 | 256.27 | 0 | 0 | 2026-05-09 00:40:29 | 0.00086998 | 5.298 | 642.9567 | 0 | Close
191 | 1 | 2 | CCCV Chg | 02:31:40 | 06:31:40 | 0.00022888 | 3.8027 | 0.00057857 | 70.21 | 0.00057857 | 70.21 | 0 | 0 | 0.0021358 | 259.2 | 0.0021358 | 259.2 | 0 | 0 | 2026-05-09 00:42:09 | 0.00087036 | 4.2386 | 514.3977 | 0 | Close
192 | 1 | 2 | CCCV Chg | 02:33:20 | 06:33:20 | 0.00022889 | 3.804 | 0.00058493 | 70.99 | 0.00058493 | 70.99 | 0 | 0 | 0.00215998 | 262.13 | 0.00215998 | 262.13 | 0 | 0 | 2026-05-09 00:43:49 | 0.0008707 | 4.8908 | 593.5441 | 0 | Close
193 | 1 | 2 | CCCV Chg | 02:35:00 | 06:35:00 | 0.00022889 | 3.8056 | 0.00059128 | 71.76 | 0.00059128 | 71.76 | 0 | 0 | 0.00218417 | 265.07 | 0.00218417 | 265.07 | 0 | 0 | 2026-05-09 00:45:29 | 0.00087106 | 3.9739 | 482.2748 | 0 | Close
194 | 1 | 2 | CCCV Chg | 02:36:40 | 06:36:40 | 0.00022888 | 3.8068 | 0.00059764 | 72.53 | 0.00059764 | 72.53 | 0 | 0 | 0.00220837 | 268.01 | 0.00220837 | 268.01 | 0 | 0 | 2026-05-09 00:47:09 | 0.0008713 | 5.2981 | 642.9702 | 0 | Close
195 | 1 | 2 | CCCV Chg | 02:38:20 | 06:38:20 | 0.00022887 | 3.8083 | 0.000604 | 73.3 | 0.000604 | 73.3 | 0 | 0 | 0.00223258 | 270.94 | 0.00223258 | 270.94 | 0 | 0 | 2026-05-09 00:48:49 | 0.00087161 | 4.2385 | 514.3797 | 0 | Close
196 | 1 | 2 | CCCV Chg | 02:40:00 | 06:40:00 | 0.00022889 | 3.8098 | 0.00061036 | 74.07 | 0.00061036 | 74.07 | 0 | 0 | 0.0022568 | 273.88 | 0.0022568 | 273.88 | 0 | 0 | 2026-05-09 00:50:29 | 0.00087203 | 4.2385 | 514.3869 | 0 | Close
197 | 1 | 2 | CCCV Chg | 02:41:40 | 06:41:40 | 0.00022888 | 3.8111 | 0.00061672 | 74.84 | 0.00061672 | 74.84 | 0 | 0 | 0.00228102 | 276.82 | 0.00228102 | 276.82 | 0 | 0 | 2026-05-09 00:52:09 | 0.00087228 | 4.8907 | 593.5275 | 0 | Close
198 | 1 | 2 | CCCV Chg | 02:43:20 | 06:43:20 | 0.00022888 | 3.8126 | 0.00062307 | 75.62 | 0.00062307 | 75.62 | 0 | 0 | 0.00230526 | 279.76 | 0.00230526 | 279.76 | 0 | 0 | 2026-05-09 00:53:49 | 0.00087263 | 4.2386 | 514.3905 | 0 | Close
199 | 1 | 2 | CCCV Chg | 02:45:00 | 06:45:00 | 0.00022889 | 3.8141 | 0.00062943 | 76.39 | 0.00062943 | 76.39 | 0 | 0 | 0.0023295 | 282.71 | 0.0023295 | 282.71 | 0 | 0 | 2026-05-09 00:55:29 | 0.00087301 | 4.2386 | 514.3977 | 0 | Close
200 | 1 | 2 | CCCV Chg | 02:46:40 | 06:46:40 | 0.00022889 | 3.8156 | 0.00063579 | 77.16 | 0.00063579 | 77.16 | 0 | 0 | 0.00235376 | 285.65 | 0.00235376 | 285.65 | 0 | 0 | 2026-05-09 00:57:09 | 0.00087335 | 4.2386 | 514.3941 | 0 | Close
201 | 1 | 2 | CCCV Chg | 02:48:20 | 06:48:20 | 0.00022889 | 3.8171 | 0.00064215 | 77.93 | 0.00064215 | 77.93 | 0 | 0 | 0.00237802 | 288.59 | 0.00237802 | 288.59 | 0 | 0 | 2026-05-09 00:58:49 | 0.0008737 | 4.2385 | 514.3869 | 0 | Close
202 | 1 | 2 | CCCV Chg | 02:50:00 | 06:50:00 | 0.00022888 | 3.8187 | 0.0006485 | 78.7 | 0.0006485 | 78.7 | 0 | 0 | 0.00240229 | 291.54 | 0.00240229 | 291.54 | 0 | 0 | 2026-05-09 01:00:29 | 0.00087402 | 3.9737 | 482.2445 | 0 | Close
203 | 1 | 2 | CCCV Chg | 02:51:40 | 06:51:40 | 0.00022888 | 3.8202 | 0.00065486 | 79.47 | 0.00065486 | 79.47 | 0 | 0 | 0.00242658 | 294.49 | 0.00242658 | 294.49 | 0 | 0 | 2026-05-09 01:02:09 | 0.00087437 | 4.2385 | 514.3869 | 0 | Close
204 | 1 | 2 | CCCV Chg | 02:53:20 | 06:53:20 | 0.00022888 | 3.8219 | 0.00066122 | 80.25 | 0.00066122 | 80.25 | 0 | 0 | 0.00245087 | 297.44 | 0.00245087 | 297.44 | 0 | 0 | 2026-05-09 01:03:49 | 0.00087476 | 3.74 | 453.8803 | 0 | Close
205 | 1 | 2 | CCCV Chg | 02:55:00 | 06:55:00 | 0.00022888 | 3.8235 | 0.00066758 | 81.02 | 0.00066758 | 81.02 | 0 | 0 | 0.00247517 | 300.39 | 0.00247517 | 300.39 | 0 | 0 | 2026-05-09 01:05:29 | 0.00087512 | 3.9736 | 482.2377 | 0 | Close
206 | 1 | 2 | CCCV Chg | 02:56:40 | 06:56:40 | 0.00022888 | 3.8253 | 0.00067394 | 81.79 | 0.00067394 | 81.79 | 0 | 0 | 0.00249949 | 303.34 | 0.00249949 | 303.34 | 0 | 0 | 2026-05-09 01:07:09 | 0.00087553 | 3.5322 | 428.6677 | 0 | Close
207 | 1 | 2 | CCCV Chg | 02:58:20 | 06:58:20 | 0.00022889 | 3.827 | 0.00068029 | 82.56 | 0.00068029 | 82.56 | 0 | 0 | 0.00252382 | 306.29 | 0.00252382 | 306.29 | 0 | 0 | 2026-05-09 01:08:49 | 0.00087596 | 3.7399 | 453.874 | 0 | Close
208 | 1 | 2 | CCCV Chg | 03:00:00 | 07:00:00 | 0.00022889 | 3.8288 | 0.00068665 | 83.33 | 0.00068665 | 83.33 | 0 | 0 | 0.00254815 | 309.24 | 0.00254815 | 309.24 | 0 | 0 | 2026-05-09 01:10:29 | 0.00087637 | 3.5322 | 428.6647 | 0 | Close
209 | 1 | 2 | CCCV Chg | 03:01:40 | 07:01:40 | 0.00022889 | 3.8306 | 0.00069301 | 84.1 | 0.00069301 | 84.1 | 0 | 0 | 0.0025725 | 312.2 | 0.0025725 | 312.2 | 0 | 0 | 2026-05-09 01:12:09 | 0.00087679 | 3.5322 | 428.6677 | 0 | Close
210 | 1 | 2 | CCCV Chg | 03:03:20 | 07:03:20 | 0.00022888 | 3.8325 | 0.00069937 | 84.87 | 0.00069937 | 84.87 | 0 | 0 | 0.00259686 | 315.15 | 0.00259686 | 315.15 | 0 | 0 | 2026-05-09 01:13:49 | 0.00087718 | 3.3463 | 406.1034 | 0 | Close
211 | 1 | 2 | CCCV Chg | 03:05:00 | 07:05:00 | 0.00022888 | 3.8343 | 0.00070573 | 85.65 | 0.00070573 | 85.65 | 0 | 0 | 0.00262124 | 318.11 | 0.00262124 | 318.11 | 0 | 0 | 2026-05-09 01:15:29 | 0.00087759 | 3.5322 | 428.6647 | 0 | Close
212 | 1 | 2 | CCCV Chg | 03:06:40 | 07:06:40 | 0.00022889 | 3.8362 | 0.00071208 | 86.42 | 0.00071208 | 86.42 | 0 | 0 | 0.00264562 | 321.07 | 0.00264562 | 321.07 | 0 | 0 | 2026-05-09 01:17:09 | 0.00087807 | 3.3463 | 406.1006 | 0 | Close
213 | 1 | 2 | CCCV Chg | 03:08:20 | 07:08:20 | 0.00022889 | 3.8382 | 0.00071844 | 87.19 | 0.00071844 | 87.19 | 0 | 0 | 0.00267002 | 324.03 | 0.00267002 | 324.03 | 0 | 0 | 2026-05-09 01:18:49 | 0.00087853 | 3.179 | 385.801 | 0 | Close
214 | 1 | 2 | CCCV Chg | 03:10:00 | 07:10:00 | 0.0002289 | 3.8402 | 0.0007248 | 87.96 | 0.0007248 | 87.96 | 0 | 0 | 0.00269443 | 326.99 | 0.00269443 | 326.99 | 0 | 0 | 2026-05-09 01:20:29 | 0.00087902 | 3.179 | 385.8037 | 0 | Close
215 | 1 | 2 | CCCV Chg | 03:11:40 | 07:11:40 | 0.00022889 | 3.8421 | 0.00073116 | 88.73 | 0.00073116 | 88.73 | 0 | 0 | 0.00271885 | 329.96 | 0.00271885 | 329.96 | 0 | 0 | 2026-05-09 01:22:09 | 0.00087942 | 3.3463 | 406.1034 | 0 | Close
216 | 1 | 2 | CCCV Chg | 03:13:20 | 07:13:20 | 0.00022889 | 3.8442 | 0.00073752 | 89.5 | 0.00073752 | 89.5 | 0 | 0 | 0.00274328 | 332.92 | 0.00274328 | 332.92 | 0 | 0 | 2026-05-09 01:23:49 | 0.0008799 | 3.0276 | 367.4321 | 0 | Close
217 | 1 | 2 | CCCV Chg | 03:15:00 | 07:15:00 | 0.0002289 | 3.8464 | 0.00074387 | 90.28 | 0.00074387 | 90.28 | 0 | 0 | 0.00276773 | 335.89 | 0.00276773 | 335.89 | 0 | 0 | 2026-05-09 01:25:29 | 0.00088044 | 2.89 | 350.7257 | 0 | Close
218 | 1 | 2 | CCCV Chg | 03:16:40 | 07:16:40 | 0.00022888 | 3.8485 | 0.00075023 | 91.05 | 0.00075023 | 91.05 | 0 | 0 | 0.0027922 | 338.86 | 0.0027922 | 338.86 | 0 | 0 | 2026-05-09 01:27:09 | 0.00088084 | 3.0276 | 367.4321 | 0 | Close
219 | 1 | 2 | CCCV Chg | 03:18:20 | 07:18:20 | 0.00022889 | 3.8508 | 0.00075659 | 91.82 | 0.00075659 | 91.82 | 0 | 0 | 0.00281667 | 341.83 | 0.00281667 | 341.83 | 0 | 0 | 2026-05-09 01:28:49 | 0.00088141 | 2.7643 | 335.4768 | 0 | Close
220 | 1 | 2 | CCCV Chg | 03:20:00 | 07:20:00 | 0.00022889 | 3.8531 | 0.00076295 | 92.59 | 0.00076295 | 92.59 | 0 | 0 | 0.00284116 | 344.8 | 0.00284116 | 344.8 | 0 | 0 | 2026-05-09 01:30:29 | 0.00088194 | 2.7644 | 335.4815 | 0 | Close
221 | 1 | 2 | CCCV Chg | 03:21:40 | 07:21:40 | 0.0002289 | 3.8554 | 0.00076931 | 93.36 | 0.00076931 | 93.36 | 0 | 0 | 0.00286567 | 347.78 | 0.00286567 | 347.78 | 0 | 0 | 2026-05-09 01:32:09 | 0.0008825 | 2.7643 | 335.4768 | 0 | Close
222 | 1 | 2 | CCCV Chg | 03:23:20 | 07:23:20 | 0.00022889 | 3.8576 | 0.00077566 | 94.13 | 0.00077566 | 94.13 | 0 | 0 | 0.00289019 | 350.75 | 0.00289019 | 350.75 | 0 | 0 | 2026-05-09 01:33:49 | 0.00088297 | 2.89 | 350.7257 | 0 | Close
223 | 1 | 2 | CCCV Chg | 03:25:00 | 07:25:00 | 0.00022889 | 3.8599 | 0.00078202 | 94.91 | 0.00078202 | 94.91 | 0 | 0 | 0.00291472 | 353.73 | 0.00291472 | 353.73 | 0 | 0 | 2026-05-09 01:35:29 | 0.00088349 | 2.7644 | 335.4815 | 0 | Close
224 | 1 | 2 | CCCV Chg | 03:26:40 | 07:26:40 | 0.00022889 | 3.8623 | 0.00078838 | 95.68 | 0.00078838 | 95.68 | 0 | 0 | 0.00293927 | 356.71 | 0.00293927 | 356.71 | 0 | 0 | 2026-05-09 01:37:09 | 0.00088404 | 2.6491 | 321.4941 | 0 | Close
225 | 1 | 2 | CCCV Chg | 03:28:20 | 07:28:20 | 0.00022889 | 3.8647 | 0.00079474 | 96.45 | 0.00079474 | 96.45 | 0 | 0 | 0.00296383 | 359.69 | 0.00296383 | 359.69 | 0 | 0 | 2026-05-09 01:38:49 | 0.00088459 | 2.6491 | 321.4986 | 0 | Close
226 | 1 | 2 | CCCV Chg | 03:30:00 | 07:30:00 | 0.00022889 | 3.8671 | 0.0008011 | 97.22 | 0.0008011 | 97.22 | 0 | 0 | 0.00298841 | 362.67 | 0.00298841 | 362.67 | 0 | 0 | 2026-05-09 01:40:29 | 0.00088514 | 2.6492 | 321.5031 | 0 | Close
227 | 1 | 2 | CCCV Chg | 03:31:40 | 07:31:40 | 0.00022888 | 3.8695 | 0.00080745 | 97.99 | 0.00080745 | 97.99 | 0 | 0 | 0.00301301 | 365.66 | 0.00301301 | 365.66 | 0 | 0 | 2026-05-09 01:42:09 | 0.00088565 | 2.6491 | 321.4986 | 0 | Close
228 | 1 | 2 | CCCV Chg | 03:33:20 | 07:33:20 | 0.00022891 | 3.8721 | 0.00081381 | 98.76 | 0.00081381 | 98.76 | 0 | 0 | 0.00303762 | 368.64 | 0.00303762 | 368.64 | 0 | 0 | 2026-05-09 01:43:49 | 0.00088636 | 2.4454 | 296.7679 | 0 | Close
229 | 1 | 2 | CCCV Chg | 03:35:00 | 07:35:00 | 0.00022891 | 3.8745 | 0.00082017 | 99.54 | 0.00082017 | 99.54 | 0 | 0 | 0.00306225 | 371.63 | 0.00306225 | 371.63 | 0 | 0 | 2026-05-09 01:45:29 | 0.00088691 | 2.6493 | 321.5165 | 0 | Close
230 | 1 | 2 | CCCV Chg | 03:36:40 | 07:36:40 | 0.0002289 | 3.8772 | 0.00082653 | 100.31 | 0.00082653 | 100.31 | 0 | 0 | 0.00308689 | 374.62 | 0.00308689 | 374.62 | 0 | 0 | 2026-05-09 01:47:09 | 0.00088749 | 2.355 | 285.8005 | 0 | Close
231 | 1 | 2 | CCCV Chg | 03:38:20 | 07:38:20 | 0.00022888 | 3.8796 | 0.00083289 | 101.08 | 0.00083289 | 101.08 | 0 | 0 | 0.00311155 | 377.62 | 0.00311155 | 377.62 | 0 | 0 | 2026-05-09 01:48:49 | 0.00088796 | 2.6493 | 321.521 | 0 | Close
232 | 1 | 2 | CCCV Chg | 03:40:00 | 07:40:00 | 0.00022889 | 3.8822 | 0.00083924 | 101.85 | 0.00083924 | 101.85 | 0 | 0 | 0.00313622 | 380.61 | 0.00313622 | 380.61 | 0 | 0 | 2026-05-09 01:50:29 | 0.0008886 | 2.4453 | 296.7596 | 0 | Close
233 | 1 | 2 | CCCV Chg | 03:41:40 | 07:41:40 | 0.00022887 | 3.8848 | 0.0008456 | 102.62 | 0.0008456 | 102.62 | 0 | 0 | 0.00316091 | 383.61 | 0.00316091 | 383.61 | 0 | 0 | 2026-05-09 01:52:09 | 0.00088911 | 2.4453 | 296.7638 | 0 | Close
234 | 1 | 2 | CCCV Chg | 03:43:20 | 07:43:20 | 0.0002289 | 3.8875 | 0.00085196 | 103.39 | 0.00085196 | 103.39 | 0 | 0 | 0.00318562 | 386.6 | 0.00318562 | 386.6 | 0 | 0 | 2026-05-09 01:53:49 | 0.00088985 | 2.3549 | 285.7845 | 0 | Close
235 | 1 | 2 | CCCV Chg | 03:45:00 | 07:45:00 | 0.00022889 | 3.8901 | 0.00085832 | 104.16 | 0.00085832 | 104.16 | 0 | 0 | 0.00321035 | 389.61 | 0.00321035 | 389.61 | 0 | 0 | 2026-05-09 01:55:29 | 0.0008904 | 2.4455 | 296.7845 | 0 | Close
236 | 1 | 2 | CCCV Chg | 03:46:40 | 07:46:40 | 0.0002289 | 3.8928 | 0.00086468 | 104.94 | 0.00086468 | 104.94 | 0 | 0 | 0.00323509 | 392.61 | 0.00323509 | 392.61 | 0 | 0 | 2026-05-09 01:57:09 | 0.00089106 | 2.3549 | 285.7885 | 0 | Close
237 | 1 | 2 | CCCV Chg | 03:48:20 | 07:48:20 | 0.00022888 | 3.8953 | 0.00087104 | 105.71 | 0.00087104 | 105.71 | 0 | 0 | 0.00325985 | 395.61 | 0.00325985 | 395.61 | 0 | 0 | 2026-05-09 01:58:49 | 0.00089156 | 2.5431 | 308.6343 | 0 | Close
238 | 1 | 2 | CCCV Chg | 03:50:00 | 07:50:00 | 0.00022889 | 3.898 | 0.00087739 | 106.48 | 0.00087739 | 106.48 | 0 | 0 | 0.00328462 | 398.62 | 0.00328462 | 398.62 | 0 | 0 | 2026-05-09 02:00:29 | 0.00089221 | 2.3547 | 285.7645 | 0 | Close
239 | 1 | 2 | CCCV Chg | 03:51:40 | 07:51:40 | 0.00022887 | 3.9005 | 0.00088375 | 107.25 | 0.00088375 | 107.25 | 0 | 0 | 0.00330941 | 401.63 | 0.00330941 | 401.63 | 0 | 0 | 2026-05-09 02:02:09 | 0.00089271 | 2.5431 | 308.63 | 0 | Close
240 | 1 | 2 | CCCV Chg | 03:53:20 | 07:53:20 | 0.00022888 | 3.9031 | 0.00089011 | 108.02 | 0.00089011 | 108.02 | 0 | 0 | 0.00333422 | 404.64 | 0.00333422 | 404.64 | 0 | 0 | 2026-05-09 02:03:49 | 0.00089334 | 2.4453 | 296.7555 | 0 | Close
241 | 1 | 2 | CCCV Chg | 03:55:00 | 07:55:00 | 0.00022888 | 3.9056 | 0.00089647 | 108.79 | 0.00089647 | 108.79 | 0 | 0 | 0.00335904 | 407.65 | 0.00335904 | 407.65 | 0 | 0 | 2026-05-09 02:05:29 | 0.00089391 | 2.5431 | 308.6257 | 0 | Close
242 | 1 | 2 | CCCV Chg | 03:56:40 | 07:56:40 | 0.00022889 | 3.9082 | 0.00090282 | 109.57 | 0.00090282 | 109.57 | 0 | 0 | 0.00338388 | 410.67 | 0.00338388 | 410.67 | 0 | 0 | 2026-05-09 02:07:09 | 0.00089455 | 2.4453 | 296.7596 | 0 | Close
243 | 1 | 2 | CCCV Chg | 03:58:20 | 07:58:20 | 0.00022887 | 3.9106 | 0.00090918 | 110.34 | 0.00090918 | 110.34 | 0 | 0 | 0.00340874 | 413.68 | 0.00340874 | 413.68 | 0 | 0 | 2026-05-09 02:08:49 | 0.00089502 | 2.649 | 321.4851 | 0 | Close
244 | 1 | 2 | CCCV Chg | 04:00:00 | 08:00:00 | 0.00022889 | 3.9128 | 0.00091554 | 111.11 | 0.00091554 | 111.11 | 0 | 0 | 0.00343361 | 416.7 | 0.00343361 | 416.7 | 0 | 0 | 2026-05-09 02:10:29 | 0.0008956 | 2.8899 | 350.711 | 0 | Close
245 | 1 | 2 | CCCV Chg | 04:01:40 | 08:01:40 | 0.00022888 | 3.915 | 0.0009219 | 111.88 | 0.0009219 | 111.88 | 0 | 0 | 0.00345849 | 419.72 | 0.00345849 | 419.72 | 0 | 0 | 2026-05-09 02:12:09 | 0.00089607 | 2.8899 | 350.711 | 0 | Close
246 | 1 | 2 | CCCV Chg | 04:03:20 | 08:03:20 | 0.00022889 | 3.9169 | 0.00092825 | 112.65 | 0.00092825 | 112.65 | 0 | 0 | 0.00348339 | 422.74 | 0.00348339 | 422.74 | 0 | 0 | 2026-05-09 02:13:49 | 0.00089654 | 3.3462 | 406.0921 | 0 | Close
247 | 1 | 2 | CCCV Chg | 04:05:00 | 08:05:00 | 0.00022888 | 3.9185 | 0.00093461 | 113.42 | 0.00093461 | 113.42 | 0 | 0 | 0.0035083 | 425.76 | 0.0035083 | 425.76 | 0 | 0 | 2026-05-09 02:15:29 | 0.00089687 | 3.9736 | 482.2276 | 0 | Close
248 | 1 | 2 | CCCV Chg | 04:06:40 | 08:06:40 | 0.00022889 | 3.9202 | 0.00094097 | 114.2 | 0.00094097 | 114.2 | 0 | 0 | 0.00353321 | 428.79 | 0.00353321 | 428.79 | 0 | 0 | 2026-05-09 02:17:09 | 0.00089729 | 3.7398 | 453.8613 | 0 | Close
249 | 1 | 2 | CCCV Chg | 04:08:20 | 08:08:20 | 0.00022888 | 3.9219 | 0.00094733 | 114.97 | 0.00094733 | 114.97 | 0 | 0 | 0.00355814 | 431.81 | 0.00355814 | 431.81 | 0 | 0 | 2026-05-09 02:18:49 | 0.00089764 | 3.74 | 453.8803 | 0 | Close
250 | 1 | 2 | CCCV Chg | 04:10:00 | 08:10:00 | 0.00022888 | 3.9238 | 0.00095369 | 115.74 | 0.00095369 | 115.74 | 0 | 0 | 0.00358308 | 434.84 | 0.00358308 | 434.84 | 0 | 0 | 2026-05-09 02:20:29 | 0.00089808 | 3.3462 | 406.0921 | 0 | Close
251 | 1 | 2 | CCCV Chg | 04:11:40 | 08:11:40 | 0.00022888 | 3.9259 | 0.00096004 | 116.51 | 0.00096004 | 116.51 | 0 | 0 | 0.00360804 | 437.87 | 0.00360804 | 437.87 | 0 | 0 | 2026-05-09 02:22:09 | 0.00089856 | 3.0276 | 367.4269 | 0 | Close
252 | 1 | 2 | CCCV Chg | 04:13:20 | 08:13:20 | 0.00022888 | 3.9281 | 0.0009664 | 117.28 | 0.0009664 | 117.28 | 0 | 0 | 0.003633 | 440.9 | 0.003633 | 440.9 | 0 | 0 | 2026-05-09 02:23:49 | 0.00089906 | 2.8899 | 350.711 | 0 | Close
253 | 1 | 2 | CCCV Chg | 04:15:00 | 08:15:00 | 0.00022888 | 3.9304 | 0.00097276 | 118.05 | 0.00097276 | 118.05 | 0 | 0 | 0.00365798 | 443.93 | 0.00365798 | 443.93 | 0 | 0 | 2026-05-09 02:25:29 | 0.00089959 | 2.7643 | 335.4674 | 0 | Close
254 | 1 | 2 | CCCV Chg | 04:16:40 | 08:16:40 | 0.00022889 | 3.9328 | 0.00097912 | 118.82 | 0.00097912 | 118.82 | 0 | 0 | 0.00368298 | 446.96 | 0.00368298 | 446.96 | 0 | 0 | 2026-05-09 02:27:09 | 0.00090018 | 2.6491 | 321.4896 | 0 | Close
255 | 1 | 2 | CCCV Chg | 04:18:20 | 08:18:20 | 0.00022888 | 3.9351 | 0.00098547 | 119.6 | 0.00098547 | 119.6 | 0 | 0 | 0.00370799 | 450 | 0.00370799 | 450 | 0 | 0 | 2026-05-09 02:28:49 | 0.00090067 | 2.7643 | 335.4674 | 0 | Close
256 | 1 | 2 | CCCV Chg | 04:20:00 | 08:20:00 | 0.00022887 | 3.9376 | 0.00099183 | 120.37 | 0.00099183 | 120.37 | 0 | 0 | 0.00373302 | 453.04 | 0.00373302 | 453.04 | 0 | 0 | 2026-05-09 02:30:29 | 0.0009012 | 2.5432 | 308.6386 | 0 | Close
257 | 1 | 2 | CCCV Chg | 04:21:40 | 08:21:40 | 0.00022888 | 3.9401 | 0.00099819 | 121.14 | 0.00099819 | 121.14 | 0 | 0 | 0.00375806 | 456.08 | 0.00375806 | 456.08 | 0 | 0 | 2026-05-09 02:32:09 | 0.00090181 | 2.5431 | 308.63 | 0 | Close
258 | 1 | 2 | CCCV Chg | 04:23:20 | 08:23:20 | 0.00022887 | 3.9426 | 0.00100455 | 121.91 | 0.00100455 | 121.91 | 0 | 0 | 0.00378312 | 459.12 | 0.00378312 | 459.12 | 0 | 0 | 2026-05-09 02:33:49 | 0.00090234 | 2.5431 | 308.63 | 0 | Close
259 | 1 | 2 | CCCV Chg | 04:25:00 | 08:25:00 | 0.00022888 | 3.9451 | 0.00101091 | 122.68 | 0.00101091 | 122.68 | 0 | 0 | 0.00380819 | 462.16 | 0.00380819 | 462.16 | 0 | 0 | 2026-05-09 02:35:29 | 0.00090295 | 2.5432 | 308.6386 | 0 | Close
260 | 1 | 2 | CCCV Chg | 04:26:40 | 08:26:40 | 0.00022888 | 3.9476 | 0.00101726 | 123.45 | 0.00101726 | 123.45 | 0 | 0 | 0.00383328 | 465.2 | 0.00383328 | 465.2 | 0 | 0 | 2026-05-09 02:37:09 | 0.00090353 | 2.5431 | 308.6343 | 0 | Close
261 | 1 | 2 | CCCV Chg | 04:28:20 | 08:28:20 | 0.00022888 | 3.9501 | 0.00102362 | 124.23 | 0.00102362 | 124.23 | 0 | 0 | 0.00385839 | 468.25 | 0.00385839 | 468.25 | 0 | 0 | 2026-05-09 02:38:49 | 0.0009041 | 2.5431 | 308.63 | 0 | Close
262 | 1 | 2 | CCCV Chg | 04:30:00 | 08:30:00 | 0.00022888 | 3.9525 | 0.00102998 | 125 | 0.00102998 | 125 | 0 | 0 | 0.00388351 | 471.3 | 0.00388351 | 471.3 | 0 | 0 | 2026-05-09 02:40:29 | 0.00090465 | 2.6491 | 321.4896 | 0 | Close
263 | 1 | 2 | CCCV Chg | 04:31:40 | 08:31:40 | 0.00022888 | 3.955 | 0.00103634 | 125.77 | 0.00103634 | 125.77 | 0 | 0 | 0.00390865 | 474.35 | 0.00390865 | 474.35 | 0 | 0 | 2026-05-09 02:42:09 | 0.00090522 | 2.5431 | 308.63 | 0 | Close
264 | 1 | 2 | CCCV Chg | 04:33:20 | 08:33:20 | 0.00022888 | 3.9574 | 0.0010427 | 126.54 | 0.0010427 | 126.54 | 0 | 0 | 0.0039338 | 477.4 | 0.0039338 | 477.4 | 0 | 0 | 2026-05-09 02:43:49 | 0.00090577 | 2.6491 | 321.4896 | 0 | Close
265 | 1 | 2 | CCCV Chg | 04:35:00 | 08:35:00 | 0.0002289 | 3.9599 | 0.00104905 | 127.31 | 0.00104905 | 127.31 | 0 | 0 | 0.00395897 | 480.46 | 0.00395897 | 480.46 | 0 | 0 | 2026-05-09 02:45:29 | 0.00090642 | 2.5433 | 308.6472 | 0 | Close
266 | 1 | 2 | CCCV Chg | 04:36:40 | 08:36:40 | 0.0002289 | 3.9623 | 0.00105541 | 128.08 | 0.00105541 | 128.08 | 0 | 0 | 0.00398416 | 483.51 | 0.00398416 | 483.51 | 0 | 0 | 2026-05-09 02:47:09 | 0.00090697 | 2.6493 | 321.5165 | 0 | Close
267 | 1 | 2 | CCCV Chg | 04:38:20 | 08:38:20 | 0.0002289 | 3.9646 | 0.00106177 | 128.86 | 0.00106177 | 128.86 | 0 | 0 | 0.00400936 | 486.57 | 0.00400936 | 486.57 | 0 | 0 | 2026-05-09 02:48:49 | 0.0009075 | 2.7644 | 335.4908 | 0 | Close
268 | 1 | 2 | CCCV Chg | 04:40:00 | 08:40:00 | 0.00022889 | 3.9668 | 0.00106813 | 129.63 | 0.00106813 | 129.63 | 0 | 0 | 0.00403457 | 489.63 | 0.00403457 | 489.63 | 0 | 0 | 2026-05-09 02:50:29 | 0.00090796 | 2.89 | 350.7306 | 0 | Close
269 | 1 | 2 | CCCV Chg | 04:41:40 | 08:41:40 | 0.00022889 | 3.9691 | 0.00107449 | 130.4 | 0.00107449 | 130.4 | 0 | 0 | 0.0040598 | 492.69 | 0.0040598 | 492.69 | 0 | 0 | 2026-05-09 02:52:09 | 0.00090849 | 2.7643 | 335.4768 | 0 | Close
270 | 1 | 2 | CCCV Chg | 04:43:20 | 08:43:20 | 0.00022888 | 3.9713 | 0.00108084 | 131.17 | 0.00108084 | 131.17 | 0 | 0 | 0.00408504 | 495.76 | 0.00408504 | 495.76 | 0 | 0 | 2026-05-09 02:53:49 | 0.00090895 | 2.89 | 350.7257 | 0 | Close
271 | 1 | 2 | CCCV Chg | 04:45:00 | 08:45:00 | 0.0002289 | 3.9735 | 0.0010872 | 131.94 | 0.0010872 | 131.94 | 0 | 0 | 0.0041103 | 498.82 | 0.0041103 | 498.82 | 0 | 0 | 2026-05-09 02:55:29 | 0.00090953 | 2.89 | 350.7306 | 0 | Close
272 | 1 | 2 | CCCV Chg | 04:46:40 | 08:46:40 | 0.00022888 | 3.9757 | 0.00109356 | 132.71 | 0.00109356 | 132.71 | 0 | 0 | 0.00413557 | 501.89 | 0.00413557 | 501.89 | 0 | 0 | 2026-05-09 02:57:09 | 0.00090996 | 2.8899 | 350.7208 | 0 | Close
273 | 1 | 2 | CCCV Chg | 04:48:20 | 08:48:20 | 0.00022889 | 3.9778 | 0.00109992 | 133.49 | 0.00109992 | 133.49 | 0 | 0 | 0.00416085 | 504.96 | 0.00416085 | 504.96 | 0 | 0 | 2026-05-09 02:58:49 | 0.00091048 | 3.0276 | 367.4321 | 0 | Close
274 | 1 | 2 | CCCV Chg | 04:50:00 | 08:50:00 | 0.00022887 | 3.9799 | 0.00110628 | 134.26 | 0.00110628 | 134.26 | 0 | 0 | 0.00418615 | 508.03 | 0.00418615 | 508.03 | 0 | 0 | 2026-05-09 03:00:29 | 0.00091088 | 3.0276 | 367.4321 | 0 | Close
275 | 1 | 2 | CCCV Chg | 04:51:40 | 08:51:40 | 0.00022889 | 3.9819 | 0.00111263 | 135.03 | 0.00111263 | 135.03 | 0 | 0 | 0.00421146 | 511.1 | 0.00421146 | 511.1 | 0 | 0 | 2026-05-09 03:02:09 | 0.00091142 | 3.179 | 385.7983 | 0 | Close
276 | 1 | 2 | CCCV Chg | 04:53:20 | 08:53:20 | 0.00022888 | 3.9839 | 0.00111899 | 135.8 | 0.00111899 | 135.8 | 0 | 0 | 0.00423678 | 514.17 | 0.00423678 | 514.17 | 0 | 0 | 2026-05-09 03:03:49 | 0.00091184 | 3.179 | 385.7983 | 0 | Close
277 | 1 | 2 | CCCV Chg | 04:55:00 | 08:55:00 | 0.00022889 | 3.9859 | 0.00112535 | 136.57 | 0.00112535 | 136.57 | 0 | 0 | 0.00426212 | 517.25 | 0.00426212 | 517.25 | 0 | 0 | 2026-05-09 03:05:29 | 0.00091233 | 3.179 | 385.7983 | 0 | Close
278 | 1 | 2 | CCCV Chg | 04:56:40 | 08:56:40 | 0.00022887 | 3.9878 | 0.00113171 | 137.34 | 0.00113171 | 137.34 | 0 | 0 | 0.00428747 | 520.32 | 0.00428747 | 520.32 | 0 | 0 | 2026-05-09 03:07:09 | 0.00091269 | 3.3462 | 406.0978 | 0 | Close
279 | 1 | 2 | CCCV Chg | 04:58:20 | 08:58:20 | 0.00022889 | 3.9896 | 0.00113807 | 138.11 | 0.00113807 | 138.11 | 0 | 0 | 0.00431283 | 523.4 | 0.00431283 | 523.4 | 0 | 0 | 2026-05-09 03:08:49 | 0.00091318 | 3.5322 | 428.6647 | 0 | Close
280 | 1 | 2 | CCCV Chg | 05:00:00 | 09:00:00 | 0.00022889 | 3.9914 | 0.00114442 | 138.89 | 0.00114442 | 138.89 | 0 | 0 | 0.0043382 | 526.48 | 0.0043382 | 526.48 | 0 | 0 | 2026-05-09 03:10:29 | 0.00091359 | 3.5321 | 428.6588 | 0 | Close
281 | 1 | 2 | CCCV Chg | 05:01:40 | 09:01:40 | 0.00022889 | 3.9932 | 0.00115078 | 139.66 | 0.00115078 | 139.66 | 0 | 0 | 0.00436358 | 529.56 | 0.00436358 | 529.56 | 0 | 0 | 2026-05-09 03:12:09 | 0.000914 | 3.5322 | 428.6647 | 0 | Close
282 | 1 | 2 | CCCV Chg | 05:03:20 | 09:03:20 | 0.00022889 | 3.995 | 0.00115714 | 140.43 | 0.00115714 | 140.43 | 0 | 0 | 0.00438898 | 532.64 | 0.00438898 | 532.64 | 0 | 0 | 2026-05-09 03:13:49 | 0.00091442 | 3.5322 | 428.6647 | 0 | Close
283 | 1 | 2 | CCCV Chg | 05:05:00 | 09:05:00 | 0.00022888 | 3.9968 | 0.0011635 | 141.2 | 0.0011635 | 141.2 | 0 | 0 | 0.00441438 | 535.73 | 0.00441438 | 535.73 | 0 | 0 | 2026-05-09 03:15:29 | 0.00091479 | 3.5322 | 428.6647 | 0 | Close
284 | 1 | 2 | CCCV Chg | 05:06:40 | 09:06:40 | 0.00022889 | 3.9984 | 0.00116986 | 141.97 | 0.00116986 | 141.97 | 0 | 0 | 0.0044398 | 538.81 | 0.0044398 | 538.81 | 0 | 0 | 2026-05-09 03:17:09 | 0.00091519 | 3.9737 | 482.2478 | 0 | Close
285 | 1 | 2 | CCCV Chg | 05:08:20 | 09:08:20 | 0.00022889 | 4.0001 | 0.00117621 | 142.74 | 0.00117621 | 142.74 | 0 | 0 | 0.00446523 | 541.9 | 0.00446523 | 541.9 | 0 | 0 | 2026-05-09 03:18:49 | 0.00091558 | 3.74 | 453.8803 | 0 | Close
286 | 1 | 2 | CCCV Chg | 05:10:00 | 09:10:00 | 0.00022889 | 4.0018 | 0.00118257 | 143.52 | 0.00118257 | 143.52 | 0 | 0 | 0.00449066 | 544.98 | 0.00449066 | 544.98 | 0 | 0 | 2026-05-09 03:20:29 | 0.00091597 | 3.7399 | 453.874 | 0 | Close
287 | 1 | 2 | CCCV Chg | 05:11:40 | 09:11:40 | 0.00022888 | 4.0033 | 0.00118893 | 144.29 | 0.00118893 | 144.29 | 0 | 0 | 0.00451611 | 548.07 | 0.00451611 | 548.07 | 0 | 0 | 2026-05-09 03:22:09 | 0.00091628 | 4.2388 | 514.4121 | 0 | Close
288 | 1 | 2 | CCCV Chg | 05:13:20 | 09:13:20 | 0.00022889 | 4.0049 | 0.00119529 | 145.06 | 0.00119529 | 145.06 | 0 | 0 | 0.00454157 | 551.16 | 0.00454157 | 551.16 | 0 | 0 | 2026-05-09 03:23:49 | 0.00091668 | 3.9737 | 482.2478 | 0 | Close
289 | 1 | 2 | CCCV Chg | 05:15:00 | 09:15:00 | 0.00022888 | 4.0064 | 0.00120164 | 145.83 | 0.00120164 | 145.83 | 0 | 0 | 0.00456704 | 554.25 | 0.00456704 | 554.25 | 0 | 0 | 2026-05-09 03:25:29 | 0.00091698 | 4.2386 | 514.3977 | 0 | Close
290 | 1 | 2 | CCCV Chg | 05:16:40 | 09:16:40 | 0.00022887 | 4.008 | 0.001208 | 146.6 | 0.001208 | 146.6 | 0 | 0 | 0.00459252 | 557.34 | 0.00459252 | 557.34 | 0 | 0 | 2026-05-09 03:27:09 | 0.00091731 | 3.9737 | 482.2478 | 0 | Close
291 | 1 | 2 | CCCV Chg | 05:18:20 | 09:18:20 | 0.00022889 | 4.0094 | 0.00121436 | 147.37 | 0.00121436 | 147.37 | 0 | 0 | 0.004618 | 560.44 | 0.004618 | 560.44 | 0 | 0 | 2026-05-09 03:28:49 | 0.00091771 | 4.5413 | 551.1327 | 0 | Close
292 | 1 | 2 | CCCV Chg | 05:20:00 | 09:20:00 | 0.00022888 | 4.0108 | 0.00122072 | 148.15 | 0.00122072 | 148.15 | 0 | 0 | 0.0046435 | 563.53 | 0.0046435 | 563.53 | 0 | 0 | 2026-05-09 03:30:29 | 0.00091799 | 4.5415 | 551.1481 | 0 | Close
293 | 1 | 2 | CCCV Chg | 05:21:40 | 09:21:40 | 0.00022888 | 4.0122 | 0.00122708 | 148.92 | 0.00122708 | 148.92 | 0 | 0 | 0.004669 | 566.63 | 0.004669 | 566.63 | 0 | 0 | 2026-05-09 03:32:09 | 0.00091831 | 4.5413 | 551.1327 | 0 | Close
294 | 1 | 2 | CCCV Chg | 05:23:20 | 09:23:20 | 0.00022889 | 4.0135 | 0.00123343 | 149.69 | 0.00123343 | 149.69 | 0 | 0 | 0.00469452 | 569.72 | 0.00469452 | 569.72 | 0 | 0 | 2026-05-09 03:33:49 | 0.00091865 | 4.8907 | 593.5358 | 0 | Close
295 | 1 | 2 | CCCV Chg | 05:25:00 | 09:25:00 | 0.00022889 | 4.0148 | 0.00123979 | 150.46 | 0.00123979 | 150.46 | 0 | 0 | 0.00472004 | 572.82 | 0.00472004 | 572.82 | 0 | 0 | 2026-05-09 03:35:29 | 0.00091895 | 4.8906 | 593.5192 | 0 | Close
296 | 1 | 2 | CCCV Chg | 05:26:40 | 09:26:40 | 0.0002289 | 4.0161 | 0.00124615 | 151.23 | 0.00124615 | 151.23 | 0 | 0 | 0.00474557 | 575.92 | 0.00474557 | 575.92 | 0 | 0 | 2026-05-09 03:37:09 | 0.00091929 | 4.8909 | 593.5524 | 0 | Close
297 | 1 | 2 | CCCV Chg | 05:28:20 | 09:28:20 | 0.00022889 | 4.0169 | 0.00125251 | 152 | 0.00125251 | 152 | 0 | 0 | 0.00477111 | 579.02 | 0.00477111 | 579.02 | 0 | 0 | 2026-05-09 03:38:49 | 0.00091943 | 7.9474 | 964.4957 | 0 | Close
298 | 1 | 2 | CCCV Chg | 05:30:00 | 09:30:00 | 0.00022889 | 4.0181 | 0.00125887 | 152.78 | 0.00125887 | 152.78 | 0 | 0 | 0.00479665 | 582.12 | 0.00479665 | 582.12 | 0 | 0 | 2026-05-09 03:40:29 | 0.0009197 | 5.2983 | 642.9971 | 0 | Close
299 | 1 | 2 | CCCV Chg | 05:31:40 | 09:31:40 | 0.00022889 | 4.0193 | 0.00126522 | 153.55 | 0.00126522 | 153.55 | 0 | 0 | 0.0048222 | 585.22 | 0.0048222 | 585.22 | 0 | 0 | 2026-05-09 03:42:09 | 0.00091998 | 5.2981 | 642.9702 | 0 | Close
300 | 1 | 2 | CCCV Chg | 05:33:20 | 09:33:20 | 0.00022888 | 4.0205 | 0.00127158 | 154.32 | 0.00127158 | 154.32 | 0 | 0 | 0.00484776 | 588.32 | 0.00484776 | 588.32 | 0 | 0 | 2026-05-09 03:43:49 | 0.00092021 | 5.2981 | 642.9702 | 0 | Close
301 | 1 | 2 | CCCV Chg | 05:35:00 | 09:35:00 | 0.00022887 | 4.0216 | 0.00127794 | 155.09 | 0.00127794 | 155.09 | 0 | 0 | 0.00487332 | 591.42 | 0.00487332 | 591.42 | 0 | 0 | 2026-05-09 03:45:29 | 0.00092042 | 5.7799 | 701.4416 | 0 | Close
302 | 1 | 2 | CCCV Chg | 05:36:40 | 09:36:40 | 0.00022889 | 4.0229 | 0.0012843 | 155.86 | 0.0012843 | 155.86 | 0 | 0 | 0.00489889 | 594.53 | 0.00489889 | 594.53 | 0 | 0 | 2026-05-09 03:47:09 | 0.0009208 | 4.8906 | 593.5192 | 0 | Close
303 | 1 | 2 | CCCV Chg | 05:38:20 | 09:38:20 | 0.00022889 | 4.0241 | 0.00129066 | 156.63 | 0.00129066 | 156.63 | 0 | 0 | 0.00492448 | 597.63 | 0.00492448 | 597.63 | 0 | 0 | 2026-05-09 03:48:49 | 0.00092108 | 5.2984 | 643.0151 | 0 | Close
304 | 1 | 2 | CCCV Chg | 05:40:00 | 09:40:00 | 0.0002289 | 4.0253 | 0.00129701 | 157.4 | 0.00129701 | 157.4 | 0 | 0 | 0.00495007 | 600.74 | 0.00495007 | 600.74 | 0 | 0 | 2026-05-09 03:50:29 | 0.00092139 | 5.2985 | 643.0241 | 0 | Close
305 | 1 | 2 | CCCV Chg | 05:41:40 | 09:41:40 | 0.00022887 | 4.0262 | 0.00130337 | 158.18 | 0.00130337 | 158.18 | 0 | 0 | 0.00497566 | 603.84 | 0.00497566 | 603.84 | 0 | 0 | 2026-05-09 03:52:09 | 0.00092148 | 7.0647 | 857.3655 | 0 | Close
306 | 1 | 2 | CCCV Chg | 05:43:20 | 09:43:20 | 0.00022888 | 4.0273 | 0.00130973 | 158.95 | 0.00130973 | 158.95 | 0 | 0 | 0.00500126 | 606.95 | 0.00500126 | 606.95 | 0 | 0 | 2026-05-09 03:53:49 | 0.00092177 | 5.7796 | 701.4122 | 0 | Close
307 | 1 | 2 | CCCV Chg | 05:45:00 | 09:45:00 | 0.00022887 | 4.0284 | 0.00131609 | 159.72 | 0.00131609 | 159.72 | 0 | 0 | 0.00502687 | 610.06 | 0.00502687 | 610.06 | 0 | 0 | 2026-05-09 03:55:29 | 0.00092198 | 5.7796 | 701.4024 | 0 | Close
308 | 1 | 2 | CCCV Chg | 05:46:40 | 09:46:40 | 0.00022887 | 4.0294 | 0.00132244 | 160.49 | 0.00132244 | 160.49 | 0 | 0 | 0.00505248 | 613.17 | 0.00505248 | 613.17 | 0 | 0 | 2026-05-09 03:57:09 | 0.00092221 | 6.3576 | 771.5534 | 0 | Close
309 | 1 | 2 | CCCV Chg | 05:48:20 | 09:48:20 | 0.00022888 | 4.0305 | 0.0013288 | 161.26 | 0.0013288 | 161.26 | 0 | 0 | 0.00507811 | 616.27 | 0.00507811 | 616.27 | 0 | 0 | 2026-05-09 03:58:49 | 0.0009225 | 5.7796 | 701.4024 | 0 | Close
310 | 1 | 2 | CCCV Chg | 05:50:00 | 09:50:00 | 0.00022887 | 4.0315 | 0.00133516 | 162.03 | 0.00133516 | 162.03 | 0 | 0 | 0.00510373 | 619.39 | 0.00510373 | 619.39 | 0 | 0 | 2026-05-09 04:00:29 | 0.00092269 | 6.3576 | 771.5534 | 0 | Close
311 | 1 | 2 | CCCV Chg | 05:51:40 | 09:51:40 | 0.00022887 | 4.0325 | 0.00134152 | 162.81 | 0.00134152 | 162.81 | 0 | 0 | 0.00512937 | 622.5 | 0.00512937 | 622.5 | 0 | 0 | 2026-05-09 04:02:09 | 0.00092292 | 6.3574 | 771.5318 | 0 | Close
312 | 1 | 2 | CCCV Chg | 05:53:20 | 09:53:20 | 0.00022888 | 4.0336 | 0.00134787 | 163.58 | 0.00134787 | 163.58 | 0 | 0 | 0.00515501 | 625.61 | 0.00515501 | 625.61 | 0 | 0 | 2026-05-09 04:03:49 | 0.00092321 | 5.7796 | 701.4122 | 0 | Close
313 | 1 | 2 | CCCV Chg | 05:55:00 | 09:55:00 | 0.00022887 | 4.0346 | 0.00135423 | 164.35 | 0.00135423 | 164.35 | 0 | 0 | 0.00518065 | 628.72 | 0.00518065 | 628.72 | 0 | 0 | 2026-05-09 04:05:29 | 0.0009234 | 6.3575 | 771.5426 | 0 | Close
314 | 1 | 2 | CCCV Chg | 05:56:40 | 09:56:40 | 0.00022887 | 4.0357 | 0.00136059 | 165.12 | 0.00136059 | 165.12 | 0 | 0 | 0.00520631 | 631.83 | 0.00520631 | 631.83 | 0 | 0 | 2026-05-09 04:07:09 | 0.00092365 | 5.7796 | 701.4122 | 0 | Close
315 | 1 | 2 | CCCV Chg | 05:58:20 | 09:58:20 | 0.00022889 | 4.0366 | 0.00136695 | 165.89 | 0.00136695 | 165.89 | 0 | 0 | 0.00523197 | 634.95 | 0.00523197 | 634.95 | 0 | 0 | 2026-05-09 04:08:49 | 0.00092394 | 7.0641 | 857.2935 | 0 | Close
316 | 1 | 2 | CCCV Chg | 06:00:00 | 10:00:00 | 0.00022887 | 4.0376 | 0.00137331 | 166.66 | 0.00137331 | 166.66 | 0 | 0 | 0.00525764 | 638.06 | 0.00525764 | 638.06 | 0 | 0 | 2026-05-09 04:10:29 | 0.00092409 | 6.3575 | 771.5426 | 0 | Close
317 | 1 | 2 | CCCV Chg | 06:01:40 | 10:01:40 | 0.00022886 | 4.0386 | 0.00137966 | 167.43 | 0.00137966 | 167.43 | 0 | 0 | 0.00528331 | 641.18 | 0.00528331 | 641.18 | 0 | 0 | 2026-05-09 04:12:09 | 0.00092427 | 6.3577 | 771.5642 | 0 | Close
318 | 1 | 2 | CCCV Chg | 06:03:20 | 10:03:20 | 0.00022888 | 4.0396 | 0.00138602 | 168.21 | 0.00138602 | 168.21 | 0 | 0 | 0.00530899 | 644.29 | 0.00530899 | 644.29 | 0 | 0 | 2026-05-09 04:13:49 | 0.00092458 | 6.3576 | 771.5534 | 0 | Close
319 | 1 | 2 | CCCV Chg | 06:05:00 | 10:05:00 | 0.00022887 | 4.0405 | 0.00139238 | 168.98 | 0.00139238 | 168.98 | 0 | 0 | 0.00533467 | 647.41 | 0.00533467 | 647.41 | 0 | 0 | 2026-05-09 04:15:29 | 0.00092475 | 7.0639 | 857.2696 | 0 | Close
320 | 1 | 2 | CCCV Chg | 06:06:40 | 10:06:40 | 0.00022888 | 4.0415 | 0.00139874 | 169.75 | 0.00139874 | 169.75 | 0 | 0 | 0.00536036 | 650.53 | 0.00536036 | 650.53 | 0 | 0 | 2026-05-09 04:17:09 | 0.00092502 | 6.3576 | 771.5534 | 0 | Close
321 | 1 | 2 | CCCV Chg | 06:08:20 | 10:08:20 | 0.00022886 | 4.0425 | 0.00140509 | 170.52 | 0.00140509 | 170.52 | 0 | 0 | 0.00538606 | 653.65 | 0.00538606 | 653.65 | 0 | 0 | 2026-05-09 04:18:49 | 0.00092517 | 6.3575 | 771.5426 | 0 | Close
322 | 1 | 2 | CCCV Chg | 06:10:00 | 10:10:00 | 0.00022887 | 4.0435 | 0.00141145 | 171.29 | 0.00141145 | 171.29 | 0 | 0 | 0.00541176 | 656.77 | 0.00541176 | 656.77 | 0 | 0 | 2026-05-09 04:20:29 | 0.00092544 | 6.3574 | 771.5318 | 0 | Close
323 | 1 | 2 | CCCV Chg | 06:11:40 | 10:11:40 | 0.00022887 | 4.0444 | 0.00141781 | 172.06 | 0.00141781 | 172.06 | 0 | 0 | 0.00543747 | 659.89 | 0.00543747 | 659.89 | 0 | 0 | 2026-05-09 04:22:09 | 0.00092564 | 7.064 | 857.2816 | 0 | Close
324 | 1 | 2 | CCCV Chg | 06:13:20 | 10:13:20 | 0.00022887 | 4.0455 | 0.00142417 | 172.84 | 0.00142417 | 172.84 | 0 | 0 | 0.00546319 | 663.01 | 0.00546319 | 663.01 | 0 | 0 | 2026-05-09 04:23:49 | 0.00092589 | 5.7796 | 701.4024 | 0 | Close
325 | 1 | 2 | CCCV Chg | 06:15:00 | 10:15:00 | 0.00022886 | 4.0465 | 0.00143052 | 173.61 | 0.00143052 | 173.61 | 0 | 0 | 0.00548891 | 666.13 | 0.00548891 | 666.13 | 0 | 0 | 2026-05-09 04:25:29 | 0.00092608 | 6.3576 | 771.5534 | 0 | Close
326 | 1 | 2 | CCCV Chg | 06:16:40 | 10:16:40 | 0.00022887 | 4.0475 | 0.00143688 | 174.38 | 0.00143688 | 174.38 | 0 | 0 | 0.00551464 | 669.25 | 0.00551464 | 669.25 | 0 | 0 | 2026-05-09 04:27:09 | 0.00092635 | 6.3574 | 771.5318 | 0 | Close
327 | 1 | 2 | CCCV Chg | 06:18:20 | 10:18:20 | 0.00022887 | 4.0485 | 0.00144324 | 175.15 | 0.00144324 | 175.15 | 0 | 0 | 0.00554037 | 672.38 | 0.00554037 | 672.38 | 0 | 0 | 2026-05-09 04:28:49 | 0.00092658 | 6.3574 | 771.5318 | 0 | Close
328 | 1 | 2 | CCCV Chg | 06:20:00 | 10:20:00 | 0.00022886 | 4.0495 | 0.0014496 | 175.92 | 0.0014496 | 175.92 | 0 | 0 | 0.00556612 | 675.5 | 0.00556612 | 675.5 | 0 | 0 | 2026-05-09 04:30:29 | 0.00092677 | 6.3575 | 771.5426 | 0 | Close
329 | 1 | 2 | CCCV Chg | 06:21:40 | 10:21:40 | 0.0002289 | 4.0506 | 0.00145595 | 176.69 | 0.00145595 | 176.69 | 0 | 0 | 0.00559186 | 678.62 | 0.00559186 | 678.62 | 0 | 0 | 2026-05-09 04:32:09 | 0.00092718 | 5.7797 | 701.422 | 0 | Close
330 | 1 | 2 | CCCV Chg | 06:23:20 | 10:23:20 | 0.00022889 | 4.0517 | 0.00146231 | 177.46 | 0.00146231 | 177.46 | 0 | 0 | 0.00561762 | 681.75 | 0.00561762 | 681.75 | 0 | 0 | 2026-05-09 04:33:49 | 0.00092739 | 5.78 | 701.4612 | 0 | Close
331 | 1 | 2 | CCCV Chg | 06:25:00 | 10:25:00 | 0.00022889 | 4.0528 | 0.00146867 | 178.24 | 0.00146867 | 178.24 | 0 | 0 | 0.00564339 | 684.88 | 0.00564339 | 684.88 | 0 | 0 | 2026-05-09 04:35:29 | 0.00092765 | 5.78 | 701.4612 | 0 | Close
332 | 1 | 2 | CCCV Chg | 06:26:40 | 10:26:40 | 0.00022887 | 4.0538 | 0.00147503 | 179.01 | 0.00147503 | 179.01 | 0 | 0 | 0.00566916 | 688 | 0.00566916 | 688 | 0 | 0 | 2026-05-09 04:37:09 | 0.00092779 | 6.3579 | 771.5858 | 0 | Close
333 | 1 | 2 | CCCV Chg | 06:28:20 | 10:28:20 | 0.00022888 | 4.0549 | 0.00148138 | 179.78 | 0.00148138 | 179.78 | 0 | 0 | 0.00569493 | 691.13 | 0.00569493 | 691.13 | 0 | 0 | 2026-05-09 04:38:49 | 0.00092809 | 5.7797 | 701.422 | 0 | Close
334 | 1 | 2 | CCCV Chg | 06:30:00 | 10:30:00 | 0.00022887 | 4.0561 | 0.00148774 | 180.55 | 0.00148774 | 180.55 | 0 | 0 | 0.00572072 | 694.26 | 0.00572072 | 694.26 | 0 | 0 | 2026-05-09 04:40:29 | 0.00092832 | 5.2979 | 642.9522 | 0 | Close
335 | 1 | 2 | CCCV Chg | 06:31:40 | 10:31:40 | 0.00022887 | 4.0573 | 0.0014941 | 181.32 | 0.0014941 | 181.32 | 0 | 0 | 0.00574651 | 697.39 | 0.00574651 | 697.39 | 0 | 0 | 2026-05-09 04:42:09 | 0.00092859 | 5.298 | 642.9612 | 0 | Close
336 | 1 | 2 | CCCV Chg | 06:33:20 | 10:33:20 | 0.00022888 | 4.0584 | 0.00150046 | 182.09 | 0.00150046 | 182.09 | 0 | 0 | 0.0057723 | 700.52 | 0.0057723 | 700.52 | 0 | 0 | 2026-05-09 04:43:49 | 0.00092889 | 5.7796 | 701.4024 | 0 | Close
337 | 1 | 2 | CCCV Chg | 06:35:00 | 10:35:00 | 0.00022888 | 4.0597 | 0.00150682 | 182.87 | 0.00150682 | 182.87 | 0 | 0 | 0.00579811 | 703.65 | 0.00579811 | 703.65 | 0 | 0 | 2026-05-09 04:45:29 | 0.00092918 | 4.8904 | 593.4943 | 0 | Close
338 | 1 | 2 | CCCV Chg | 06:36:40 | 10:36:40 | 0.00022889 | 4.0609 | 0.00151317 | 183.64 | 0.00151317 | 183.64 | 0 | 0 | 0.00582392 | 706.79 | 0.00582392 | 706.79 | 0 | 0 | 2026-05-09 04:47:09 | 0.0009295 | 5.2981 | 642.9702 | 0 | Close
339 | 1 | 2 | CCCV Chg | 06:38:20 | 10:38:20 | 0.00022889 | 4.0623 | 0.00151953 | 184.41 | 0.00151953 | 184.41 | 0 | 0 | 0.00584975 | 709.92 | 0.00584975 | 709.92 | 0 | 0 | 2026-05-09 04:48:49 | 0.00092982 | 4.5413 | 551.1327 | 0 | Close
340 | 1 | 2 | CCCV Chg | 06:40:00 | 10:40:00 | 0.00022888 | 4.0637 | 0.00152589 | 185.18 | 0.00152589 | 185.18 | 0 | 0 | 0.00587558 | 713.06 | 0.00587558 | 713.06 | 0 | 0 | 2026-05-09 04:50:29 | 0.0009301 | 4.5416 | 551.1635 | 0 | Close
341 | 1 | 2 | CCCV Chg | 06:41:40 | 10:41:40 | 0.0002289 | 4.065 | 0.00153225 | 185.95 | 0.00153225 | 185.95 | 0 | 0 | 0.00590142 | 716.19 | 0.00590142 | 716.19 | 0 | 0 | 2026-05-09 04:52:09 | 0.00093048 | 4.8908 | 593.5441 | 0 | Close
342 | 1 | 2 | CCCV Chg | 06:43:20 | 10:43:20 | 0.00022887 | 4.0662 | 0.0015386 | 186.72 | 0.0015386 | 186.72 | 0 | 0 | 0.00592727 | 719.33 | 0.00592727 | 719.33 | 0 | 0 | 2026-05-09 04:53:49 | 0.00093063 | 5.2981 | 642.9702 | 0 | Close
343 | 1 | 2 | CCCV Chg | 06:45:00 | 10:45:00 | 0.00022889 | 4.0676 | 0.00154496 | 187.5 | 0.00154496 | 187.5 | 0 | 0 | 0.00595312 | 722.47 | 0.00595312 | 722.47 | 0 | 0 | 2026-05-09 04:55:29 | 0.00093103 | 4.5411 | 551.1019 | 0 | Close
344 | 1 | 2 | CCCV Chg | 06:46:40 | 10:46:40 | 0.00022888 | 4.0689 | 0.00155132 | 188.27 | 0.00155132 | 188.27 | 0 | 0 | 0.00597899 | 725.61 | 0.00597899 | 725.61 | 0 | 0 | 2026-05-09 04:57:09 | 0.00093129 | 4.8905 | 593.5109 | 0 | Close
345 | 1 | 2 | CCCV Chg | 06:48:20 | 10:48:20 | 0.00022888 | 4.0702 | 0.00155768 | 189.04 | 0.00155768 | 189.04 | 0 | 0 | 0.00600486 | 728.75 | 0.00600486 | 728.75 | 0 | 0 | 2026-05-09 04:58:49 | 0.00093159 | 4.8904 | 593.4943 | 0 | Close
346 | 1 | 2 | CCCV Chg | 06:50:00 | 10:50:00 | 0.00022887 | 4.0716 | 0.00156404 | 189.81 | 0.00156404 | 189.81 | 0 | 0 | 0.00603074 | 731.89 | 0.00603074 | 731.89 | 0 | 0 | 2026-05-09 05:00:29 | 0.00093187 | 4.5412 | 551.1173 | 0 | Close
347 | 1 | 2 | CCCV Chg | 06:51:40 | 10:51:40 | 0.00022888 | 4.0731 | 0.00157039 | 190.58 | 0.00157039 | 190.58 | 0 | 0 | 0.00605663 | 735.03 | 0.00605663 | 735.03 | 0 | 0 | 2026-05-09 05:02:09 | 0.00093225 | 4.2385 | 514.3761 | 0 | Close
348 | 1 | 2 | CCCV Chg | 06:53:20 | 10:53:20 | 0.00022888 | 4.0746 | 0.00157675 | 191.35 | 0.00157675 | 191.35 | 0 | 0 | 0.00608253 | 738.17 | 0.00608253 | 738.17 | 0 | 0 | 2026-05-09 05:03:49 | 0.00093259 | 4.2385 | 514.3761 | 0 | Close
349 | 1 | 2 | CCCV Chg | 06:55:00 | 10:55:00 | 0.00022888 | 4.0762 | 0.00158311 | 192.12 | 0.00158311 | 192.12 | 0 | 0 | 0.00610844 | 741.32 | 0.00610844 | 741.32 | 0 | 0 | 2026-05-09 05:05:29 | 0.00093296 | 3.9737 | 482.2411 | 0 | Close
350 | 1 | 2 | CCCV Chg | 06:56:40 | 10:56:40 | 0.00022888 | 4.0777 | 0.00158947 | 192.9 | 0.00158947 | 192.9 | 0 | 0 | 0.00613436 | 744.46 | 0.00613436 | 744.46 | 0 | 0 | 2026-05-09 05:07:09 | 0.0009333 | 4.2385 | 514.3761 | 0 | Close
351 | 1 | 2 | CCCV Chg | 06:58:20 | 10:58:20 | 0.00022887 | 4.0793 | 0.00159582 | 193.67 | 0.00159582 | 193.67 | 0 | 0 | 0.00616029 | 747.61 | 0.00616029 | 747.61 | 0 | 0 | 2026-05-09 05:08:49 | 0.00093363 | 3.9736 | 482.2276 | 0 | Close
352 | 1 | 2 | CCCV Chg | 07:00:00 | 11:00:00 | 0.00022888 | 4.0809 | 0.00160218 | 194.44 | 0.00160218 | 194.44 | 0 | 0 | 0.00618623 | 750.76 | 0.00618623 | 750.76 | 0 | 0 | 2026-05-09 05:10:29 | 0.00093404 | 3.9736 | 482.2276 | 0 | Close
353 | 1 | 2 | CCCV Chg | 07:01:40 | 11:01:40 | 0.00022888 | 4.0825 | 0.00160854 | 195.21 | 0.00160854 | 195.21 | 0 | 0 | 0.00621218 | 753.91 | 0.00621218 | 753.91 | 0 | 0 | 2026-05-09 05:12:09 | 0.0009344 | 3.9736 | 482.2276 | 0 | Close
354 | 1 | 2 | CCCV Chg | 07:03:20 | 11:03:20 | 0.00022888 | 4.0842 | 0.0016149 | 195.98 | 0.0016149 | 195.98 | 0 | 0 | 0.00623814 | 757.06 | 0.00623814 | 757.06 | 0 | 0 | 2026-05-09 05:13:49 | 0.00093479 | 3.7398 | 453.8613 | 0 | Close
355 | 1 | 2 | CCCV Chg | 07:05:00 | 11:05:00 | 0.00022888 | 4.086 | 0.00162125 | 196.75 | 0.00162125 | 196.75 | 0 | 0 | 0.00626412 | 760.21 | 0.00626412 | 760.21 | 0 | 0 | 2026-05-09 05:15:29 | 0.0009352 | 3.532 | 428.6468 | 0 | Close
356 | 1 | 2 | CCCV Chg | 07:06:40 | 11:06:40 | 0.00022888 | 4.0878 | 0.00162761 | 197.53 | 0.00162761 | 197.53 | 0 | 0 | 0.0062901 | 763.36 | 0.0062901 | 763.36 | 0 | 0 | 2026-05-09 05:17:09 | 0.00093562 | 3.532 | 428.6468 | 0 | Close
357 | 1 | 2 | CCCV Chg | 07:08:20 | 11:08:20 | 0.00022888 | 4.0895 | 0.00163397 | 198.3 | 0.00163397 | 198.3 | 0 | 0 | 0.00631609 | 766.52 | 0.00631609 | 766.52 | 0 | 0 | 2026-05-09 05:18:49 | 0.000936 | 3.7398 | 453.8613 | 0 | Close
358 | 1 | 2 | CCCV Chg | 07:10:00 | 11:10:00 | 0.00022887 | 4.0914 | 0.00164033 | 199.07 | 0.00164033 | 199.07 | 0 | 0 | 0.0063421 | 769.67 | 0.0063421 | 769.67 | 0 | 0 | 2026-05-09 05:20:29 | 0.0009364 | 3.3462 | 406.0864 | 0 | Close
359 | 1 | 2 | CCCV Chg | 07:11:40 | 11:11:40 | 0.00022888 | 4.0933 | 0.00164669 | 199.84 | 0.00164669 | 199.84 | 0 | 0 | 0.00636812 | 772.83 | 0.00636812 | 772.83 | 0 | 0 | 2026-05-09 05:22:09 | 0.00093687 | 3.3462 | 406.0864 | 0 | Close
360 | 1 | 2 | CCCV Chg | 07:13:20 | 11:13:20 | 0.00022887 | 4.0952 | 0.00165304 | 200.61 | 0.00165304 | 200.61 | 0 | 0 | 0.00639414 | 775.99 | 0.00639414 | 775.99 | 0 | 0 | 2026-05-09 05:23:49 | 0.00093727 | 3.3462 | 406.0864 | 0 | Close
361 | 1 | 2 | CCCV Chg | 07:15:00 | 11:15:00 | 0.00022889 | 4.0972 | 0.0016594 | 201.38 | 0.0016594 | 201.38 | 0 | 0 | 0.00642019 | 779.15 | 0.00642019 | 779.15 | 0 | 0 | 2026-05-09 05:25:29 | 0.00093781 | 3.1788 | 385.7821 | 0 | Close
362 | 1 | 2 | CCCV Chg | 07:16:40 | 11:16:40 | 0.00022888 | 4.0992 | 0.00166576 | 202.16 | 0.00166576 | 202.16 | 0 | 0 | 0.00644624 | 782.31 | 0.00644624 | 782.31 | 0 | 0 | 2026-05-09 05:27:09 | 0.00093822 | 3.1788 | 385.7713 | 0 | Close
363 | 1 | 2 | CCCV Chg | 07:18:20 | 11:18:20 | 0.00022886 | 4.1012 | 0.00167212 | 202.93 | 0.00167212 | 202.93 | 0 | 0 | 0.00647231 | 785.47 | 0.00647231 | 785.47 | 0 | 0 | 2026-05-09 05:28:49 | 0.0009386 | 3.1788 | 385.7821 | 0 | Close
364 | 1 | 2 | CCCV Chg | 07:20:00 | 11:20:00 | 0.00022887 | 4.1033 | 0.00167847 | 203.7 | 0.00167847 | 203.7 | 0 | 0 | 0.00649839 | 788.64 | 0.00649839 | 788.64 | 0 | 0 | 2026-05-09 05:30:29 | 0.00093912 | 3.0275 | 367.4115 | 0 | Close
365 | 1 | 2 | CCCV Chg | 07:21:40 | 11:21:40 | 0.00022888 | 4.1055 | 0.00168483 | 204.47 | 0.00168483 | 204.47 | 0 | 0 | 0.00652448 | 791.81 | 0.00652448 | 791.81 | 0 | 0 | 2026-05-09 05:32:09 | 0.00093967 | 2.8898 | 350.7012 | 0 | Close
366 | 1 | 2 | CCCV Chg | 07:23:20 | 11:23:20 | 0.00022887 | 4.1076 | 0.00169119 | 205.24 | 0.00169119 | 205.24 | 0 | 0 | 0.00655059 | 794.97 | 0.00655059 | 794.97 | 0 | 0 | 2026-05-09 05:33:49 | 0.00094011 | 3.0276 | 367.4218 | 0 | Close
367 | 1 | 2 | CCCV Chg | 07:25:00 | 11:25:00 | 0.00022888 | 4.1098 | 0.00169755 | 206.01 | 0.00169755 | 206.01 | 0 | 0 | 0.00657671 | 798.14 | 0.00657671 | 798.14 | 0 | 0 | 2026-05-09 05:35:29 | 0.00094065 | 2.8899 | 350.711 | 0 | Close
368 | 1 | 2 | CCCV Chg | 07:26:40 | 11:26:40 | 0.00022888 | 4.1121 | 0.0017039 | 206.78 | 0.0017039 | 206.78 | 0 | 0 | 0.00660285 | 801.32 | 0.00660285 | 801.32 | 0 | 0 | 2026-05-09 05:37:09 | 0.00094118 | 2.7641 | 335.4533 | 0 | Close
369 | 1 | 2 | CCCV Chg | 07:28:20 | 11:28:20 | 0.00022888 | 4.1144 | 0.00171026 | 207.56 | 0.00171026 | 207.56 | 0 | 0 | 0.006629 | 804.49 | 0.006629 | 804.49 | 0 | 0 | 2026-05-09 05:38:49 | 0.0009417 | 2.7642 | 335.4627 | 0 | Close
370 | 1 | 2 | CCCV Chg | 07:30:00 | 11:30:00 | 0.00022887 | 4.1168 | 0.00171662 | 208.33 | 0.00171662 | 208.33 | 0 | 0 | 0.00665517 | 807.67 | 0.00665517 | 807.67 | 0 | 0 | 2026-05-09 05:40:29 | 0.00094221 | 2.649 | 321.4851 | 0 | Close
371 | 1 | 2 | CCCV Chg | 07:31:40 | 11:31:40 | 0.00022888 | 4.1191 | 0.00172298 | 209.1 | 0.00172298 | 209.1 | 0 | 0 | 0.00668135 | 810.84 | 0.00668135 | 810.84 | 0 | 0 | 2026-05-09 05:42:09 | 0.00094278 | 2.7642 | 335.4627 | 0 | Close
372 | 1 | 2 | CCCV Chg | 07:33:20 | 11:33:20 | 0.00022887 | 4.1217 | 0.00172933 | 209.87 | 0.00172933 | 209.87 | 0 | 0 | 0.00670754 | 814.02 | 0.00670754 | 814.02 | 0 | 0 | 2026-05-09 05:43:49 | 0.00094333 | 2.4453 | 296.7555 | 0 | Close
373 | 1 | 2 | CCCV Chg | 07:35:00 | 11:35:00 | 0.00022887 | 4.1242 | 0.00173569 | 210.64 | 0.00173569 | 210.64 | 0 | 0 | 0.00673376 | 817.2 | 0.00673376 | 817.2 | 0 | 0 | 2026-05-09 05:45:29 | 0.00094391 | 2.543 | 308.617 | 0 | Close
374 | 1 | 2 | CCCV Chg | 07:36:40 | 11:36:40 | 0.00022887 | 4.1268 | 0.00174205 | 211.41 | 0.00174205 | 211.41 | 0 | 0 | 0.00675998 | 820.39 | 0.00675998 | 820.39 | 0 | 0 | 2026-05-09 05:47:09 | 0.0009445 | 2.4453 | 296.7555 | 0 | Close
375 | 1 | 2 | CCCV Chg | 07:38:20 | 11:38:20 | 0.00022886 | 4.1293 | 0.00174841 | 212.19 | 0.00174841 | 212.19 | 0 | 0 | 0.00678623 | 823.57 | 0.00678623 | 823.57 | 0 | 0 | 2026-05-09 05:48:49 | 0.00094503 | 2.543 | 308.617 | 0 | Close
376 | 1 | 2 | CCCV Chg | 07:40:00 | 11:40:00 | 0.00022889 | 4.132 | 0.00175477 | 212.96 | 0.00175477 | 212.96 | 0 | 0 | 0.00681249 | 826.76 | 0.00681249 | 826.76 | 0 | 0 | 2026-05-09 05:50:29 | 0.00094577 | 2.3547 | 285.7645 | 0 | Close
377 | 1 | 2 | CCCV Chg | 07:41:40 | 11:41:40 | 0.0002289 | 4.1347 | 0.00176112 | 213.73 | 0.00176112 | 213.73 | 0 | 0 | 0.00683877 | 829.95 | 0.00683877 | 829.95 | 0 | 0 | 2026-05-09 05:52:09 | 0.00094643 | 2.3549 | 285.7885 | 0 | Close
378 | 1 | 2 | CCCV Chg | 07:43:20 | 11:43:20 | 0.00022888 | 4.1374 | 0.00176748 | 214.5 | 0.00176748 | 214.5 | 0 | 0 | 0.00686507 | 833.14 | 0.00686507 | 833.14 | 0 | 0 | 2026-05-09 05:53:49 | 0.00094697 | 2.3548 | 285.7805 | 0 | Close
379 | 1 | 2 | CCCV Chg | 07:45:00 | 11:45:00 | 0.00022888 | 4.1401 | 0.00177384 | 215.27 | 0.00177384 | 215.27 | 0 | 0 | 0.00689138 | 836.33 | 0.00689138 | 836.33 | 0 | 0 | 2026-05-09 05:55:29 | 0.00094759 | 2.3548 | 285.7805 | 0 | Close
380 | 1 | 2 | CCCV Chg | 07:46:40 | 11:46:40 | 0.00022887 | 4.143 | 0.0017802 | 216.04 | 0.0017802 | 216.04 | 0 | 0 | 0.00691771 | 839.53 | 0.00691771 | 839.53 | 0 | 0 | 2026-05-09 05:57:09 | 0.00094821 | 2.1922 | 266.0492 | 0 | Close
381 | 1 | 2 | CCCV Chg | 07:48:20 | 11:48:20 | 0.00022887 | 4.1458 | 0.00178655 | 216.81 | 0.00178655 | 216.81 | 0 | 0 | 0.00694406 | 842.73 | 0.00694406 | 842.73 | 0 | 0 | 2026-05-09 05:58:49 | 0.00094885 | 2.2705 | 275.5509 | 0 | Close
382 | 1 | 2 | CCCV Chg | 07:50:00 | 11:50:00 | 0.00022888 | 4.1488 | 0.00179291 | 217.59 | 0.00179291 | 217.59 | 0 | 0 | 0.00697042 | 845.93 | 0.00697042 | 845.93 | 0 | 0 | 2026-05-09 06:00:29 | 0.00094958 | 2.1192 | 257.1809 | 0 | Close
383 | 1 | 2 | CCCV Chg | 07:51:40 | 11:51:40 | 0.00022887 | 4.1518 | 0.00179927 | 218.36 | 0.00179927 | 218.36 | 0 | 0 | 0.00699681 | 849.13 | 0.00699681 | 849.13 | 0 | 0 | 2026-05-09 06:02:09 | 0.00095022 | 2.1192 | 257.1809 | 0 | Close
384 | 1 | 2 | CCCV Chg | 07:53:20 | 11:53:20 | 0.00022886 | 4.1547 | 0.00180563 | 219.13 | 0.00180563 | 219.13 | 0 | 0 | 0.00702321 | 852.33 | 0.00702321 | 852.33 | 0 | 0 | 2026-05-09 06:03:49 | 0.00095084 | 2.1922 | 266.0492 | 0 | Close
385 | 1 | 2 | CCCV Chg | 07:55:00 | 11:55:00 | 0.00022888 | 4.1579 | 0.00181198 | 219.9 | 0.00181198 | 219.9 | 0 | 0 | 0.00704964 | 855.54 | 0.00704964 | 855.54 | 0 | 0 | 2026-05-09 06:05:29 | 0.00095166 | 1.9867 | 241.1071 | 0 | Close
386 | 1 | 2 | CCCV Chg | 07:56:40 | 11:56:40 | 0.00022888 | 4.1609 | 0.00181834 | 220.67 | 0.00181834 | 220.67 | 0 | 0 | 0.00707608 | 858.75 | 0.00707608 | 858.75 | 0 | 0 | 2026-05-09 06:07:09 | 0.00095235 | 2.1192 | 257.1809 | 0 | Close
387 | 1 | 2 | CCCV Chg | 07:58:20 | 11:58:20 | 0.00022885 | 4.1641 | 0.0018247 | 221.44 | 0.0018247 | 221.44 | 0 | 0 | 0.00710255 | 861.96 | 0.00710255 | 861.96 | 0 | 0 | 2026-05-09 06:08:49 | 0.00095295 | 1.9868 | 241.1138 | 0 | Close
388 | 1 | 2 | CCCV Chg | 08:00:00 | 12:00:00 | 0.00022888 | 4.1673 | 0.00183106 | 222.22 | 0.00183106 | 222.22 | 0 | 0 | 0.00712903 | 865.17 | 0.00712903 | 865.17 | 0 | 0 | 2026-05-09 06:10:29 | 0.00095381 | 1.9867 | 241.1071 | 0 | Close
389 | 1 | 2 | CCCV Chg | 08:01:40 | 12:01:40 | 0.00022887 | 4.1706 | 0.00183741 | 222.99 | 0.00183741 | 222.99 | 0 | 0 | 0.00715553 | 868.39 | 0.00715553 | 868.39 | 0 | 0 | 2026-05-09 06:12:09 | 0.00095453 | 1.9265 | 233.8008 | 0 | Close
390 | 1 | 2 | CCCV Chg | 08:03:20 | 12:03:20 | 0.00022887 | 4.1738 | 0.00184377 | 223.76 | 0.00184377 | 223.76 | 0 | 0 | 0.00718206 | 871.61 | 0.00718206 | 871.61 | 0 | 0 | 2026-05-09 06:13:49 | 0.00095526 | 1.9868 | 241.1138 | 0 | Close
391 | 1 | 2 | CCCV Chg | 08:05:00 | 12:05:00 | 0.00022888 | 4.1772 | 0.00185013 | 224.53 | 0.00185013 | 224.53 | 0 | 0 | 0.0072086 | 874.83 | 0.0072086 | 874.83 | 0 | 0 | 2026-05-09 06:15:29 | 0.00095608 | 1.8699 | 226.9243 | 0 | Close
392 | 1 | 2 | CCCV Chg | 08:06:40 | 12:06:40 | 0.00022888 | 4.1806 | 0.00185649 | 225.3 | 0.00185649 | 225.3 | 0 | 0 | 0.00723517 | 878.05 | 0.00723517 | 878.05 | 0 | 0 | 2026-05-09 06:17:09 | 0.00095686 | 1.8699 | 226.9306 | 0 | Close
393 | 1 | 2 | CCCV Chg | 08:08:20 | 12:08:20 | 0.00022888 | 4.184 | 0.00186285 | 226.07 | 0.00186285 | 226.07 | 0 | 0 | 0.00726176 | 881.28 | 0.00726176 | 881.28 | 0 | 0 | 2026-05-09 06:18:49 | 0.00095763 | 1.8699 | 226.9243 | 0 | Close
394 | 1 | 2 | CCCV Chg | 08:10:00 | 12:10:00 | 0.00022888 | 4.1873 | 0.0018692 | 226.85 | 0.0018692 | 226.85 | 0 | 0 | 0.00728837 | 884.51 | 0.00728837 | 884.51 | 0 | 0 | 2026-05-09 06:20:29 | 0.00095839 | 1.9266 | 233.8073 | 0 | Close
395 | 1 | 2 | CCCV Chg | 08:11:40 | 12:11:40 | 0.00022887 | 4.1908 | 0.00187556 | 227.62 | 0.00187556 | 227.62 | 0 | 0 | 0.007315 | 887.74 | 0.007315 | 887.74 | 0 | 0 | 2026-05-09 06:22:09 | 0.00095915 | 1.8165 | 220.4469 | 0 | Close
396 | 1 | 2 | CCCV Chg | 08:13:20 | 12:13:20 | 0.00022888 | 4.1944 | 0.00188192 | 228.39 | 0.00188192 | 228.39 | 0 | 0 | 0.00734166 | 890.98 | 0.00734166 | 890.98 | 0 | 0 | 2026-05-09 06:23:49 | 0.00096001 | 1.766 | 214.3174 | 0 | Close
397 | 1 | 2 | CCCV Chg | 08:15:00 | 12:15:00 | 0.00022888 | 4.1982 | 0.00188828 | 229.16 | 0.00188828 | 229.16 | 0 | 0 | 0.00736834 | 894.22 | 0.00736834 | 894.22 | 0 | 0 | 2026-05-09 06:25:29 | 0.00096088 | 1.6731 | 203.0489 | 0 | Close
398 | 1 | 2 | CCCV Chg | 08:16:40 | 12:16:40 | 0.00022887 | 4.2022 | 0.00189463 | 229.93 | 0.00189463 | 229.93 | 0 | 0 | 0.00739504 | 897.46 | 0.00739504 | 897.46 | 0 | 0 | 2026-05-09 06:27:09 | 0.00096176 | 1.5894 | 192.891 | 0 | Close
399 | 1 | 2 | CCCV Chg | 08:18:20 | 12:18:20 | 0.00022888 | 4.2062 | 0.00190099 | 230.7 | 0.00190099 | 230.7 | 0 | 0 | 0.00742177 | 900.7 | 0.00742177 | 900.7 | 0 | 0 | 2026-05-09 06:28:49 | 0.00096272 | 1.5894 | 192.891 | 0 | Close
400 | 1 | 2 | CCCV Chg | 08:20:00 | 12:20:00 | 0.00022887 | 4.2103 | 0.00190735 | 231.47 | 0.00190735 | 231.47 | 0 | 0 | 0.00744852 | 903.95 | 0.00744852 | 903.95 | 0 | 0 | 2026-05-09 06:30:29 | 0.00096361 | 1.5507 | 188.1864 | 0 | Close
401 | 1 | 2 | CCCV Chg | 08:21:40 | 12:21:40 | 0.00022888 | 4.2146 | 0.00191371 | 232.25 | 0.00191371 | 232.25 | 0 | 0 | 0.00747531 | 907.2 | 0.00747531 | 907.2 | 0 | 0 | 2026-05-09 06:32:09 | 0.00096464 | 1.4785 | 179.4335 | 0 | Close
402 | 1 | 2 | CCCV Chg | 08:23:20 | 12:23:20 | 0.00022888 | 4.219 | 0.00192006 | 233.02 | 0.00192006 | 233.02 | 0 | 0 | 0.00750212 | 910.45 | 0.00750212 | 910.45 | 0 | 0 | 2026-05-09 06:33:49 | 0.00096564 | 1.4449 | 175.3555 | 0 | Close
403 | 1 | 2 | CCCV Chg | 08:25:00 | 12:25:00 | 0.00022887 | 4.2235 | 0.00192642 | 233.79 | 0.00192642 | 233.79 | 0 | 0 | 0.00752895 | 913.71 | 0.00752895 | 913.71 | 0 | 0 | 2026-05-09 06:35:29 | 0.00096663 | 1.4128 | 171.4587 | 0 | Close
404 | 1 | 2 | CCCV Chg | 08:26:40 | 12:26:40 | 0.00022888 | 4.2281 | 0.00193278 | 234.56 | 0.00193278 | 234.56 | 0 | 0 | 0.00755582 | 916.97 | 0.00755582 | 916.97 | 0 | 0 | 2026-05-09 06:37:09 | 0.00096773 | 1.3821 | 167.7313 | 0 | Close
405 | 1 | 2 | CCCV Chg | 08:28:20 | 12:28:20 | 0.00022887 | 4.2327 | 0.00193914 | 235.33 | 0.00193914 | 235.33 | 0 | 0 | 0.00758271 | 920.23 | 0.00758271 | 920.23 | 0 | 0 | 2026-05-09 06:38:49 | 0.00096874 | 1.3821 | 167.7313 | 0 | Close
406 | 1 | 2 | CCCV Chg | 08:30:00 | 12:30:00 | 0.00022887 | 4.2374 | 0.00194549 | 236.1 | 0.00194549 | 236.1 | 0 | 0 | 0.00760964 | 923.5 | 0.00760964 | 923.5 | 0 | 0 | 2026-05-09 06:40:29 | 0.00096981 | 1.3527 | 164.158 | 0 | Close
407 | 1 | 2 | CCCV Chg | 08:31:40 | 12:31:40 | 0.00022887 | 4.2422 | 0.00195185 | 236.88 | 0.00195185 | 236.88 | 0 | 0 | 0.00763659 | 926.77 | 0.00763659 | 926.77 | 0 | 0 | 2026-05-09 06:42:09 | 0.00097091 | 1.3244 | 160.7335 | 0 | Close
408 | 1 | 2 | CCCV Chg | 08:33:20 | 12:33:20 | 0.00022888 | 4.2471 | 0.00195821 | 237.65 | 0.00195821 | 237.65 | 0 | 0 | 0.00766358 | 930.05 | 0.00766358 | 930.05 | 0 | 0 | 2026-05-09 06:43:49 | 0.00097208 | 1.2975 | 157.4577 | 0 | Close
409 | 1 | 2 | CCCV Chg | 08:35:00 | 12:35:00 | 0.00022889 | 4.252 | 0.00196457 | 238.42 | 0.00196457 | 238.42 | 0 | 0 | 0.00769059 | 933.32 | 0.00769059 | 933.32 | 0 | 0 | 2026-05-09 06:45:29 | 0.00097324 | 1.2975 | 157.4621 | 0 | Close
410 | 1 | 2 | CCCV Chg | 08:36:40 | 12:36:40 | 0.00022888 | 4.2567 | 0.00197093 | 239.19 | 0.00197093 | 239.19 | 0 | 0 | 0.00771764 | 936.61 | 0.00771764 | 936.61 | 0 | 0 | 2026-05-09 06:47:09 | 0.00097427 | 1.3527 | 164.1626 | 0 | Close
411 | 1 | 2 | CCCV Chg | 08:38:20 | 12:38:20 | 0.00022887 | 4.2616 | 0.00197728 | 239.96 | 0.00197728 | 239.96 | 0 | 0 | 0.00774472 | 939.89 | 0.00774472 | 939.89 | 0 | 0 | 2026-05-09 06:48:49 | 0.00097535 | 1.2975 | 157.4577 | 0 | Close
412 | 1 | 2 | CCCV Chg | 08:40:00 | 12:40:00 | 0.00022889 | 4.2666 | 0.00198364 | 240.73 | 0.00198364 | 240.73 | 0 | 0 | 0.00777183 | 943.18 | 0.00777183 | 943.18 | 0 | 0 | 2026-05-09 06:50:29 | 0.00097658 | 1.2716 | 154.3215 | 0 | Close
413 | 1 | 2 | CCCV Chg | 08:41:40 | 12:41:40 | 0.00022889 | 4.2715 | 0.00199 | 241.5 | 0.00199 | 241.5 | 0 | 0 | 0.00779897 | 946.48 | 0.00779897 | 946.48 | 0 | 0 | 2026-05-09 06:52:09 | 0.0009777 | 1.2976 | 157.4709 | 0 | Close
414 | 1 | 2 | CCCV Chg | 08:43:20 | 12:43:20 | 0.00022889 | 4.2764 | 0.00199636 | 242.28 | 0.00199636 | 242.28 | 0 | 0 | 0.00782615 | 949.78 | 0.00782615 | 949.78 | 0 | 0 | 2026-05-09 06:53:49 | 0.00097883 | 1.2976 | 157.4753 | 0 | Close
415 | 1 | 2 | CCCV Chg | 08:45:00 | 12:45:00 | 0.00022889 | 4.2812 | 0.00200271 | 243.05 | 0.00200271 | 243.05 | 0 | 0 | 0.00785335 | 953.08 | 0.00785335 | 953.08 | 0 | 0 | 2026-05-09 06:55:29 | 0.00097992 | 1.3246 | 160.747 | 0 | Close
416 | 1 | 2 | CCCV Chg | 08:46:40 | 12:46:40 | 0.00022888 | 4.2861 | 0.00200907 | 243.82 | 0.00200907 | 243.82 | 0 | 0 | 0.00788059 | 956.38 | 0.00788059 | 956.38 | 0 | 0 | 2026-05-09 06:57:09 | 0.000981 | 1.2976 | 157.4709 | 0 | Close
417 | 1 | 2 | CCCV Chg | 08:48:20 | 12:48:20 | 0.00022888 | 4.2909 | 0.00201543 | 244.59 | 0.00201543 | 244.59 | 0 | 0 | 0.00790785 | 959.69 | 0.00790785 | 959.69 | 0 | 0 | 2026-05-09 06:58:49 | 0.0009821 | 1.3245 | 160.7425 | 0 | Close
418 | 1 | 2 | CCCV Chg | 08:50:00 | 12:50:00 | 0.00022889 | 4.2958 | 0.00202179 | 245.36 | 0.00202179 | 245.36 | 0 | 0 | 0.00793515 | 963 | 0.00793515 | 963 | 0 | 0 | 2026-05-09 07:00:29 | 0.00098327 | 1.2976 | 157.4709 | 0 | Close
419 | 1 | 2 | CCCV Chg | 08:51:40 | 12:51:40 | 0.00022889 | 4.3009 | 0.00202815 | 246.13 | 0.00202815 | 246.13 | 0 | 0 | 0.00796248 | 966.32 | 0.00796248 | 966.32 | 0 | 0 | 2026-05-09 07:02:09 | 0.00098443 | 1.2467 | 151.2956 | 0 | Close
420 | 1 | 2 | CCCV Chg | 08:53:20 | 12:53:20 | 0.00022888 | 4.3058 | 0.0020345 | 246.91 | 0.0020345 | 246.91 | 0 | 0 | 0.00798984 | 969.64 | 0.00798984 | 969.64 | 0 | 0 | 2026-05-09 07:03:49 | 0.00098551 | 1.2976 | 157.4709 | 0 | Close
421 | 1 | 2 | CCCV Chg | 08:55:00 | 12:55:00 | 0.00022889 | 4.3107 | 0.00204086 | 247.68 | 0.00204086 | 247.68 | 0 | 0 | 0.00801723 | 972.97 | 0.00801723 | 972.97 | 0 | 0 | 2026-05-09 07:05:29 | 0.00098668 | 1.2976 | 157.4709 | 0 | Close
422 | 1 | 2 | CCCV Chg | 08:56:40 | 12:56:40 | 0.00022889 | 4.3158 | 0.00204722 | 248.45 | 0.00204722 | 248.45 | 0 | 0 | 0.00804466 | 976.29 | 0.00804466 | 976.29 | 0 | 0 | 2026-05-09 07:07:09 | 0.00098784 | 1.2467 | 151.2956 | 0 | Close
423 | 1 | 2 | CCCV Chg | 08:58:20 | 12:58:20 | 0.00022888 | 4.3206 | 0.00205358 | 249.22 | 0.00205358 | 249.22 | 0 | 0 | 0.00807211 | 979.63 | 0.00807211 | 979.63 | 0 | 0 | 2026-05-09 07:08:49 | 0.0009889 | 1.3245 | 160.7425 | 0 | Close
424 | 1 | 2 | CCCV Chg | 09:00:00 | 13:00:00 | 0.00022888 | 4.3256 | 0.00205994 | 249.99 | 0.00205994 | 249.99 | 0 | 0 | 0.0080996 | 982.96 | 0.0080996 | 982.96 | 0 | 0 | 2026-05-09 07:10:29 | 0.00099004 | 1.2716 | 154.3215 | 0 | Close
425 | 1 | 2 | CCCV Chg | 09:01:40 | 13:01:40 | 0.00022888 | 4.3304 | 0.00206629 | 250.76 | 0.00206629 | 250.76 | 0 | 0 | 0.00812711 | 986.3 | 0.00812711 | 986.3 | 0 | 0 | 2026-05-09 07:12:09 | 0.00099114 | 1.3246 | 160.747 | 0 | Close
426 | 1 | 2 | CCCV Chg | 09:03:20 | 13:03:20 | 0.00022889 | 4.3354 | 0.00207265 | 251.54 | 0.00207265 | 251.54 | 0 | 0 | 0.00815466 | 989.64 | 0.00815466 | 989.64 | 0 | 0 | 2026-05-09 07:13:49 | 0.00099233 | 1.2715 | 154.3128 | 0 | Close
427 | 1 | 2 | CCCV Chg | 09:05:00 | 13:05:00 | 0.00022888 | 4.3402 | 0.00207901 | 252.31 | 0.00207901 | 252.31 | 0 | 0 | 0.00818224 | 992.99 | 0.00818224 | 992.99 | 0 | 0 | 2026-05-09 07:15:29 | 0.00099338 | 1.3245 | 160.7425 | 0 | Close
428 | 1 | 2 | CCCV Chg | 09:06:40 | 13:06:40 | 0.00022887 | 4.3451 | 0.00208537 | 253.08 | 0.00208537 | 253.08 | 0 | 0 | 0.00820985 | 996.34 | 0.00820985 | 996.34 | 0 | 0 | 2026-05-09 07:17:09 | 0.00099446 | 1.2975 | 157.4665 | 0 | Close
429 | 1 | 2 | CCCV Chg | 09:08:20 | 13:08:20 | 0.00022888 | 4.3499 | 0.00209173 | 253.85 | 0.00209173 | 253.85 | 0 | 0 | 0.00823749 | 999.7 | 0.00823749 | 999.7 | 0 | 0 | 2026-05-09 07:18:49 | 0.00099561 | 1.3245 | 160.7425 | 0 | Close
430 | 1 | 2 | CCCV Chg | 09:10:00 | 13:10:00 | 0.0002289 | 4.3548 | 0.00209808 | 254.62 | 0.00209808 | 254.62 | 0 | 0 | 0.00826516 | 1003.05 | 0.00826516 | 1003.05 | 0 | 0 | 2026-05-09 07:20:29 | 0.00099681 | 1.2975 | 157.4665 | 0 | Close
431 | 1 | 2 | CCCV Chg | 09:11:40 | 13:11:40 | 0.0002289 | 4.3596 | 0.00210444 | 255.39 | 0.00210444 | 255.39 | 0 | 0 | 0.00829287 | 1006.42 | 0.00829287 | 1006.42 | 0 | 0 | 2026-05-09 07:22:09 | 0.00099791 | 1.3247 | 160.7605 | 0 | Close
432 | 1 | 2 | CCCV Chg | 09:13:20 | 13:13:20 | 0.00022892 | 4.3646 | 0.0021108 | 256.17 | 0.0021108 | 256.17 | 0 | 0 | 0.0083206 | 1009.78 | 0.0083206 | 1009.78 | 0 | 0 | 2026-05-09 07:23:49 | 0.00099914 | 1.2717 | 154.3301 | 0 | Close
433 | 1 | 2 | CCCV Chg | 09:15:00 | 13:15:00 | 0.00022891 | 4.3692 | 0.00211716 | 256.94 | 0.00211716 | 256.94 | 0 | 0 | 0.00834837 | 1013.15 | 0.00834837 | 1013.15 | 0 | 0 | 2026-05-09 07:25:29 | 0.00100015 | 1.3823 | 167.7548 | 0 | Close
434 | 1 | 2 | CCCV Chg | 09:16:40 | 13:16:40 | 0.0002289 | 4.3739 | 0.00212352 | 257.71 | 0.00212352 | 257.71 | 0 | 0 | 0.00837617 | 1016.52 | 0.00837617 | 1016.52 | 0 | 0 | 2026-05-09 07:27:09 | 0.00100119 | 1.3529 | 164.181 | 0 | Close
435 | 1 | 2 | CCCV Chg | 09:18:20 | 13:18:20 | 0.00022887 | 4.3784 | 0.00212988 | 258.48 | 0.00212988 | 258.48 | 0 | 0 | 0.00840399 | 1019.9 | 0.00840399 | 1019.9 | 0 | 0 | 2026-05-09 07:28:49 | 0.00100208 | 1.4129 | 171.4683 | 0 | Close
436 | 1 | 2 | CCCV Chg | 09:20:00 | 13:20:00 | 0.00022886 | 4.383 | 0.00213623 | 259.25 | 0.00213623 | 259.25 | 0 | 0 | 0.00843184 | 1023.28 | 0.00843184 | 1023.28 | 0 | 0 | 2026-05-09 07:30:29 | 0.00100309 | 1.382 | 167.7173 | 0 | Close
437 | 1 | 2 | CCCV Chg | 09:21:40 | 13:21:40 | 0.00022886 | 4.3875 | 0.00214259 | 260.02 | 0.00214259 | 260.02 | 0 | 0 | 0.00845971 | 1026.66 | 0.00845971 | 1026.66 | 0 | 0 | 2026-05-09 07:32:09 | 0.00100412 | 1.4127 | 171.4443 | 0 | Close
438 | 1 | 2 | CCCV Chg | 09:23:20 | 13:23:20 | 0.00022887 | 4.3921 | 0.00214895 | 260.79 | 0.00214895 | 260.79 | 0 | 0 | 0.00848762 | 1030.05 | 0.00848762 | 1030.05 | 0 | 0 | 2026-05-09 07:33:49 | 0.00100522 | 1.382 | 167.7173 | 0 | Close
439 | 1 | 2 | CCCV Chg | 09:25:00 | 13:25:00 | 0.00022886 | 4.3968 | 0.0021553 | 261.57 | 0.0021553 | 261.57 | 0 | 0 | 0.00851556 | 1033.44 | 0.00851556 | 1033.44 | 0 | 0 | 2026-05-09 07:35:29 | 0.00100625 | 1.3526 | 164.1488 | 0 | Close
440 | 1 | 2 | CCCV Chg | 09:26:40 | 13:26:40 | 0.00022885 | 4.4014 | 0.00216166 | 262.34 | 0.00216166 | 262.34 | 0 | 0 | 0.00854352 | 1036.84 | 0.00854352 | 1036.84 | 0 | 0 | 2026-05-09 07:37:09 | 0.00100726 | 1.382 | 167.7126 | 0 | Close
441 | 1 | 2 | CCCV Chg | 09:28:20 | 13:28:20 | 0.00022885 | 4.4059 | 0.00216802 | 263.11 | 0.00216802 | 263.11 | 0 | 0 | 0.00857152 | 1040.23 | 0.00857152 | 1040.23 | 0 | 0 | 2026-05-09 07:38:49 | 0.00100829 | 1.4127 | 171.4395 | 0 | Close
442 | 1 | 2 | CCCV Chg | 09:30:00 | 13:30:00 | 0.00022885 | 4.4103 | 0.00217437 | 263.88 | 0.00217437 | 263.88 | 0 | 0 | 0.00859954 | 1043.63 | 0.00859954 | 1043.63 | 0 | 0 | 2026-05-09 07:40:29 | 0.0010093 | 1.4448 | 175.3359 | 0 | Close
443 | 1 | 2 | CCCV Chg | 09:31:40 | 13:31:40 | 0.00022884 | 4.4148 | 0.00218073 | 264.65 | 0.00218073 | 264.65 | 0 | 0 | 0.00862759 | 1047.04 | 0.00862759 | 1047.04 | 0 | 0 | 2026-05-09 07:42:09 | 0.00101028 | 1.4127 | 171.4395 | 0 | Close
444 | 1 | 2 | CCCV Chg | 09:33:20 | 13:33:20 | 0.00022885 | 4.4191 | 0.00218709 | 265.42 | 0.00218709 | 265.42 | 0 | 0 | 0.00865567 | 1050.45 | 0.00865567 | 1050.45 | 0 | 0 | 2026-05-09 07:43:49 | 0.00101131 | 1.4783 | 179.4084 | 0 | Close
445 | 1 | 2 | CCCV Chg | 09:35:00 | 13:35:00 | 0.00022885 | 4.4235 | 0.00219345 | 266.19 | 0.00219345 | 266.19 | 0 | 0 | 0.00868377 | 1053.86 | 0.00868377 | 1053.86 | 0 | 0 | 2026-05-09 07:45:29 | 0.00101232 | 1.4448 | 175.3359 | 0 | Close
446 | 1 | 2 | CCCV Chg | 09:36:40 | 13:36:40 | 0.00022885 | 4.4278 | 0.0021998 | 266.97 | 0.0021998 | 266.97 | 0 | 0 | 0.00871191 | 1057.27 | 0.00871191 | 1057.27 | 0 | 0 | 2026-05-09 07:47:09 | 0.0010133 | 1.4783 | 179.4084 | 0 | Close
447 | 1 | 2 | CCCV Chg | 09:38:20 | 13:38:20 | 0.00022885 | 4.4321 | 0.00220616 | 267.74 | 0.00220616 | 267.74 | 0 | 0 | 0.00874007 | 1060.69 | 0.00874007 | 1060.69 | 0 | 0 | 2026-05-09 07:48:49 | 0.00101429 | 1.4783 | 179.4034 | 0 | Close
448 | 1 | 2 | CCCV Chg | 09:40:00 | 13:40:00 | 0.00022884 | 4.4363 | 0.00221252 | 268.51 | 0.00221252 | 268.51 | 0 | 0 | 0.00876825 | 1064.11 | 0.00876825 | 1064.11 | 0 | 0 | 2026-05-09 07:50:29 | 0.0010152 | 1.5135 | 183.6801 | 0 | Close
449 | 1 | 2 | CCCV Chg | 09:41:40 | 13:41:40 | 0.00022884 | 4.4406 | 0.00221887 | 269.28 | 0.00221887 | 269.28 | 0 | 0 | 0.00879647 | 1067.53 | 0.00879647 | 1067.53 | 0 | 0 | 2026-05-09 07:52:09 | 0.00101619 | 1.4782 | 179.3984 | 0 | Close
450 | 1 | 2 | CCCV Chg | 09:43:20 | 13:43:20 | 0.00022885 | 4.4449 | 0.00222523 | 270.05 | 0.00222523 | 270.05 | 0 | 0 | 0.00882471 | 1070.96 | 0.00882471 | 1070.96 | 0 | 0 | 2026-05-09 07:53:49 | 0.00101722 | 1.4784 | 179.4135 | 0 | Close
451 | 1 | 2 | CCCV Chg | 09:45:00 | 13:45:00 | 0.00022885 | 4.4491 | 0.00223159 | 270.82 | 0.00223159 | 270.82 | 0 | 0 | 0.00885298 | 1074.39 | 0.00885298 | 1074.39 | 0 | 0 | 2026-05-09 07:55:29 | 0.00101818 | 1.5135 | 183.6801 | 0 | Close
452 | 1 | 2 | CCCV Chg | 09:46:40 | 13:46:40 | 0.00022885 | 4.4533 | 0.00223794 | 271.59 | 0.00223794 | 271.59 | 0 | 0 | 0.00888127 | 1077.82 | 0.00888127 | 1077.82 | 0 | 0 | 2026-05-09 07:57:09 | 0.00101914 | 1.5136 | 183.6852 | 0 | Close
453 | 1 | 2 | CCCV Chg | 09:48:20 | 13:48:20 | 0.00022883 | 4.4573 | 0.0022443 | 272.37 | 0.0022443 | 272.37 | 0 | 0 | 0.0089096 | 1081.26 | 0.0089096 | 1081.26 | 0 | 0 | 2026-05-09 07:58:49 | 0.00101996 | 1.5892 | 192.8587 | 0 | Close
454 | 1 | 2 | CCCV Chg | 09:50:00 | 13:50:00 | 0.00022884 | 4.4613 | 0.00225066 | 273.14 | 0.00225066 | 273.14 | 0 | 0 | 0.00893794 | 1084.7 | 0.00893794 | 1084.7 | 0 | 0 | 2026-05-09 08:00:29 | 0.00102092 | 1.5892 | 192.8587 | 0 | Close
455 | 1 | 2 | CCCV Chg | 09:51:40 | 13:51:40 | 0.00022884 | 4.4653 | 0.00225701 | 273.91 | 0.00225701 | 273.91 | 0 | 0 | 0.00896631 | 1088.14 | 0.00896631 | 1088.14 | 0 | 0 | 2026-05-09 08:02:09 | 0.00102184 | 1.5892 | 192.8641 | 0 | Close
456 | 1 | 2 | CCCV Chg | 09:53:20 | 13:53:20 | 0.00022884 | 4.4692 | 0.00226337 | 274.68 | 0.00226337 | 274.68 | 0 | 0 | 0.00899471 | 1091.59 | 0.00899471 | 1091.59 | 0 | 0 | 2026-05-09 08:03:49 | 0.00102273 | 1.6299 | 197.7982 | 0 | Close
457 | 1 | 2 | CCCV Chg | 09:55:00 | 13:55:00 | 0.00022882 | 4.4731 | 0.00226973 | 275.45 | 0.00226973 | 275.45 | 0 | 0 | 0.00902313 | 1095.04 | 0.00902313 | 1095.04 | 0 | 0 | 2026-05-09 08:05:29 | 0.00102353 | 1.6298 | 197.7927 | 0 | Close
458 | 1 | 2 | CCCV Chg | 09:56:40 | 13:56:40 | 0.00022883 | 4.4769 | 0.00227608 | 276.22 | 0.00227608 | 276.22 | 0 | 0 | 0.00905157 | 1098.49 | 0.00905157 | 1098.49 | 0 | 0 | 2026-05-09 08:07:09 | 0.00102445 | 1.6728 | 203.0091 | 0 | Close
459 | 1 | 2 | CCCV Chg | 09:58:20 | 13:58:20 | 0.00022883 | 4.4806 | 0.00228244 | 276.99 | 0.00228244 | 276.99 | 0 | 0 | 0.00908004 | 1101.95 | 0.00908004 | 1101.95 | 0 | 0 | 2026-05-09 08:08:49 | 0.0010253 | 1.7179 | 208.4784 | 0 | Close
460 | 1 | 2 | CCCV Chg | 10:00:00 | 14:00:00 | 0.00022883 | 4.4843 | 0.00228879 | 277.77 | 0.00228879 | 277.77 | 0 | 0 | 0.00910854 | 1105.4 | 0.00910854 | 1105.4 | 0 | 0 | 2026-05-09 08:10:29 | 0.00102614 | 1.7179 | 208.4842 | 0 | Close
461 | 1 | 2 | CCCV Chg | 10:01:40 | 14:01:40 | 0.00022885 | 4.4881 | 0.00229515 | 278.54 | 0.00229515 | 278.54 | 0 | 0 | 0.00913705 | 1108.87 | 0.00913705 | 1108.87 | 0 | 0 | 2026-05-09 08:12:09 | 0.0010271 | 1.6728 | 203.0091 | 0 | Close
462 | 1 | 2 | CCCV Chg | 10:03:20 | 14:03:20 | 0.00022883 | 4.4918 | 0.00230151 | 279.31 | 0.00230151 | 279.31 | 0 | 0 | 0.00916559 | 1112.33 | 0.00916559 | 1112.33 | 0 | 0 | 2026-05-09 08:13:49 | 0.00102786 | 1.7179 | 208.4842 | 0 | Close
463 | 1 | 2 | CCCV Chg | 10:05:00 | 14:05:00 | 0.00022882 | 4.4953 | 0.00230786 | 280.08 | 0.00230786 | 280.08 | 0 | 0 | 0.00919415 | 1115.8 | 0.00919415 | 1115.8 | 0 | 0 | 2026-05-09 08:15:29 | 0.00102861 | 1.8162 | 220.4099 | 0 | Close
464 | 1 | 2 | CCCV Chg | 10:06:40 | 14:06:40 | 0.0002288 | 4.4987 | 0.00231422 | 280.85 | 0.00231422 | 280.85 | 0 | 0 | 0.00922274 | 1119.26 | 0.00922274 | 1119.26 | 0 | 0 | 2026-05-09 08:17:09 | 0.0010293 | 1.8695 | 226.8862 | 0 | Close
465 | 1 | 2 | CCCV Chg | 10:08:20 | 14:08:20 | 0.00018652 | 4.4995 | 0.00232006 | 281.56 | 0.00232006 | 281.56 | 0 | 0 | 0.00924901 | 1122.45 | 0.00924901 | 1122.45 | 0 | 0 | 2026-05-09 08:18:49 | 0.00083925 | 7.2978 | 885.6526 | 0 | Close
466 | 1 | 2 | CCCV Chg | 10:10:00 | 14:10:00 | 0.0001613 | 4.4995 | 0.00232486 | 282.14 | 0.00232486 | 282.14 | 0 | 0 | 0.0092706 | 1125.07 | 0.0092706 | 1125.07 | 0 | 0 | 2026-05-09 08:20:29 | 0.00072577 | 0 | 0 | 0 | Close
467 | 1 | 2 | CCCV Chg | 10:11:40 | 14:11:40 | 0.00014543 | 4.4995 | 0.0023291 | 282.66 | 0.0023291 | 282.66 | 0 | 0 | 0.00928969 | 1127.39 | 0.00928969 | 1127.39 | 0 | 0 | 2026-05-09 08:22:09 | 0.00065436 | 0 | 0 | 0 | Close
468 | 1 | 2 | CCCV Chg | 10:13:20 | 14:13:20 | 0.00013347 | 4.4995 | 0.00233296 | 283.13 | 0.00233296 | 283.13 | 0 | 0 | 0.00930708 | 1129.5 | 0.00930708 | 1129.5 | 0 | 0 | 2026-05-09 08:23:49 | 0.00060055 | 0 | 0 | 0 | Close
469 | 1 | 2 | CCCV Chg | 10:15:00 | 14:15:00 | 0.00012453 | 4.4995 | 0.00233654 | 283.56 | 0.00233654 | 283.56 | 0 | 0 | 0.00932318 | 1131.45 | 0.00932318 | 1131.45 | 0 | 0 | 2026-05-09 08:25:29 | 0.00056032 | 0 | 0 | 0 | Close
470 | 1 | 2 | CCCV Chg | 10:16:40 | 14:16:40 | 0.00011765 | 4.4995 | 0.0023399 | 283.97 | 0.0023399 | 283.97 | 0 | 0 | 0.00933831 | 1133.29 | 0.00933831 | 1133.29 | 0 | 0 | 2026-05-09 08:27:09 | 0.00052937 | 0 | 0 | 0 | Close
471 | 1 | 2 | CCCV Chg | 10:17:26 | 14:17:26 | 0.00011435 | 4.4995 | 0.00234141 | 284.15 | 0.00234141 | 284.15 | 0 | 0 | 0.00934506 | 1134.11 | 0.00934506 | 1134.11 | 0 | 0 | 2026-05-09 08:27:55 | 0.00051452 | 0 | 0 | 0 | Close
472 | 1 | 3 | Rest | 00:00:00 | 00:00:00 | 0 | 4.4964 | 0 | 0 | 0 | 0 | 0 | 0 | 0 | 0 | 0 | 0 | 0 | 0 | 2026-05-09 08:27:55 | 0 | 0 | 0 | 0 | Close
473 | 1 | 3 | Rest | 00:00:00 | 14:17:26 | 0 | 4.4964 | 0 | 0 | 0 | 0 | 0 | 0 | 0 | 0 | 0 | 0 | 0 | 0 | 2026-05-09 08:27:55 | 0 | 0 | 0 | 0 | Close
474 | 1 | 3 | Rest | 00:02:49 | 14:20:15 | 0 | 4.4864 | 0 | 0 | 0 | 0 | 0 | 0 | 0 | 0 | 0 | 0 | 0 | 0 | 2026-05-09 08:30:44 | 0 | 0 | 0 | 0 | Close
475 | 1 | 3 | Rest | 00:05:00 | 14:22:26 | 0 | 4.4824 | 0 | 0 | 0 | 0 | 0 | 0 | 0 | 0 | 0 | 0 | 0 | 0 | 2026-05-09 08:32:55 | 0 | 0 | 0 | 0 | Close
476 | 1 | 4 | CC DChg | 00:00:00 | 00:00:00 | -0.00022881 | 4.4757 | 0 | 0 | 0 | 0 | 0 | 0 | 0 | 0 | 0 | 0 | 0 | 0 | 2026-05-09 08:32:55 | -0.00102408 | 0 | 0 | 0 | Close
477 | 1 | 4 | CC DChg | 00:00:00 | 14:22:26 | -0.00022881 | 4.4757 | 1e-08 | 0 | 0 | 0 | 1e-08 | 0 | 3e-08 | 0 | 0 | 0 | 3e-08 | 0 | 2026-05-09 08:32:55 | -0.00102408 | 0 | 0 | 0 | Close
478 | 1 | 4 | CC DChg | 00:00:43 | 14:23:10 | -0.0002289 | 4.4657 | 2.77e-06 | 0.34 | 0 | 0 | 2.77e-06 | 0.34 | 1.236e-05 | 1.5 | 0 | 0 | 1.236e-05 | 1.5 | 2026-05-09 08:33:39 | -0.0010222 | -0.276 | -33.4907 | 0 | Close
479 | 1 | 4 | CC DChg | 00:01:40 | 14:24:06 | -0.00022891 | 4.4584 | 6.36e-06 | 0.77 | 0 | 0 | 6.36e-06 | 0.77 | 2.839e-05 | 3.45 | 0 | 0 | 2.839e-05 | 3.45 | 2026-05-09 08:34:35 | -0.00102057 | -0.4921 | -59.7243 | 0 | Close
480 | 1 | 4 | CC DChg | 00:03:09 | 14:25:36 | -0.0002289 | 4.4484 | 1.205e-05 | 1.46 | 0 | 0 | 1.205e-05 | 1.46 | 5.374e-05 | 6.52 | 0 | 0 | 5.374e-05 | 6.52 | 2026-05-09 08:36:05 | -0.00101824 | -0.5691 | -69.0633 | 0 | Close
481 | 1 | 4 | CC DChg | 00:03:20 | 14:25:46 | -0.0002289 | 4.4473 | 1.272e-05 | 1.54 | 0 | 0 | 1.272e-05 | 1.54 | 5.671e-05 | 6.88 | 0 | 0 | 5.671e-05 | 6.88 | 2026-05-09 08:36:15 | -0.00101799 | -0.6069 | -73.6583 | 0 | Close
482 | 1 | 4 | CC DChg | 00:04:57 | 14:27:24 | -0.00022891 | 4.4373 | 1.894e-05 | 2.3 | 0 | 0 | 1.894e-05 | 2.3 | 8.433e-05 | 10.23 | 0 | 0 | 8.433e-05 | 10.23 | 2026-05-09 08:37:53 | -0.00101574 | -0.6219 | -75.4682 | 0 | Close
483 | 1 | 4 | CC DChg | 00:05:00 | 14:27:26 | -0.0002289 | 4.4371 | 1.908e-05 | 2.31 | 0 | 0 | 1.908e-05 | 2.31 | 8.495e-05 | 10.31 | 0 | 0 | 8.495e-05 | 10.31 | 2026-05-09 08:37:55 | -0.00101565 | -0.6994 | -84.8807 | 0 | Close
484 | 1 | 4 | CC DChg | 00:06:40 | 14:29:06 | -0.0002289 | 4.4273 | 2.543e-05 | 3.09 | 0 | 0 | 2.543e-05 | 3.09 | 0.00011313 | 13.73 | 0 | 0 | 0.00011313 | 13.73 | 2026-05-09 08:39:35 | -0.00101341 | -0.6488 | -78.7408 | 0 | Close
485 | 1 | 4 | CC DChg | 00:08:20 | 14:30:46 | -0.0002289 | 4.4178 | 3.179e-05 | 3.86 | 0 | 0 | 3.179e-05 | 3.86 | 0.00014125 | 17.14 | 0 | 0 | 0.00014125 | 17.14 | 2026-05-09 08:41:15 | -0.00101123 | -0.6693 | -81.2271 | 0 | Close
486 | 1 | 4 | CC DChg | 00:10:00 | 14:32:26 | -0.0002289 | 4.4084 | 3.815e-05 | 4.63 | 0 | 0 | 3.815e-05 | 4.63 | 0.00016931 | 20.55 | 0 | 0 | 0.00016931 | 20.55 | 2026-05-09 08:42:55 | -0.00100908 | -0.6764 | -82.0911 | 0 | Close
487 | 1 | 4 | CC DChg | 00:11:40 | 14:34:06 | -0.00022891 | 4.3993 | 4.451e-05 | 5.4 | 0 | 0 | 4.451e-05 | 5.4 | 0.00019731 | 23.95 | 0 | 0 | 0.00019731 | 23.95 | 2026-05-09 08:44:35 | -0.00100704 | -0.6987 | -84.7966 | 0 | Close
488 | 1 | 4 | CC DChg | 00:13:20 | 14:35:46 | -0.0002289 | 4.3904 | 5.087e-05 | 6.17 | 0 | 0 | 5.087e-05 | 6.17 | 0.00022526 | 27.34 | 0 | 0 | 0.00022526 | 27.34 | 2026-05-09 08:46:15 | -0.00100496 | -0.7144 | -86.7025 | 0 | Close
489 | 1 | 4 | CC DChg | 00:15:00 | 14:37:26 | -0.00022891 | 4.3815 | 5.723e-05 | 6.94 | 0 | 0 | 5.723e-05 | 6.94 | 0.00025315 | 30.72 | 0 | 0 | 0.00025315 | 30.72 | 2026-05-09 08:47:55 | -0.00100297 | -0.7144 | -86.7017 | 0 | Close
490 | 1 | 4 | CC DChg | 00:16:40 | 14:39:06 | -0.00022889 | 4.3728 | 6.358e-05 | 7.72 | 0 | 0 | 6.358e-05 | 7.72 | 0.00028098 | 34.1 | 0 | 0 | 0.00028098 | 34.1 | 2026-05-09 08:49:35 | -0.00100089 | -0.7308 | -88.6954 | 0 | Close
491 | 1 | 4 | CC DChg | 00:18:20 | 14:40:46 | -0.00022891 | 4.3643 | 6.994e-05 | 8.49 | 0 | 0 | 6.994e-05 | 8.49 | 0.00030875 | 37.47 | 0 | 0 | 0.00030875 | 37.47 | 2026-05-09 08:51:15 | -0.00099903 | -0.748 | -90.782 | 0 | Close
492 | 1 | 4 | CC DChg | 00:20:00 | 14:42:26 | -0.00022891 | 4.3558 | 7.63e-05 | 9.26 | 0 | 0 | 7.63e-05 | 9.26 | 0.00033648 | 40.83 | 0 | 0 | 0.00033648 | 40.83 | 2026-05-09 08:52:55 | -0.00099709 | -0.748 | -90.782 | 0 | Close
493 | 1 | 4 | CC DChg | 00:21:40 | 14:44:06 | -0.0002289 | 4.3474 | 8.266e-05 | 10.03 | 0 | 0 | 8.266e-05 | 10.03 | 0.00036415 | 44.19 | 0 | 0 | 0.00036415 | 44.19 | 2026-05-09 08:54:35 | -0.00099512 | -0.7569 | -91.8619 | 0 | Close
494 | 1 | 4 | CC DChg | 00:23:20 | 14:45:46 | -0.00022892 | 4.3393 | 8.902e-05 | 10.8 | 0 | 0 | 8.902e-05 | 10.8 | 0.00039176 | 47.54 | 0 | 0 | 0.00039176 | 47.54 | 2026-05-09 08:56:15 | -0.00099335 | -0.785 | -95.2679 | 0 | Close
495 | 1 | 4 | CC DChg | 00:25:00 | 14:47:26 | -0.00022892 | 4.3311 | 9.538e-05 | 11.57 | 0 | 0 | 9.538e-05 | 11.57 | 0.00041933 | 50.89 | 0 | 0 | 0.00041933 | 50.89 | 2026-05-09 08:57:55 | -0.00099148 | -0.7755 | -94.1091 | 0 | Close
496 | 1 | 4 | CC DChg | 00:26:40 | 14:49:06 | -0.00022891 | 4.323 | 0.00010174 | 12.35 | 0 | 0 | 0.00010174 | 12.35 | 0.00044684 | 54.23 | 0 | 0 | 0.00044684 | 54.23 | 2026-05-09 08:59:35 | -0.00098958 | -0.785 | -95.2708 | 0 | Close
497 | 1 | 4 | CC DChg | 00:28:20 | 14:50:46 | -0.0002289 | 4.315 | 0.00010809 | 13.12 | 0 | 0 | 0.00010809 | 13.12 | 0.00047431 | 57.56 | 0 | 0 | 0.00047431 | 57.56 | 2026-05-09 09:01:16 | -0.0009877 | -0.7948 | -96.4597 | 0 | Close
498 | 1 | 4 | CC DChg | 00:30:00 | 14:52:26 | -0.00022891 | 4.307 | 0.00011445 | 13.89 | 0 | 0 | 0.00011445 | 13.89 | 0.00050172 | 60.89 | 0 | 0 | 0.00050172 | 60.89 | 2026-05-09 09:02:56 | -0.00098592 | -0.7948 | -96.4588 | 0 | Close
499 | 1 | 4 | CC DChg | 00:31:40 | 14:54:06 | -0.00022891 | 4.2991 | 0.00012081 | 14.66 | 0 | 0 | 0.00012081 | 14.66 | 0.00052908 | 64.21 | 0 | 0 | 0.00052908 | 64.21 | 2026-05-09 09:04:36 | -0.00098411 | -0.8049 | -97.6795 | 0 | Close
500 | 1 | 4 | CC DChg | 00:33:20 | 14:55:46 | -0.0002289 | 4.2913 | 0.00012717 | 15.43 | 0 | 0 | 0.00012717 | 15.43 | 0.00055639 | 67.52 | 0 | 0 | 0.00055639 | 67.52 | 2026-05-09 09:06:16 | -0.00098228 | -0.8152 | -98.9318 | 0 | Close
501 | 1 | 4 | CC DChg | 00:35:00 | 14:57:26 | -0.00022891 | 4.2825 | 0.00013353 | 16.2 | 0 | 0 | 0.00013353 | 16.2 | 0.00058365 | 70.83 | 0 | 0 | 0.00058365 | 70.83 | 2026-05-09 09:07:56 | -0.00098031 | -0.7226 | -87.6891 | 0 | Close
502 | 1 | 4 | CC DChg | 00:36:40 | 14:59:06 | -0.00022891 | 4.2748 | 0.00013989 | 16.98 | 0 | 0 | 0.00013989 | 16.98 | 0.00061085 | 74.13 | 0 | 0 | 0.00061085 | 74.13 | 2026-05-09 09:09:36 | -0.00097854 | -0.8258 | -100.217 | 0 | Close
503 | 1 | 4 | CC DChg | 00:38:20 | 15:00:46 | -0.00022891 | 4.2671 | 0.00014625 | 17.75 | 0 | 0 | 0.00014625 | 17.75 | 0.00063801 | 77.43 | 0 | 0 | 0.00063801 | 77.43 | 2026-05-09 09:11:16 | -0.00097678 | -0.8258 | -100.2166 | 0 | Close
504 | 1 | 4 | CC DChg | 00:40:00 | 15:02:26 | -0.00022891 | 4.2595 | 0.0001526 | 18.52 | 0 | 0 | 0.0001526 | 18.52 | 0.00066512 | 80.72 | 0 | 0 | 0.00066512 | 80.72 | 2026-05-09 09:12:56 | -0.00097504 | -0.8367 | -101.536 | 0 | Close
505 | 1 | 4 | CC DChg | 00:41:40 | 15:04:06 | -0.00022891 | 4.2523 | 0.00015896 | 19.29 | 0 | 0 | 0.00015896 | 19.29 | 0.00069218 | 84 | 0 | 0 | 0.00069218 | 84 | 2026-05-09 09:14:36 | -0.00097339 | -0.8831 | -107.1763 | 0 | Close
506 | 1 | 4 | CC DChg | 00:43:20 | 15:05:46 | -0.0002289 | 4.245 | 0.00016532 | 20.06 | 0 | 0 | 0.00016532 | 20.06 | 0.0007192 | 87.28 | 0 | 0 | 0.0007192 | 87.28 | 2026-05-09 09:16:16 | -0.00097168 | -0.871 | -105.7079 | 0 | Close
507 | 1 | 4 | CC DChg | 00:45:00 | 15:07:26 | -0.00022891 | 4.2377 | 0.00017168 | 20.83 | 0 | 0 | 0.00017168 | 20.83 | 0.00074617 | 90.55 | 0 | 0 | 0.00074617 | 90.55 | 2026-05-09 09:17:56 | -0.00097005 | -0.871 | -105.7081 | 0 | Close
508 | 1 | 4 | CC DChg | 00:46:40 | 15:09:06 | -0.00022891 | 4.2304 | 0.00017804 | 21.61 | 0 | 0 | 0.00017804 | 21.61 | 0.00077309 | 93.82 | 0 | 0 | 0.00077309 | 93.82 | 2026-05-09 09:19:36 | -0.00096838 | -0.871 | -105.7079 | 0 | Close
509 | 1 | 4 | CC DChg | 00:48:20 | 15:10:46 | -0.00022891 | 4.2227 | 0.0001844 | 22.38 | 0 | 0 | 0.0001844 | 22.38 | 0.00079996 | 97.08 | 0 | 0 | 0.00079996 | 97.08 | 2026-05-09 09:21:16 | -0.00096662 | -0.8258 | -100.2163 | 0 | Close
510 | 1 | 4 | CC DChg | 00:50:00 | 15:12:26 | -0.00022891 | 4.2153 | 0.00019076 | 23.15 | 0 | 0 | 0.00019076 | 23.15 | 0.00082679 | 100.34 | 0 | 0 | 0.00082679 | 100.34 | 2026-05-09 09:22:56 | -0.00096492 | -0.8593 | -104.2786 | 0 | Close
511 | 1 | 4 | CC DChg | 00:51:40 | 15:14:06 | -0.00022892 | 4.2079 | 0.00019711 | 23.92 | 0 | 0 | 0.00019711 | 23.92 | 0.00085357 | 103.59 | 0 | 0 | 0.00085357 | 103.59 | 2026-05-09 09:24:36 | -0.00096327 | -0.8592 | -104.2778 | 0 | Close
512 | 1 | 4 | CC DChg | 00:53:20 | 15:15:46 | -0.00022889 | 4.2005 | 0.00020347 | 24.69 | 0 | 0 | 0.00020347 | 24.69 | 0.0008803 | 106.83 | 0 | 0 | 0.0008803 | 106.83 | 2026-05-09 09:26:16 | -0.00096145 | -0.8593 | -104.2789 | 0 | Close
513 | 1 | 4 | CC DChg | 00:55:00 | 15:17:26 | -0.00022892 | 4.1933 | 0.00020983 | 25.46 | 0 | 0 | 0.00020983 | 25.46 | 0.00090699 | 110.07 | 0 | 0 | 0.00090699 | 110.07 | 2026-05-09 09:27:56 | -0.00095993 | -0.8831 | -107.1778 | 0 | Close
514 | 1 | 4 | CC DChg | 00:56:40 | 15:19:06 | -0.00022892 | 4.1862 | 0.00021619 | 26.24 | 0 | 0 | 0.00021619 | 26.24 | 0.00093363 | 113.3 | 0 | 0 | 0.00093363 | 113.3 | 2026-05-09 09:29:36 | -0.0009583 | -0.8956 | -108.6915 | 0 | Close
515 | 1 | 4 | CC DChg | 00:58:20 | 15:20:46 | -0.00022892 | 4.179 | 0.00022255 | 27.01 | 0 | 0 | 0.00022255 | 27.01 | 0.00096022 | 116.53 | 0 | 0 | 0.00096022 | 116.53 | 2026-05-09 09:31:16 | -0.00095666 | -0.8832 | -107.1815 | 0 | Close
516 | 1 | 4 | CC DChg | 01:00:00 | 15:22:26 | -0.0002289 | 4.1718 | 0.00022891 | 27.78 | 0 | 0 | 0.00022891 | 27.78 | 0.00098677 | 119.75 | 0 | 0 | 0.00098677 | 119.75 | 2026-05-09 09:32:56 | -0.00095493 | -0.8831 | -107.1756 | 0 | Close
517 | 1 | 4 | CC DChg | 01:01:40 | 15:24:06 | -0.00022891 | 4.1647 | 0.00023527 | 28.55 | 0 | 0 | 0.00023527 | 28.55 | 0.00101328 | 122.97 | 0 | 0 | 0.00101328 | 122.97 | 2026-05-09 09:34:36 | -0.00095334 | -0.8955 | -108.682 | 0 | Close
518 | 1 | 4 | CC DChg | 01:03:20 | 15:25:46 | -0.00022891 | 4.1576 | 0.00024162 | 29.32 | 0 | 0 | 0.00024162 | 29.32 | 0.00103974 | 126.18 | 0 | 0 | 0.00103974 | 126.18 | 2026-05-09 09:36:16 | -0.00095172 | -0.8955 | -108.6816 | 0 | Close
519 | 1 | 4 | CC DChg | 01:05:00 | 15:27:26 | -0.00022889 | 4.1508 | 0.00024798 | 30.09 | 0 | 0 | 0.00024798 | 30.09 | 0.00106615 | 129.39 | 0 | 0 | 0.00106615 | 129.39 | 2026-05-09 09:37:56 | -0.00095008 | -0.935 | -113.4768 | 0 | Close
520 | 1 | 4 | CC DChg | 01:06:40 | 15:29:06 | -0.00022888 | 4.1439 | 0.00025434 | 30.87 | 0 | 0 | 0.00025434 | 30.87 | 0.00109252 | 132.59 | 0 | 0 | 0.00109252 | 132.59 | 2026-05-09 09:39:36 | -0.00094846 | -0.9215 | -111.8287 | 0 | Close
521 | 1 | 4 | CC DChg | 01:08:20 | 15:30:46 | -0.00022889 | 4.1368 | 0.0002607 | 31.64 | 0 | 0 | 0.0002607 | 31.64 | 0.00111884 | 135.78 | 0 | 0 | 0.00111884 | 135.78 | 2026-05-09 09:41:16 | -0.00094687 | -0.8955 | -108.6763 | 0 | Close
522 | 1 | 4 | CC DChg | 01:10:00 | 15:32:26 | -0.00022888 | 4.1297 | 0.00026706 | 32.41 | 0 | 0 | 0.00026706 | 32.41 | 0.00114512 | 138.97 | 0 | 0 | 0.00114512 | 138.97 | 2026-05-09 09:42:56 | -0.00094521 | -0.8955 | -108.6756 | 0 | Close
523 | 1 | 4 | CC DChg | 01:11:40 | 15:34:06 | -0.0002289 | 4.1228 | 0.00027341 | 33.18 | 0 | 0 | 0.00027341 | 33.18 | 0.00117136 | 142.15 | 0 | 0 | 0.00117136 | 142.15 | 2026-05-09 09:44:36 | -0.00094371 | -0.9215 | -111.8268 | 0 | Close
524 | 1 | 4 | CC DChg | 01:13:20 | 15:35:46 | -0.00022888 | 4.1156 | 0.00027977 | 33.95 | 0 | 0 | 0.00027977 | 33.95 | 0.00119755 | 145.33 | 0 | 0 | 0.00119755 | 145.33 | 2026-05-09 09:46:16 | -0.00094198 | -0.8831 | -107.1677 | 0 | Close
525 | 1 | 4 | CC DChg | 01:15:00 | 15:37:26 | -0.00022889 | 4.1088 | 0.00028613 | 34.72 | 0 | 0 | 0.00028613 | 34.72 | 0.00122369 | 148.51 | 0 | 0 | 0.00122369 | 148.51 | 2026-05-09 09:47:56 | -0.00094046 | -0.935 | -113.4725 | 0 | Close
526 | 1 | 4 | CC DChg | 01:16:40 | 15:39:06 | -0.00022889 | 4.1019 | 0.00029249 | 35.5 | 0 | 0 | 0.00029249 | 35.5 | 0.00124979 | 151.67 | 0 | 0 | 0.00124979 | 151.67 | 2026-05-09 09:49:36 | -0.00093888 | -0.9214 | -111.8256 | 0 | Close
527 | 1 | 4 | CC DChg | 01:18:20 | 15:40:46 | -0.00022889 | 4.095 | 0.00029885 | 36.27 | 0 | 0 | 0.00029885 | 36.27 | 0.00127585 | 154.84 | 0 | 0 | 0.00127585 | 154.84 | 2026-05-09 09:51:16 | -0.0009373 | -0.9215 | -111.8275 | 0 | Close
528 | 1 | 4 | CC DChg | 01:20:00 | 15:42:26 | -0.0002289 | 4.0883 | 0.0003052 | 37.04 | 0 | 0 | 0.0003052 | 37.04 | 0.00130187 | 157.99 | 0 | 0 | 0.00130187 | 157.99 | 2026-05-09 09:52:56 | -0.00093581 | -0.949 | -115.1657 | 0 | Close
529 | 1 | 4 | CC DChg | 01:21:40 | 15:44:06 | -0.00022889 | 4.0816 | 0.00031156 | 37.81 | 0 | 0 | 0.00031156 | 37.81 | 0.00132784 | 161.15 | 0 | 0 | 0.00132784 | 161.15 | 2026-05-09 09:54:36 | -0.00093424 | -0.949 | -115.1649 | 0 | Close
530 | 1 | 4 | CC DChg | 01:23:20 | 15:45:46 | -0.00022889 | 4.0751 | 0.00031792 | 38.58 | 0 | 0 | 0.00031792 | 38.58 | 0.00135377 | 164.29 | 0 | 0 | 0.00135377 | 164.29 | 2026-05-09 09:56:16 | -0.00093275 | -0.9782 | -118.7088 | 0 | Close
531 | 1 | 4 | CC DChg | 01:25:00 | 15:47:26 | -0.00022892 | 4.0685 | 0.00032428 | 39.35 | 0 | 0 | 0.00032428 | 39.35 | 0.00137966 | 167.43 | 0 | 0 | 0.00137966 | 167.43 | 2026-05-09 09:57:56 | -0.00093136 | -0.9634 | -116.9139 | 0 | Close
532 | 1 | 4 | CC DChg | 01:26:40 | 15:49:06 | -0.00022893 | 4.0621 | 0.00033064 | 40.13 | 0 | 0 | 0.00033064 | 40.13 | 0.00140551 | 170.57 | 0 | 0 | 0.00140551 | 170.57 | 2026-05-09 09:59:36 | -0.00092994 | -0.9936 | -120.583 | 0 | Close
533 | 1 | 4 | CC DChg | 01:28:20 | 15:50:46 | -0.00022892 | 4.0559 | 0.000337 | 40.9 | 0 | 0 | 0.000337 | 40.9 | 0.00143132 | 173.7 | 0 | 0 | 0.00143132 | 173.7 | 2026-05-09 10:01:16 | -0.00092848 | -1.0257 | -124.4732 | 0 | Close
534 | 1 | 4 | CC DChg | 01:30:00 | 15:52:26 | -0.0002289 | 4.0495 | 0.00034336 | 41.67 | 0 | 0 | 0.00034336 | 41.67 | 0.00145709 | 176.83 | 0 | 0 | 0.00145709 | 176.83 | 2026-05-09 10:02:56 | -0.00092693 | -0.9936 | -120.5809 | 0 | Close
535 | 1 | 4 | CC DChg | 01:31:40 | 15:54:06 | -0.0002289 | 4.0434 | 0.00034971 | 42.44 | 0 | 0 | 0.00034971 | 42.44 | 0.00148282 | 179.95 | 0 | 0 | 0.00148282 | 179.95 | 2026-05-09 10:04:36 | -0.00092553 | -1.0423 | -126.4961 | 0 | Close
536 | 1 | 4 | CC DChg | 01:33:20 | 15:55:46 | -0.0002289 | 4.0373 | 0.00035607 | 43.21 | 0 | 0 | 0.00035607 | 43.21 | 0.00150851 | 183.07 | 0 | 0 | 0.00150851 | 183.07 | 2026-05-09 10:06:16 | -0.00092414 | -1.0423 | -126.4961 | 0 | Close
537 | 1 | 4 | CC DChg | 01:35:00 | 15:57:26 | -0.0002289 | 4.0313 | 0.00036243 | 43.98 | 0 | 0 | 0.00036243 | 43.98 | 0.00153416 | 186.18 | 0 | 0 | 0.00153416 | 186.18 | 2026-05-09 10:07:56 | -0.00092276 | -1.0597 | -128.6048 | 0 | Close
538 | 1 | 4 | CC DChg | 01:36:40 | 15:59:06 | -0.00022889 | 4.0253 | 0.00036879 | 44.76 | 0 | 0 | 0.00036879 | 44.76 | 0.00155977 | 189.29 | 0 | 0 | 0.00155977 | 189.29 | 2026-05-09 10:09:36 | -0.00092135 | -1.0597 | -128.6053 | 0 | Close
539 | 1 | 4 | CC DChg | 01:38:20 | 16:00:46 | -0.00022889 | 4.0194 | 0.00037515 | 45.53 | 0 | 0 | 0.00037515 | 45.53 | 0.00158535 | 192.4 | 0 | 0 | 0.00158535 | 192.4 | 2026-05-09 10:11:16 | -0.00092 | -1.0777 | -130.7832 | 0 | Close
540 | 1 | 4 | CC DChg | 01:40:00 | 16:02:26 | -0.00022889 | 4.0134 | 0.00038151 | 46.3 | 0 | 0 | 0.00038151 | 46.3 | 0.00161089 | 195.5 | 0 | 0 | 0.00161089 | 195.5 | 2026-05-09 10:12:56 | -0.00091863 | -1.0597 | -128.6048 | 0 | Close
541 | 1 | 4 | CC DChg | 01:41:40 | 16:04:06 | -0.0002289 | 4.0075 | 0.00038786 | 47.07 | 0 | 0 | 0.00038786 | 47.07 | 0.00163639 | 198.59 | 0 | 0 | 0.00163639 | 198.59 | 2026-05-09 10:14:36 | -0.00091732 | -1.0777 | -130.7836 | 0 | Close
542 | 1 | 4 | CC DChg | 01:43:20 | 16:05:46 | -0.0002289 | 4.0017 | 0.00039422 | 47.84 | 0 | 0 | 0.00039422 | 47.84 | 0.00166185 | 201.68 | 0 | 0 | 0.00166185 | 201.68 | 2026-05-09 10:16:16 | -0.00091599 | -1.0962 | -133.0376 | 0 | Close
543 | 1 | 4 | CC DChg | 01:45:00 | 16:07:26 | -0.0002289 | 3.9959 | 0.00040058 | 48.61 | 0 | 0 | 0.00040058 | 48.61 | 0.00168727 | 204.77 | 0 | 0 | 0.00168727 | 204.77 | 2026-05-09 10:17:56 | -0.00091466 | -1.0962 | -133.0395 | 0 | Close
544 | 1 | 4 | CC DChg | 01:46:40 | 16:09:06 | -0.00022889 | 3.9901 | 0.00040694 | 49.39 | 0 | 0 | 0.00040694 | 49.39 | 0.00171266 | 207.85 | 0 | 0 | 0.00171266 | 207.85 | 2026-05-09 10:19:36 | -0.00091329 | -1.0962 | -133.0385 | 0 | Close
545 | 1 | 4 | CC DChg | 01:48:20 | 16:10:46 | -0.0002289 | 3.9845 | 0.0004133 | 50.16 | 0 | 0 | 0.0004133 | 50.16 | 0.00173801 | 210.92 | 0 | 0 | 0.00173801 | 210.92 | 2026-05-09 10:21:16 | -0.00091205 | -1.1354 | -137.7918 | 0 | Close
546 | 1 | 4 | CC DChg | 01:50:00 | 16:12:26 | -0.00022889 | 3.9788 | 0.00041965 | 50.93 | 0 | 0 | 0.00041965 | 50.93 | 0.00176333 | 214 | 0 | 0 | 0.00176333 | 214 | 2026-05-09 10:22:56 | -0.00091071 | -1.1155 | -135.3725 | 0 | Close
547 | 1 | 4 | CC DChg | 01:51:40 | 16:14:06 | -0.0002289 | 3.9732 | 0.00042601 | 51.7 | 0 | 0 | 0.00042601 | 51.7 | 0.00178861 | 217.06 | 0 | 0 | 0.00178861 | 217.06 | 2026-05-09 10:24:36 | -0.00090947 | -1.1354 | -137.7909 | 0 | Close
548 | 1 | 4 | CC DChg | 01:53:20 | 16:15:46 | -0.00022889 | 3.9677 | 0.00043237 | 52.47 | 0 | 0 | 0.00043237 | 52.47 | 0.00181385 | 220.13 | 0 | 0 | 0.00181385 | 220.13 | 2026-05-09 10:26:16 | -0.00090817 | -1.156 | -140.2952 | 0 | Close
549 | 1 | 4 | CC DChg | 01:55:00 | 16:17:26 | -0.0002289 | 3.9622 | 0.00043873 | 53.24 | 0 | 0 | 0.00043873 | 53.24 | 0.00183906 | 223.19 | 0 | 0 | 0.00183906 | 223.19 | 2026-05-09 10:27:56 | -0.00090695 | -1.156 | -140.2942 | 0 | Close
550 | 1 | 4 | CC DChg | 01:56:40 | 16:19:06 | -0.00022891 | 3.9569 | 0.00044509 | 54.02 | 0 | 0 | 0.00044509 | 54.02 | 0.00186424 | 226.24 | 0 | 0 | 0.00186424 | 226.24 | 2026-05-09 10:29:36 | -0.00090577 | -1.1997 | -145.5904 | 0 | Close
551 | 1 | 4 | CC DChg | 01:58:20 | 16:20:46 | -0.00022891 | 3.9515 | 0.00045145 | 54.79 | 0 | 0 | 0.00045145 | 54.79 | 0.00188938 | 229.29 | 0 | 0 | 0.00188938 | 229.29 | 2026-05-09 10:31:16 | -0.00090454 | -1.1775 | -142.9012 | 0 | Close
552 | 1 | 4 | CC DChg | 02:00:00 | 16:22:26 | -0.00022892 | 3.9463 | 0.0004578 | 55.56 | 0 | 0 | 0.0004578 | 55.56 | 0.00191449 | 232.34 | 0 | 0 | 0.00191449 | 232.34 | 2026-05-09 10:32:56 | -0.00090339 | -1.2228 | -148.3985 | 0 | Close
553 | 1 | 4 | CC DChg | 02:01:40 | 16:24:06 | -0.00022889 | 3.9409 | 0.00046416 | 56.33 | 0 | 0 | 0.00046416 | 56.33 | 0.00193957 | 235.38 | 0 | 0 | 0.00193957 | 235.38 | 2026-05-09 10:34:36 | -0.00090203 | -1.1775 | -142.8972 | 0 | Close
554 | 1 | 4 | CC DChg | 02:03:20 | 16:25:46 | -0.0002289 | 3.9358 | 0.00047052 | 57.1 | 0 | 0 | 0.00047052 | 57.1 | 0.00196461 | 238.42 | 0 | 0 | 0.00196461 | 238.42 | 2026-05-09 10:36:16 | -0.0009009 | -1.2467 | -151.2945 | 0 | Close
555 | 1 | 4 | CC DChg | 02:05:00 | 16:27:26 | -0.00022889 | 3.9307 | 0.00047688 | 57.87 | 0 | 0 | 0.00047688 | 57.87 | 0.00198961 | 241.46 | 0 | 0 | 0.00198961 | 241.46 | 2026-05-09 10:37:56 | -0.0008997 | -1.2467 | -151.2956 | 0 | Close
556 | 1 | 4 | CC DChg | 02:06:40 | 16:29:06 | -0.00022889 | 3.9257 | 0.00048324 | 58.65 | 0 | 0 | 0.00048324 | 58.65 | 0.00201459 | 244.49 | 0 | 0 | 0.00201459 | 244.49 | 2026-05-09 10:39:36 | -0.00089855 | -1.2716 | -154.3225 | 0 | Close
557 | 1 | 4 | CC DChg | 02:08:20 | 16:30:46 | -0.00022887 | 3.9208 | 0.00048959 | 59.42 | 0 | 0 | 0.00048959 | 59.42 | 0.00203953 | 247.52 | 0 | 0 | 0.00203953 | 247.52 | 2026-05-09 10:41:16 | -0.00089735 | -1.2976 | -157.4709 | 0 | Close
558 | 1 | 4 | CC DChg | 02:10:00 | 16:32:26 | -0.0002289 | 3.9159 | 0.00049595 | 60.19 | 0 | 0 | 0.00049595 | 60.19 | 0.00206445 | 250.54 | 0 | 0 | 0.00206445 | 250.54 | 2026-05-09 10:42:56 | -0.00089635 | -1.2976 | -157.4742 | 0 | Close
559 | 1 | 4 | CC DChg | 02:11:40 | 16:34:06 | -0.0002289 | 3.9112 | 0.00050231 | 60.96 | 0 | 0 | 0.00050231 | 60.96 | 0.00208933 | 253.56 | 0 | 0 | 0.00208933 | 253.56 | 2026-05-09 10:44:36 | -0.00089527 | -1.3528 | -164.1775 | 0 | Close
560 | 1 | 4 | CC DChg | 02:13:20 | 16:35:46 | -0.0002289 | 3.9066 | 0.00050867 | 61.73 | 0 | 0 | 0.00050867 | 61.73 | 0.00211418 | 256.58 | 0 | 0 | 0.00211418 | 256.58 | 2026-05-09 10:46:16 | -0.00089422 | -1.3822 | -167.7478 | 0 | Close
561 | 1 | 4 | CC DChg | 02:15:00 | 16:37:26 | -0.0002289 | 3.9021 | 0.00051503 | 62.5 | 0 | 0 | 0.00051503 | 62.5 | 0.00213901 | 259.59 | 0 | 0 | 0.00213901 | 259.59 | 2026-05-09 10:47:56 | -0.00089319 | -1.4129 | -171.4731 | 0 | Close
562 | 1 | 4 | CC DChg | 02:16:40 | 16:39:06 | -0.0002289 | 3.8978 | 0.00052139 | 63.27 | 0 | 0 | 0.00052139 | 63.27 | 0.00216381 | 262.6 | 0 | 0 | 0.00216381 | 262.6 | 2026-05-09 10:49:36 | -0.00089221 | -1.4787 | -179.4523 | 0 | Close
563 | 1 | 4 | CC DChg | 02:18:20 | 16:40:46 | -0.00022889 | 3.8937 | 0.00052774 | 64.05 | 0 | 0 | 0.00052774 | 64.05 | 0.00218858 | 265.6 | 0 | 0 | 0.00218858 | 265.6 | 2026-05-09 10:51:16 | -0.00089123 | -1.5508 | -188.2035 | 0 | Close
564 | 1 | 4 | CC DChg | 02:20:00 | 16:42:26 | -0.0002289 | 3.8901 | 0.0005341 | 64.82 | 0 | 0 | 0.0005341 | 64.82 | 0.00221332 | 268.61 | 0 | 0 | 0.00221332 | 268.61 | 2026-05-09 10:52:56 | -0.00089044 | -1.7662 | -214.3429 | 0 | Close
565 | 1 | 4 | CC DChg | 02:21:40 | 16:44:06 | -0.0002289 | 3.8868 | 0.00054046 | 65.59 | 0 | 0 | 0.00054046 | 65.59 | 0.00223804 | 271.61 | 0 | 0 | 0.00223804 | 271.61 | 2026-05-09 10:54:36 | -0.00088969 | -1.9267 | -233.8286 | 0 | Close
566 | 1 | 4 | CC DChg | 02:23:20 | 16:45:46 | -0.0002289 | 3.8834 | 0.00054682 | 66.36 | 0 | 0 | 0.00054682 | 66.36 | 0.00226275 | 274.61 | 0 | 0 | 0.00226275 | 274.61 | 2026-05-09 10:56:16 | -0.00088891 | -1.8701 | -226.9513 | 0 | Close
567 | 1 | 4 | CC DChg | 02:25:00 | 16:47:26 | -0.00022891 | 3.8798 | 0.00055318 | 67.13 | 0 | 0 | 0.00055318 | 67.13 | 0.00228743 | 277.6 | 0 | 0 | 0.00228743 | 277.6 | 2026-05-09 10:57:56 | -0.00088813 | -1.7662 | -214.3414 | 0 | Close
568 | 1 | 4 | CC DChg | 02:26:40 | 16:49:06 | -0.00022892 | 3.8756 | 0.00055954 | 67.9 | 0 | 0 | 0.00055954 | 67.9 | 0.00231208 | 280.59 | 0 | 0 | 0.00231208 | 280.59 | 2026-05-09 10:59:36 | -0.0008872 | -1.5139 | -183.7237 | 0 | Close
569 | 1 | 4 | CC DChg | 02:28:20 | 16:50:46 | -0.00022891 | 3.8717 | 0.00056589 | 68.68 | 0 | 0 | 0.00056589 | 68.68 | 0.00233672 | 283.58 | 0 | 0 | 0.00233672 | 283.58 | 2026-05-09 11:01:16 | -0.00088627 | -1.6304 | -197.8674 | 0 | Close
570 | 1 | 4 | CC DChg | 02:30:00 | 16:52:26 | -0.0002289 | 3.8674 | 0.00057225 | 69.45 | 0 | 0 | 0.00057225 | 69.45 | 0.00236132 | 286.57 | 0 | 0 | 0.00236132 | 286.57 | 2026-05-09 11:02:56 | -0.00088525 | -1.4788 | -179.4611 | 0 | Close
571 | 1 | 4 | CC DChg | 02:31:40 | 16:54:06 | -0.00022893 | 3.8629 | 0.00057861 | 70.22 | 0 | 0 | 0.00057861 | 70.22 | 0.0023859 | 289.55 | 0 | 0 | 0.0023859 | 289.55 | 2026-05-09 11:04:36 | -0.00088433 | -1.4131 | -171.4875 | 0 | Close
572 | 1 | 4 | CC DChg | 02:33:20 | 16:55:46 | -0.00022892 | 3.8583 | 0.00058497 | 70.99 | 0 | 0 | 0.00058497 | 70.99 | 0.00241045 | 292.53 | 0 | 0 | 0.00241045 | 292.53 | 2026-05-09 11:06:16 | -0.00088324 | -1.3824 | -167.7618 | 0 | Close
573 | 1 | 4 | CC DChg | 02:35:00 | 16:57:26 | -0.00022892 | 3.8537 | 0.00059133 | 71.76 | 0 | 0 | 0.00059133 | 71.76 | 0.00243497 | 295.51 | 0 | 0 | 0.00243497 | 295.51 | 2026-05-09 11:07:56 | -0.00088219 | -1.3824 | -167.7642 | 0 | Close
574 | 1 | 4 | CC DChg | 02:36:40 | 16:59:06 | -0.00022891 | 3.849 | 0.00059769 | 72.53 | 0 | 0 | 0.00059769 | 72.53 | 0.00245946 | 298.48 | 0 | 0 | 0.00245946 | 298.48 | 2026-05-09 11:09:36 | -0.00088107 | -1.3529 | -164.1901 | 0 | Close
575 | 1 | 4 | CC DChg | 02:38:20 | 17:00:46 | -0.0002289 | 3.8444 | 0.00060405 | 73.31 | 0 | 0 | 0.00060405 | 73.31 | 0.00248391 | 301.45 | 0 | 0 | 0.00248391 | 301.45 | 2026-05-09 11:11:16 | -0.00087998 | -1.3823 | -167.7501 | 0 | Close
576 | 1 | 4 | CC DChg | 02:40:00 | 17:02:26 | -0.0002289 | 3.8398 | 0.00061041 | 74.08 | 0 | 0 | 0.00061041 | 74.08 | 0.00250834 | 304.41 | 0 | 0 | 0.00250834 | 304.41 | 2026-05-09 11:12:56 | -0.00087893 | -1.3823 | -167.7513 | 0 | Close
577 | 1 | 4 | CC DChg | 02:41:40 | 17:04:06 | -0.0002289 | 3.8354 | 0.00061676 | 74.85 | 0 | 0 | 0.00061676 | 74.85 | 0.00253275 | 307.37 | 0 | 0 | 0.00253275 | 307.37 | 2026-05-09 11:14:36 | -0.00087792 | -1.4451 | -175.3776 | 0 | Close
578 | 1 | 4 | CC DChg | 02:43:20 | 17:05:46 | -0.0002289 | 3.831 | 0.00062312 | 75.62 | 0 | 0 | 0.00062312 | 75.62 | 0.00255712 | 310.33 | 0 | 0 | 0.00255712 | 310.33 | 2026-05-09 11:16:16 | -0.00087692 | -1.4451 | -175.3763 | 0 | Close
579 | 1 | 4 | CC DChg | 02:45:00 | 17:07:26 | -0.00022891 | 3.8266 | 0.00062948 | 76.39 | 0 | 0 | 0.00062948 | 76.39 | 0.00258146 | 313.28 | 0 | 0 | 0.00258146 | 313.28 | 2026-05-09 11:17:56 | -0.00087595 | -1.4451 | -175.3739 | 0 | Close
580 | 1 | 4 | CC DChg | 02:46:40 | 17:09:06 | -0.0002289 | 3.8223 | 0.00063584 | 77.16 | 0 | 0 | 0.00063584 | 77.16 | 0.00260578 | 316.24 | 0 | 0 | 0.00260578 | 316.24 | 2026-05-09 11:19:36 | -0.00087492 | -1.4787 | -179.4549 | 0 | Close
581 | 1 | 4 | CC DChg | 02:48:20 | 17:10:46 | -0.0002289 | 3.8181 | 0.0006422 | 77.94 | 0 | 0 | 0.0006422 | 77.94 | 0.00263007 | 319.18 | 0 | 0 | 0.00263007 | 319.18 | 2026-05-09 11:21:16 | -0.00087396 | -1.5139 | -183.7276 | 0 | Close
582 | 1 | 4 | CC DChg | 02:50:00 | 17:12:26 | -0.0002289 | 3.8139 | 0.00064856 | 78.71 | 0 | 0 | 0.00064856 | 78.71 | 0.00265433 | 322.13 | 0 | 0 | 0.00265433 | 322.13 | 2026-05-09 11:22:56 | -0.000873 | -1.5139 | -183.7276 | 0 | Close
583 | 1 | 4 | CC DChg | 02:51:40 | 17:14:06 | -0.00022891 | 3.8097 | 0.00065491 | 79.48 | 0 | 0 | 0.00065491 | 79.48 | 0.00267857 | 325.07 | 0 | 0 | 0.00267857 | 325.07 | 2026-05-09 11:24:36 | -0.00087208 | -1.5139 | -183.7276 | 0 | Close
584 | 1 | 4 | CC DChg | 02:53:20 | 17:15:46 | -0.00022891 | 3.8057 | 0.00066127 | 80.25 | 0 | 0 | 0.00066127 | 80.25 | 0.00270278 | 328.01 | 0 | 0 | 0.00270278 | 328.01 | 2026-05-09 11:26:16 | -0.00087116 | -1.5896 | -192.914 | 0 | Close
585 | 1 | 4 | CC DChg | 02:55:00 | 17:17:26 | -0.00022892 | 3.8017 | 0.00066763 | 81.02 | 0 | 0 | 0.00066763 | 81.02 | 0.00272697 | 330.94 | 0 | 0 | 0.00272697 | 330.94 | 2026-05-09 11:27:56 | -0.00087029 | -1.5896 | -192.9126 | 0 | Close
586 | 1 | 4 | CC DChg | 02:56:40 | 17:19:06 | -0.00022891 | 3.7979 | 0.00067399 | 81.79 | 0 | 0 | 0.00067399 | 81.79 | 0.00275113 | 333.87 | 0 | 0 | 0.00275113 | 333.87 | 2026-05-09 11:29:36 | -0.00086938 | -1.6733 | -203.0702 | 0 | Close
587 | 1 | 4 | CC DChg | 02:58:20 | 17:20:46 | -0.00022892 | 3.794 | 0.00068035 | 82.57 | 0 | 0 | 0.00068035 | 82.57 | 0.00277527 | 336.8 | 0 | 0 | 0.00277527 | 336.8 | 2026-05-09 11:31:16 | -0.00086852 | -1.6304 | -197.8619 | 0 | Close
588 | 1 | 4 | CC DChg | 03:00:00 | 17:22:26 | -0.00022893 | 3.7903 | 0.00068671 | 83.34 | 0 | 0 | 0.00068671 | 83.34 | 0.00279938 | 339.73 | 0 | 0 | 0.00279938 | 339.73 | 2026-05-09 11:32:56 | -0.00086771 | -1.7186 | -208.5673 | 0 | Close
589 | 1 | 4 | CC DChg | 03:01:40 | 17:24:06 | -0.00022892 | 3.7864 | 0.00069307 | 84.11 | 0 | 0 | 0.00069307 | 84.11 | 0.00282347 | 342.65 | 0 | 0 | 0.00282347 | 342.65 | 2026-05-09 11:34:36 | -0.00086678 | -1.6305 | -197.8743 | 0 | Close
590 | 1 | 4 | CC DChg | 03:03:20 | 17:25:46 | -0.0002289 | 3.7826 | 0.00069942 | 84.88 | 0 | 0 | 0.00069942 | 84.88 | 0.00284753 | 345.57 | 0 | 0 | 0.00284753 | 345.57 | 2026-05-09 11:36:16 | -0.00086584 | -1.6733 | -203.0716 | 0 | Close
591 | 1 | 4 | CC DChg | 03:05:00 | 17:27:26 | -0.00022889 | 3.779 | 0.00070578 | 85.65 | 0 | 0 | 0.00070578 | 85.65 | 0.00287157 | 348.49 | 0 | 0 | 0.00287157 | 348.49 | 2026-05-09 11:37:56 | -0.00086498 | -1.7662 | -214.3444 | 0 | Close
592 | 1 | 4 | CC DChg | 03:06:40 | 17:29:06 | -0.00022891 | 3.7754 | 0.00071214 | 86.42 | 0 | 0 | 0.00071214 | 86.42 | 0.00289559 | 351.41 | 0 | 0 | 0.00289559 | 351.41 | 2026-05-09 11:39:36 | -0.00086423 | -1.7662 | -214.3414 | 0 | Close
593 | 1 | 4 | CC DChg | 03:08:20 | 17:30:46 | -0.00022889 | 3.7719 | 0.0007185 | 87.2 | 0 | 0 | 0.0007185 | 87.2 | 0.00291958 | 354.32 | 0 | 0 | 0.00291958 | 354.32 | 2026-05-09 11:41:16 | -0.00086335 | -1.8167 | -220.4685 | 0 | Close
594 | 1 | 4 | CC DChg | 03:10:00 | 17:32:26 | -0.0002289 | 3.7685 | 0.00072486 | 87.97 | 0 | 0 | 0.00072486 | 87.97 | 0.00294356 | 357.23 | 0 | 0 | 0.00294356 | 357.23 | 2026-05-09 11:42:56 | -0.00086261 | -1.8701 | -226.9513 | 0 | Close
595 | 1 | 4 | CC DChg | 03:11:40 | 17:34:06 | -0.00022891 | 3.7652 | 0.00073122 | 88.74 | 0 | 0 | 0.00073122 | 88.74 | 0.00296751 | 360.13 | 0 | 0 | 0.00296751 | 360.13 | 2026-05-09 11:44:36 | -0.00086189 | -1.9268 | -233.8318 | 0 | Close
596 | 1 | 4 | CC DChg | 03:13:20 | 17:35:46 | -0.00022891 | 3.7618 | 0.00073757 | 89.51 | 0 | 0 | 0.00073757 | 89.51 | 0.00299144 | 363.04 | 0 | 0 | 0.00299144 | 363.04 | 2026-05-09 11:46:16 | -0.00086111 | -1.8701 | -226.9592 | 0 | Close
597 | 1 | 4 | CC DChg | 03:15:00 | 17:37:26 | -0.0002289 | 3.7584 | 0.00074393 | 90.28 | 0 | 0 | 0.00074393 | 90.28 | 0.00301535 | 365.94 | 0 | 0 | 0.00301535 | 365.94 | 2026-05-09 11:47:56 | -0.0008603 | -1.8701 | -226.9576 | 0 | Close
598 | 1 | 4 | CC DChg | 03:16:40 | 17:39:06 | -0.0002289 | 3.7551 | 0.00075029 | 91.05 | 0 | 0 | 0.00075029 | 91.05 | 0.00303923 | 368.84 | 0 | 0 | 0.00303923 | 368.84 | 2026-05-09 11:49:36 | -0.00085954 | -1.9267 | -233.8269 | 0 | Close
599 | 1 | 4 | CC DChg | 03:18:20 | 17:40:46 | -0.00022889 | 3.7518 | 0.00075665 | 91.83 | 0 | 0 | 0.00075665 | 91.83 | 0.0030631 | 371.74 | 0 | 0 | 0.0030631 | 371.74 | 2026-05-09 11:51:16 | -0.00085875 | -1.9267 | -233.8237 | 0 | Close
600 | 1 | 4 | CC DChg | 03:20:00 | 17:42:26 | -0.00022889 | 3.7486 | 0.00076301 | 92.6 | 0 | 0 | 0.00076301 | 92.6 | 0.00308694 | 374.63 | 0 | 0 | 0.00308694 | 374.63 | 2026-05-09 11:52:56 | -0.00085802 | -1.9869 | -241.1307 | 0 | Close
601 | 1 | 4 | CC DChg | 03:21:40 | 17:44:06 | -0.00022889 | 3.7454 | 0.00076937 | 93.37 | 0 | 0 | 0.00076937 | 93.37 | 0.00311076 | 377.52 | 0 | 0 | 0.00311076 | 377.52 | 2026-05-09 11:54:36 | -0.00085728 | -1.9869 | -241.1273 | 0 | Close
602 | 1 | 4 | CC DChg | 03:23:20 | 17:45:46 | -0.00022889 | 3.7422 | 0.00077572 | 94.14 | 0 | 0 | 0.00077572 | 94.14 | 0.00313457 | 380.41 | 0 | 0 | 0.00313457 | 380.41 | 2026-05-09 11:56:16 | -0.00085655 | -1.9869 | -241.1307 | 0 | Close
603 | 1 | 4 | CC DChg | 03:25:00 | 17:47:26 | -0.00022889 | 3.7391 | 0.00078208 | 94.91 | 0 | 0 | 0.00078208 | 94.91 | 0.00315835 | 383.3 | 0 | 0 | 0.00315835 | 383.3 | 2026-05-09 11:57:56 | -0.00085584 | -2.051 | -248.9056 | 0 | Close
604 | 1 | 4 | CC DChg | 03:26:40 | 17:49:06 | -0.00022888 | 3.7359 | 0.00078844 | 95.68 | 0 | 0 | 0.00078844 | 95.68 | 0.00318211 | 386.18 | 0 | 0 | 0.00318211 | 386.18 | 2026-05-09 11:59:36 | -0.00085507 | -1.9869 | -241.1273 | 0 | Close
605 | 1 | 4 | CC DChg | 03:28:20 | 17:50:46 | -0.0002289 | 3.733 | 0.0007948 | 96.46 | 0 | 0 | 0.0007948 | 96.46 | 0.00320586 | 389.06 | 0 | 0 | 0.00320586 | 389.06 | 2026-05-09 12:01:16 | -0.00085448 | -2.1924 | -266.0715 | 0 | Close
606 | 1 | 4 | CC DChg | 03:30:00 | 17:52:26 | -0.00022891 | 3.7299 | 0.00080116 | 97.23 | 0 | 0 | 0.00080116 | 97.23 | 0.00322958 | 391.94 | 0 | 0 | 0.00322958 | 391.94 | 2026-05-09 12:02:56 | -0.00085381 | -2.0511 | -248.923 | 0 | Close
607 | 1 | 4 | CC DChg | 03:31:40 | 17:54:06 | -0.0002289 | 3.7267 | 0.00080751 | 98 | 0 | 0 | 0.00080751 | 98 | 0.00325329 | 394.82 | 0 | 0 | 0.00325329 | 394.82 | 2026-05-09 12:04:36 | -0.00085304 | -1.987 | -241.1408 | 0 | Close
608 | 1 | 4 | CC DChg | 03:33:20 | 17:55:46 | -0.0002289 | 3.7236 | 0.00081387 | 98.77 | 0 | 0 | 0.00081387 | 98.77 | 0.00327697 | 397.69 | 0 | 0 | 0.00327697 | 397.69 | 2026-05-09 12:06:16 | -0.00085233 | -2.0511 | -248.916 | 0 | Close
609 | 1 | 4 | CC DChg | 03:35:00 | 17:57:26 | -0.00022891 | 3.7206 | 0.00082023 | 99.54 | 0 | 0 | 0.00082023 | 99.54 | 0.00330064 | 400.56 | 0 | 0 | 0.00330064 | 400.56 | 2026-05-09 12:07:56 | -0.00085168 | -2.1196 | -257.2276 | 0 | Close
610 | 1 | 4 | CC DChg | 03:36:40 | 17:59:06 | -0.00022891 | 3.7175 | 0.00082659 | 100.31 | 0 | 0 | 0.00082659 | 100.31 | 0.00332429 | 403.43 | 0 | 0 | 0.00332429 | 403.43 | 2026-05-09 12:09:36 | -0.00085097 | -2.0512 | -248.9334 | 0 | Close
611 | 1 | 4 | CC DChg | 03:38:20 | 18:00:46 | -0.0002289 | 3.7145 | 0.00083295 | 101.09 | 0 | 0 | 0.00083295 | 101.09 | 0.00334792 | 406.3 | 0 | 0 | 0.00334792 | 406.3 | 2026-05-09 12:11:16 | -0.00085025 | -2.1196 | -257.2276 | 0 | Close
612 | 1 | 4 | CC DChg | 03:40:00 | 18:02:26 | -0.00022889 | 3.7113 | 0.00083931 | 101.86 | 0 | 0 | 0.00083931 | 101.86 | 0.00337153 | 409.17 | 0 | 0 | 0.00337153 | 409.17 | 2026-05-09 12:12:56 | -0.00084948 | -1.987 | -241.1374 | 0 | Close
613 | 1 | 4 | CC DChg | 03:41:40 | 18:04:06 | -0.00022889 | 3.7082 | 0.00084567 | 102.63 | 0 | 0 | 0.00084567 | 102.63 | 0.00339511 | 412.03 | 0 | 0 | 0.00339511 | 412.03 | 2026-05-09 12:14:36 | -0.00084877 | -2.051 | -248.9126 | 0 | Close
614 | 1 | 4 | CC DChg | 03:43:20 | 18:05:46 | -0.0002289 | 3.7051 | 0.00085202 | 103.4 | 0 | 0 | 0.00085202 | 103.4 | 0.00341868 | 414.89 | 0 | 0 | 0.00341868 | 414.89 | 2026-05-09 12:16:16 | -0.0008481 | -2.051 | -248.9091 | 0 | Close
615 | 1 | 4 | CC DChg | 03:45:00 | 18:07:26 | -0.00022889 | 3.702 | 0.00085838 | 104.17 | 0 | 0 | 0.00085838 | 104.17 | 0.00344223 | 417.75 | 0 | 0 | 0.00344223 | 417.75 | 2026-05-09 12:17:56 | -0.00084735 | -2.051 | -248.9091 | 0 | Close
616 | 1 | 4 | CC DChg | 03:46:40 | 18:09:06 | -0.00022891 | 3.6989 | 0.00086474 | 104.94 | 0 | 0 | 0.00086474 | 104.94 | 0.00346576 | 420.6 | 0 | 0 | 0.00346576 | 420.6 | 2026-05-09 12:19:36 | -0.00084672 | -2.0511 | -248.916 | 0 | Close
617 | 1 | 4 | CC DChg | 03:48:20 | 18:10:46 | -0.00022891 | 3.6957 | 0.0008711 | 105.72 | 0 | 0 | 0.0008711 | 105.72 | 0.00348927 | 423.45 | 0 | 0 | 0.00348927 | 423.45 | 2026-05-09 12:21:16 | -0.00084598 | -1.9871 | -241.1543 | 0 | Close
618 | 1 | 4 | CC DChg | 03:50:00 | 18:12:26 | -0.00022891 | 3.6925 | 0.00087746 | 106.49 | 0 | 0 | 0.00087746 | 106.49 | 0.00351276 | 426.31 | 0 | 0 | 0.00351276 | 426.31 | 2026-05-09 12:22:56 | -0.00084525 | -1.9871 | -241.1509 | 0 | Close
619 | 1 | 4 | CC DChg | 03:51:40 | 18:14:06 | -0.00022889 | 3.6891 | 0.00088382 | 107.26 | 0 | 0 | 0.00088382 | 107.26 | 0.00353622 | 429.15 | 0 | 0 | 0.00353622 | 429.15 | 2026-05-09 12:24:36 | -0.0008444 | -1.8701 | -226.9529 | 0 | Close
620 | 1 | 4 | CC DChg | 03:53:20 | 18:15:46 | -0.0002289 | 3.6858 | 0.00089017 | 108.03 | 0 | 0 | 0.00089017 | 108.03 | 0.00355967 | 432 | 0 | 0 | 0.00355967 | 432 | 2026-05-09 12:26:16 | -0.00084368 | -1.9267 | -233.8237 | 0 | Close
621 | 1 | 4 | CC DChg | 03:55:00 | 18:17:26 | -0.00022889 | 3.6823 | 0.00089653 | 108.8 | 0 | 0 | 0.00089653 | 108.8 | 0.00358309 | 434.84 | 0 | 0 | 0.00358309 | 434.84 | 2026-05-09 12:27:56 | -0.00084284 | -1.8166 | -220.4592 | 0 | Close
622 | 1 | 4 | CC DChg | 03:56:40 | 18:19:06 | -0.00022889 | 3.6789 | 0.00090289 | 109.57 | 0 | 0 | 0.00090289 | 109.57 | 0.00360649 | 437.68 | 0 | 0 | 0.00360649 | 437.68 | 2026-05-09 12:29:36 | -0.00084206 | -1.87 | -226.9433 | 0 | Close
623 | 1 | 4 | CC DChg | 03:58:20 | 18:20:46 | -0.00022888 | 3.6754 | 0.00090925 | 110.35 | 0 | 0 | 0.00090925 | 110.35 | 0.00362987 | 440.52 | 0 | 0 | 0.00362987 | 440.52 | 2026-05-09 12:31:16 | -0.00084123 | -1.8166 | -220.4623 | 0 | Close
624 | 1 | 4 | CC DChg | 04:00:00 | 18:22:26 | -0.00022889 | 3.672 | 0.00091561 | 111.12 | 0 | 0 | 0.00091561 | 111.12 | 0.00365323 | 443.35 | 0 | 0 | 0.00365323 | 443.35 | 2026-05-09 12:32:56 | -0.00084048 | -1.87 | -226.9433 | 0 | Close
625 | 1 | 4 | CC DChg | 04:01:40 | 18:24:06 | -0.00022889 | 3.6684 | 0.00092196 | 111.89 | 0 | 0 | 0.00092196 | 111.89 | 0.00367657 | 446.19 | 0 | 0 | 0.00367657 | 446.19 | 2026-05-09 12:34:36 | -0.00083966 | -1.7661 | -214.3354 | 0 | Close
626 | 1 | 4 | CC DChg | 04:03:20 | 18:25:46 | -0.00022891 | 3.6649 | 0.00092832 | 112.66 | 0 | 0 | 0.00092832 | 112.66 | 0.00369988 | 449.01 | 0 | 0 | 0.00369988 | 449.01 | 2026-05-09 12:36:16 | -0.00083893 | -1.8167 | -220.4716 | 0 | Close
627 | 1 | 4 | CC DChg | 04:05:00 | 18:27:26 | -0.00022889 | 3.6613 | 0.00093468 | 113.43 | 0 | 0 | 0.00093468 | 113.43 | 0.00372317 | 451.84 | 0 | 0 | 0.00372317 | 451.84 | 2026-05-09 12:37:56 | -0.00083803 | -1.7662 | -214.3504 | 0 | Close
628 | 1 | 4 | CC DChg | 04:06:40 | 18:29:06 | -0.00022891 | 3.6575 | 0.00094104 | 114.2 | 0 | 0 | 0.00094104 | 114.2 | 0.00374644 | 454.67 | 0 | 0 | 0.00374644 | 454.67 | 2026-05-09 12:39:36 | -0.00083724 | -1.6733 | -203.0659 | 0 | Close
629 | 1 | 4 | CC DChg | 04:08:20 | 18:30:46 | -0.00022889 | 3.6537 | 0.0009474 | 114.98 | 0 | 0 | 0.0009474 | 114.98 | 0.00376968 | 457.49 | 0 | 0 | 0.00376968 | 457.49 | 2026-05-09 12:41:16 | -0.0008363 | -1.6732 | -203.0631 | 0 | Close
630 | 1 | 4 | CC DChg | 04:10:00 | 18:32:26 | -0.00022889 | 3.6498 | 0.00095376 | 115.75 | 0 | 0 | 0.00095376 | 115.75 | 0.0037929 | 460.3 | 0 | 0 | 0.0037929 | 460.3 | 2026-05-09 12:42:56 | -0.0008354 | -1.6303 | -197.8508 | 0 | Close
631 | 1 | 4 | CC DChg | 04:11:40 | 18:34:06 | -0.0002289 | 3.6458 | 0.00096011 | 116.52 | 0 | 0 | 0.00096011 | 116.52 | 0.0038161 | 463.12 | 0 | 0 | 0.0038161 | 463.12 | 2026-05-09 12:44:36 | -0.00083452 | -1.5896 | -192.9072 | 0 | Close
632 | 1 | 4 | CC DChg | 04:13:20 | 18:35:46 | -0.0002289 | 3.6418 | 0.00096647 | 117.29 | 0 | 0 | 0.00096647 | 117.29 | 0.00383926 | 465.93 | 0 | 0 | 0.00383926 | 465.93 | 2026-05-09 12:46:16 | -0.00083361 | -1.5896 | -192.9072 | 0 | Close
633 | 1 | 4 | CC DChg | 04:15:00 | 18:37:26 | -0.00022889 | 3.6377 | 0.00097283 | 118.06 | 0 | 0 | 0.00097283 | 118.06 | 0.00386241 | 468.74 | 0 | 0 | 0.00386241 | 468.74 | 2026-05-09 12:47:56 | -0.00083263 | -1.5508 | -188.1995 | 0 | Close
634 | 1 | 4 | CC DChg | 04:16:40 | 18:39:06 | -0.0002289 | 3.6336 | 0.00097919 | 118.83 | 0 | 0 | 0.00097919 | 118.83 | 0.00388552 | 471.54 | 0 | 0 | 0.00388552 | 471.54 | 2026-05-09 12:49:36 | -0.00083173 | -1.5508 | -188.2048 | 0 | Close
635 | 1 | 4 | CC DChg | 04:18:20 | 18:40:46 | -0.0002289 | 3.6294 | 0.00098555 | 119.61 | 0 | 0 | 0.00098555 | 119.61 | 0.00390861 | 474.35 | 0 | 0 | 0.00390861 | 474.35 | 2026-05-09 12:51:16 | -0.00083077 | -1.5139 | -183.7212 | 0 | Close
636 | 1 | 4 | CC DChg | 04:20:00 | 18:42:26 | -0.00022892 | 3.6251 | 0.00099191 | 120.38 | 0 | 0 | 0.00099191 | 120.38 | 0.00393168 | 477.15 | 0 | 0 | 0.00393168 | 477.15 | 2026-05-09 12:52:56 | -0.00082986 | -1.4787 | -179.4586 | 0 | Close
637 | 1 | 4 | CC DChg | 04:21:40 | 18:44:06 | -0.00022891 | 3.6207 | 0.00099826 | 121.15 | 0 | 0 | 0.00099826 | 121.15 | 0.00395471 | 479.94 | 0 | 0 | 0.00395471 | 479.94 | 2026-05-09 12:54:36 | -0.00082881 | -1.4452 | -175.3874 | 0 | Close
638 | 1 | 4 | CC DChg | 04:23:20 | 18:45:46 | -0.00022892 | 3.6161 | 0.00100462 | 121.92 | 0 | 0 | 0.00100462 | 121.92 | 0.00397772 | 482.73 | 0 | 0 | 0.00397772 | 482.73 | 2026-05-09 12:56:16 | -0.0008278 | -1.3824 | -167.7618 | 0 | Close
639 | 1 | 4 | CC DChg | 04:25:00 | 18:47:26 | -0.0002289 | 3.6112 | 0.00101098 | 122.69 | 0 | 0 | 0.00101098 | 122.69 | 0.0040007 | 485.52 | 0 | 0 | 0.0040007 | 485.52 | 2026-05-09 12:57:56 | -0.0008266 | -1.2977 | -157.4819 | 0 | Close
640 | 1 | 4 | CC DChg | 04:26:40 | 18:49:06 | -0.0002289 | 3.6063 | 0.00101734 | 123.46 | 0 | 0 | 0.00101734 | 123.46 | 0.00402365 | 488.31 | 0 | 0 | 0.00402365 | 488.31 | 2026-05-09 12:59:36 | -0.00082548 | -1.2976 | -157.4775 | 0 | Close
641 | 1 | 4 | CC DChg | 04:28:20 | 18:50:46 | -0.00022889 | 3.601 | 0.0010237 | 124.24 | 0 | 0 | 0.0010237 | 124.24 | 0.00404656 | 491.09 | 0 | 0 | 0.00404656 | 491.09 | 2026-05-09 13:01:16 | -0.00082423 | -1.1997 | -145.5924 | 0 | Close
642 | 1 | 4 | CC DChg | 04:30:00 | 18:52:26 | -0.00022889 | 3.5957 | 0.00103006 | 125.01 | 0 | 0 | 0.00103006 | 125.01 | 0.00406944 | 493.86 | 0 | 0 | 0.00406944 | 493.86 | 2026-05-09 13:02:56 | -0.00082302 | -1.1997 | -145.5924 | 0 | Close
643 | 1 | 4 | CC DChg | 04:31:40 | 18:54:06 | -0.0002289 | 3.59 | 0.00103641 | 125.78 | 0 | 0 | 0.00103641 | 125.78 | 0.00409228 | 496.64 | 0 | 0 | 0.00409228 | 496.64 | 2026-05-09 13:04:36 | -0.00082175 | -1.1155 | -135.3735 | 0 | Close
644 | 1 | 4 | CC DChg | 04:33:20 | 18:55:46 | -0.0002289 | 3.584 | 0.00104277 | 126.55 | 0 | 0 | 0.00104277 | 126.55 | 0.00411509 | 499.4 | 0 | 0 | 0.00411509 | 499.4 | 2026-05-09 13:06:16 | -0.00082038 | -1.0597 | -128.6048 | 0 | Close
645 | 1 | 4 | CC DChg | 04:35:00 | 18:57:26 | -0.0002289 | 3.578 | 0.00104913 | 127.32 | 0 | 0 | 0.00104913 | 127.32 | 0.00413786 | 502.17 | 0 | 0 | 0.00413786 | 502.17 | 2026-05-09 13:07:56 | -0.000819 | -1.0597 | -128.6084 | 0 | Close
646 | 1 | 4 | CC DChg | 04:36:40 | 18:59:06 | -0.00022891 | 3.5717 | 0.00105549 | 128.09 | 0 | 0 | 0.00105549 | 128.09 | 0.00416059 | 504.93 | 0 | 0 | 0.00416059 | 504.93 | 2026-05-09 13:09:36 | -0.0008176 | -1.0093 | -122.4859 | 0 | Close
647 | 1 | 4 | CC DChg | 04:38:20 | 19:00:46 | -0.00022894 | 3.5648 | 0.00106185 | 128.87 | 0 | 0 | 0.00106185 | 128.87 | 0.00418328 | 507.68 | 0 | 0 | 0.00418328 | 507.68 | 2026-05-09 13:11:16 | -0.00081613 | -0.9216 | -111.8428 | 0 | Close
648 | 1 | 4 | CC DChg | 04:40:00 | 19:02:26 | -0.00022893 | 3.5576 | 0.00106821 | 129.64 | 0 | 0 | 0.00106821 | 129.64 | 0.00420593 | 510.43 | 0 | 0 | 0.00420593 | 510.43 | 2026-05-09 13:12:56 | -0.00081444 | -0.8833 | -107.1932 | 0 | Close
649 | 1 | 4 | CC DChg | 04:41:40 | 19:04:06 | -0.00022891 | 3.5498 | 0.00107457 | 130.41 | 0 | 0 | 0.00107457 | 130.41 | 0.00422853 | 513.17 | 0 | 0 | 0.00422853 | 513.17 | 2026-05-09 13:14:36 | -0.00081258 | -0.8153 | -98.942 | 0 | Close
650 | 1 | 4 | CC DChg | 04:43:20 | 19:05:46 | -0.00022892 | 3.5416 | 0.00108093 | 131.18 | 0 | 0 | 0.00108093 | 131.18 | 0.00425108 | 515.91 | 0 | 0 | 0.00425108 | 515.91 | 2026-05-09 13:16:16 | -0.00081074 | -0.7755 | -94.1116 | 0 | Close
651 | 1 | 4 | CC DChg | 04:45:00 | 19:07:26 | -0.00022889 | 3.5326 | 0.00108728 | 131.95 | 0 | 0 | 0.00108728 | 131.95 | 0.00427357 | 518.64 | 0 | 0 | 0.00427357 | 518.64 | 2026-05-09 13:17:56 | -0.00080858 | -0.7065 | -85.7389 | 0 | Close
652 | 1 | 4 | CC DChg | 04:46:40 | 19:09:06 | -0.0002289 | 3.5229 | 0.00109364 | 132.72 | 0 | 0 | 0.00109364 | 132.72 | 0.004296 | 521.36 | 0 | 0 | 0.004296 | 521.36 | 2026-05-09 13:19:36 | -0.00080639 | -0.6555 | -79.5494 | 0 | Close
653 | 1 | 4 | CC DChg | 04:48:13 | 19:10:40 | -0.00022889 | 3.5129 | 0.00109961 | 133.45 | 0 | 0 | 0.00109961 | 133.45 | 0.004317 | 523.91 | 0 | 0 | 0.004317 | 523.91 | 2026-05-09 13:21:10 | -0.00080407 | -0.597 | -72.4563 | 0 | Close
654 | 1 | 4 | CC DChg | 04:48:20 | 19:10:46 | -0.0002289 | 3.5123 | 0.0011 | 133.5 | 0 | 0 | 0.0011 | 133.5 | 0.00431836 | 524.07 | 0 | 0 | 0.00431836 | 524.07 | 2026-05-09 13:21:16 | -0.00080397 | -0.6465 | -78.461 | 0 | Close
655 | 1 | 4 | CC DChg | 04:49:43 | 19:12:09 | -0.00022891 | 3.5023 | 0.00110529 | 134.14 | 0 | 0 | 0.00110529 | 134.14 | 0.00433692 | 526.32 | 0 | 0 | 0.00433692 | 526.32 | 2026-05-09 13:22:39 | -0.00080171 | -0.529 | -64.2006 | 0 | Close
656 | 1 | 4 | CC DChg | 04:50:00 | 19:12:26 | -0.0002289 | 3.5002 | 0.00110636 | 134.27 | 0 | 0 | 0.00110636 | 134.27 | 0.00434066 | 526.78 | 0 | 0 | 0.00434066 | 526.78 | 2026-05-09 13:22:56 | -0.0008012 | -0.5087 | -61.7301 | 0 | Close
657 | 1 | 4 | CC DChg | 04:51:15 | 19:13:42 | -0.0002289 | 3.4902 | 0.00111118 | 134.85 | 0 | 0 | 0.00111118 | 134.85 | 0.0043575 | 528.82 | 0 | 0 | 0.0043575 | 528.82 | 2026-05-09 13:24:12 | -0.00079891 | -0.482 | -58.4919 | 0 | Close
658 | 1 | 4 | CC DChg | 04:51:40 | 19:14:06 | -0.00022891 | 3.4869 | 0.00111272 | 135.04 | 0 | 0 | 0.00111272 | 135.04 | 0.00436287 | 529.47 | 0 | 0 | 0.00436287 | 529.47 | 2026-05-09 13:24:36 | -0.00079819 | -0.4663 | -56.5918 | 0 | Close
659 | 1 | 4 | CC DChg | 04:52:51 | 19:15:17 | -0.00022892 | 3.4769 | 0.00111723 | 135.59 | 0 | 0 | 0.00111723 | 135.59 | 0.00437859 | 531.38 | 0 | 0 | 0.00437859 | 531.38 | 2026-05-09 13:25:47 | -0.00079593 | -0.4514 | -54.7875 | 0 | Close
660 | 1 | 4 | CC DChg | 04:53:20 | 19:15:46 | -0.00022892 | 3.4726 | 0.00111908 | 135.81 | 0 | 0 | 0.00111908 | 135.81 | 0.004385 | 532.16 | 0 | 0 | 0.004385 | 532.16 | 2026-05-09 13:26:16 | -0.00079495 | -0.4288 | -52.0434 | 0 | Close
661 | 1 | 4 | CC DChg | 04:54:23 | 19:16:49 | -0.00022892 | 3.4626 | 0.0011231 | 136.3 | 0 | 0 | 0.0011231 | 136.3 | 0.00439896 | 533.85 | 0 | 0 | 0.00439896 | 533.85 | 2026-05-09 13:27:19 | -0.00079266 | -0.4025 | -48.849 | 0 | Close
662 | 1 | 4 | CC DChg | 04:55:00 | 19:17:26 | -0.00022891 | 3.4567 | 0.00112544 | 136.58 | 0 | 0 | 0.00112544 | 136.58 | 0.00440703 | 534.83 | 0 | 0 | 0.00440703 | 534.83 | 2026-05-09 13:27:56 | -0.00079127 | -0.3956 | -48.0043 | 0 | Close
663 | 1 | 4 | CC DChg | 04:56:00 | 19:18:27 | -0.00022892 | 3.4467 | 0.00112928 | 137.05 | 0 | 0 | 0.00112928 | 137.05 | 0.00442031 | 536.45 | 0 | 0 | 0.00442031 | 536.45 | 2026-05-09 13:28:56 | -0.00078902 | -0.3847 | -46.685 | 0 | Close
664 | 1 | 4 | CC DChg | 04:56:40 | 19:19:06 | -0.00022891 | 3.44 | 0.00113179 | 137.35 | 0 | 0 | 0.00113179 | 137.35 | 0.00442896 | 537.49 | 0 | 0 | 0.00442896 | 537.49 | 2026-05-09 13:29:36 | -0.00078745 | -0.3749 | -45.4958 | 0 | Close
665 | 1 | 4 | CC DChg | 04:57:35 | 19:20:02 | -0.00022891 | 3.43 | 0.00113534 | 137.78 | 0 | 0 | 0.00113534 | 137.78 | 0.00444112 | 538.97 | 0 | 0 | 0.00444112 | 538.97 | 2026-05-09 13:30:32 | -0.00078516 | -0.3542 | -42.9838 | 0 | Close
666 | 1 | 4 | CC DChg | 04:58:20 | 19:20:46 | -0.00022889 | 3.4219 | 0.00113815 | 138.13 | 0 | 0 | 0.00113815 | 138.13 | 0.00445077 | 540.14 | 0 | 0 | 0.00445077 | 540.14 | 2026-05-09 13:31:16 | -0.00078324 | -0.3477 | -42.2004 | 0 | Close
667 | 1 | 4 | CC DChg | 04:59:11 | 19:21:38 | -0.00022889 | 3.4119 | 0.00114145 | 138.53 | 0 | 0 | 0.00114145 | 138.53 | 0.00446205 | 541.51 | 0 | 0 | 0.00446205 | 541.51 | 2026-05-09 13:32:08 | -0.00078095 | -0.33 | -40.0453 | 0 | Close
668 | 1 | 4 | CC DChg | 05:00:00 | 19:22:26 | -0.00022888 | 3.4021 | 0.00114451 | 138.9 | 0 | 0 | 0.00114451 | 138.9 | 0.00447247 | 542.78 | 0 | 0 | 0.00447247 | 542.78 | 2026-05-09 13:32:56 | -0.00077867 | -0.3121 | -37.8707 | 0 | Close
669 | 1 | 4 | CC DChg | 05:00:49 | 19:23:16 | -0.00022888 | 3.3921 | 0.00114767 | 139.28 | 0 | 0 | 0.00114767 | 139.28 | 0.0044832 | 544.08 | 0 | 0 | 0.0044832 | 544.08 | 2026-05-09 13:33:46 | -0.00077638 | -0.316 | -38.3474 | 0 | Close
670 | 1 | 4 | CC DChg | 05:01:37 | 19:24:03 | -0.00022888 | 3.3821 | 0.0011507 | 139.65 | 0 | 0 | 0.0011507 | 139.65 | 0.00449345 | 545.32 | 0 | 0 | 0.00449345 | 545.32 | 2026-05-09 13:34:33 | -0.0007741 | -0.3026 | -36.726 | 0 | Close
671 | 1 | 4 | CC DChg | 05:01:40 | 19:24:06 | -0.00022888 | 3.3814 | 0.00115087 | 139.67 | 0 | 0 | 0.00115087 | 139.67 | 0.00449403 | 545.39 | 0 | 0 | 0.00449403 | 545.39 | 2026-05-09 13:34:36 | -0.00077393 | -0.2453 | -29.7735 | 0 | Close
672 | 1 | 4 | CC DChg | 05:02:25 | 19:24:51 | -0.00022888 | 3.3714 | 0.00115375 | 140.02 | 0 | 0 | 0.00115375 | 140.02 | 0.00450376 | 546.57 | 0 | 0 | 0.00450376 | 546.57 | 2026-05-09 13:35:21 | -0.00077165 | -0.288 | -34.9525 | 0 | Close
673 | 1 | 4 | CC DChg | 05:03:10 | 19:25:36 | -0.00022887 | 3.3614 | 0.0011566 | 140.36 | 0 | 0 | 0.0011566 | 140.36 | 0.00451335 | 547.74 | 0 | 0 | 0.00451335 | 547.74 | 2026-05-09 13:36:06 | -0.00076932 | -0.2848 | -34.5663 | 0 | Close
674 | 1 | 4 | CC DChg | 05:03:20 | 19:25:46 | -0.00022888 | 3.3592 | 0.00115723 | 140.44 | 0 | 0 | 0.00115723 | 140.44 | 0.00451546 | 547.99 | 0 | 0 | 0.00451546 | 547.99 | 2026-05-09 13:36:16 | -0.00076885 | -0.2861 | -34.7259 | 0 | Close
675 | 1 | 4 | CC DChg | 05:04:03 | 19:26:30 | -0.00022889 | 3.3492 | 0.00115999 | 140.78 | 0 | 0 | 0.00115999 | 140.78 | 0.00452474 | 549.12 | 0 | 0 | 0.00452474 | 549.12 | 2026-05-09 13:36:59 | -0.0007666 | -0.2766 | -33.5642 | 0 | Close
676 | 1 | 4 | CC DChg | 05:04:46 | 19:27:12 | -0.0002289 | 3.3392 | 0.00116271 | 141.11 | 0 | 0 | 0.00116271 | 141.11 | 0.00453384 | 550.22 | 0 | 0 | 0.00453384 | 550.22 | 2026-05-09 13:37:42 | -0.00076434 | -0.2721 | -33.0227 | 0 | Close
677 | 1 | 4 | CC DChg | 05:05:00 | 19:27:26 | -0.00022889 | 3.3359 | 0.00116358 | 141.21 | 0 | 0 | 0.00116358 | 141.21 | 0.00453675 | 550.58 | 0 | 0 | 0.00453675 | 550.58 | 2026-05-09 13:37:56 | -0.00076355 | -0.264 | -32.0388 | 0 | Close
678 | 1 | 4 | CC DChg | 05:05:42 | 19:28:08 | -0.00022889 | 3.3259 | 0.00116627 | 141.54 | 0 | 0 | 0.00116627 | 141.54 | 0.00454571 | 551.66 | 0 | 0 | 0.00454571 | 551.66 | 2026-05-09 13:38:38 | -0.00076127 | -0.269 | -32.6397 | 0 | Close
679 | 1 | 4 | CC DChg | 05:06:21 | 19:28:48 | -0.00022888 | 3.3159 | 0.00116879 | 141.84 | 0 | 0 | 0.00116879 | 141.84 | 0.00455407 | 552.68 | 0 | 0 | 0.00455407 | 552.68 | 2026-05-09 13:39:18 | -0.00075894 | -0.2518 | -30.5566 | 0 | Close
680 | 1 | 4 | CC DChg | 05:06:40 | 19:29:06 | -0.00022889 | 3.3111 | 0.00116994 | 141.98 | 0 | 0 | 0.00116994 | 141.98 | 0.00455788 | 553.14 | 0 | 0 | 0.00455788 | 553.14 | 2026-05-09 13:39:36 | -0.00075788 | -0.2397 | -29.0948 | 0 | Close
681 | 1 | 4 | CC DChg | 05:07:17 | 19:29:44 | -0.00022889 | 3.3011 | 0.00117235 | 142.27 | 0 | 0 | 0.00117235 | 142.27 | 0.00456583 | 554.1 | 0 | 0 | 0.00456583 | 554.1 | 2026-05-09 13:40:14 | -0.00075559 | -0.2403 | -29.1672 | 0 | Close
682 | 1 | 4 | CC DChg | 05:07:53 | 19:30:20 | -0.00022889 | 3.2911 | 0.00117463 | 142.55 | 0 | 0 | 0.00117463 | 142.55 | 0.00457337 | 555.02 | 0 | 0 | 0.00457337 | 555.02 | 2026-05-09 13:40:50 | -0.0007533 | -0.2289 | -27.7767 | 0 | Close
683 | 1 | 4 | CC DChg | 05:08:20 | 19:30:46 | -0.00022889 | 3.2839 | 0.0011763 | 142.75 | 0 | 0 | 0.0011763 | 142.75 | 0.00457885 | 555.69 | 0 | 0 | 0.00457885 | 555.69 | 2026-05-09 13:41:16 | -0.00075165 | -0.2314 | -28.0789 | 0 | Close
684 | 1 | 4 | CC DChg | 05:08:54 | 19:31:20 | -0.0002289 | 3.2739 | 0.00117848 | 143.02 | 0 | 0 | 0.00117848 | 143.02 | 0.004586 | 556.55 | 0 | 0 | 0.004586 | 556.55 | 2026-05-09 13:41:50 | -0.0007494 | -0.2181 | -26.4671 | 0 | Close
685 | 1 | 4 | CC DChg | 05:09:27 | 19:31:54 | -0.0002289 | 3.2639 | 0.00118061 | 143.28 | 0 | 0 | 0.00118061 | 143.28 | 0.00459296 | 557.4 | 0 | 0 | 0.00459296 | 557.4 | 2026-05-09 13:42:24 | -0.00074711 | -0.213 | -25.849 | 0 | Close
686 | 1 | 4 | CC DChg | 05:10:00 | 19:32:26 | -0.00022891 | 3.254 | 0.00118266 | 143.53 | 0 | 0 | 0.00118266 | 143.53 | 0.00459963 | 558.21 | 0 | 0 | 0.00459963 | 558.21 | 2026-05-09 13:42:56 | -0.00074487 | -0.2068 | -25.0978 | 0 | Close
687 | 1 | 4 | CC DChg | 05:10:32 | 19:32:58 | -0.00022892 | 3.244 | 0.00118471 | 143.78 | 0 | 0 | 0.00118471 | 143.78 | 0.00460631 | 559.02 | 0 | 0 | 0.00460631 | 559.02 | 2026-05-09 13:43:28 | -0.00074262 | -0.2054 | -24.9245 | 0 | Close
688 | 1 | 4 | CC DChg | 05:11:04 | 19:33:31 | -0.00022891 | 3.234 | 0.00118676 | 144.02 | 0 | 0 | 0.00118676 | 144.02 | 0.00461294 | 559.82 | 0 | 0 | 0.00461294 | 559.82 | 2026-05-09 13:44:00 | -0.00074029 | -0.2047 | -24.8468 | 0 | Close
689 | 1 | 4 | CC DChg | 05:11:35 | 19:34:02 | -0.0002289 | 3.224 | 0.00118876 | 144.27 | 0 | 0 | 0.00118876 | 144.27 | 0.00461938 | 560.6 | 0 | 0 | 0.00461938 | 560.6 | 2026-05-09 13:44:32 | -0.00073797 | -0.1997 | -24.2319 | 0 | Close
690 | 1 | 4 | CC DChg | 05:11:40 | 19:34:06 | -0.0002289 | 3.223 | 0.00118902 | 144.3 | 0 | 0 | 0.00118902 | 144.3 | 0.00462022 | 560.71 | 0 | 0 | 0.00462022 | 560.71 | 2026-05-09 13:44:36 | -0.00073774 | -0.2605 | -31.6181 | 0 | Close
691 | 1 | 4 | CC DChg | 05:12:10 | 19:34:36 | -0.00022891 | 3.213 | 0.00119094 | 144.53 | 0 | 0 | 0.00119094 | 144.53 | 0.0046264 | 561.46 | 0 | 0 | 0.0046264 | 561.46 | 2026-05-09 13:45:06 | -0.00073549 | -0.192 | -23.3042 | 0 | Close
692 | 1 | 4 | CC DChg | 05:12:40 | 19:35:07 | -0.0002289 | 3.203 | 0.00119287 | 144.77 | 0 | 0 | 0.00119287 | 144.77 | 0.0046326 | 562.21 | 0 | 0 | 0.0046326 | 562.21 | 2026-05-09 13:45:37 | -0.00073317 | -0.1933 | -23.4585 | 0 | Close
693 | 1 | 4 | CC DChg | 05:13:09 | 19:35:36 | -0.00022889 | 3.193 | 0.00119473 | 144.99 | 0 | 0 | 0.00119473 | 144.99 | 0.00463854 | 562.93 | 0 | 0 | 0.00463854 | 562.93 | 2026-05-09 13:46:06 | -0.00073085 | -0.1857 | -22.5318 | 0 | Close
694 | 1 | 4 | CC DChg | 05:13:20 | 19:35:46 | -0.0002289 | 3.1896 | 0.00119538 | 145.07 | 0 | 0 | 0.00119538 | 145.07 | 0.00464061 | 563.18 | 0 | 0 | 0.00464061 | 563.18 | 2026-05-09 13:46:16 | -0.0007301 | -0.1908 | -23.1518 | 0 | Close
695 | 1 | 4 | CC DChg | 05:13:48 | 19:36:15 | -0.0002289 | 3.1796 | 0.0011972 | 145.29 | 0 | 0 | 0.0011972 | 145.29 | 0.00464642 | 563.89 | 0 | 0 | 0.00464642 | 563.89 | 2026-05-09 13:46:45 | -0.00072781 | -0.1825 | -22.1456 | 0 | Close
696 | 1 | 4 | CC DChg | 05:14:16 | 19:36:43 | -0.00022889 | 3.1696 | 0.00119898 | 145.51 | 0 | 0 | 0.00119898 | 145.51 | 0.00465208 | 564.57 | 0 | 0 | 0.00465208 | 564.57 | 2026-05-09 13:47:13 | -0.00072549 | -0.178 | -21.6063 | 0 | Close
697 | 1 | 4 | CC DChg | 05:14:44 | 19:37:11 | -0.0002289 | 3.1596 | 0.00120075 | 145.72 | 0 | 0 | 0.00120075 | 145.72 | 0.00465769 | 565.25 | 0 | 0 | 0.00465769 | 565.25 | 2026-05-09 13:47:41 | -0.00072323 | -0.1774 | -21.5286 | 0 | Close
698 | 1 | 4 | CC DChg | 05:15:00 | 19:37:26 | -0.0002289 | 3.154 | 0.00120173 | 145.84 | 0 | 0 | 0.00120173 | 145.84 | 0.00466078 | 565.63 | 0 | 0 | 0.00466078 | 565.63 | 2026-05-09 13:47:56 | -0.00072195 | -0.1749 | -21.2225 | 0 | Close
699 | 1 | 4 | CC DChg | 05:15:27 | 19:37:53 | -0.00022889 | 3.144 | 0.00120346 | 146.05 | 0 | 0 | 0.00120346 | 146.05 | 0.00466621 | 566.29 | 0 | 0 | 0.00466621 | 566.29 | 2026-05-09 13:48:23 | -0.00071963 | -0.1723 | -20.9094 | 0 | Close
700 | 1 | 4 | CC DChg | 05:15:53 | 19:38:20 | -0.0002289 | 3.134 | 0.00120515 | 146.26 | 0 | 0 | 0.00120515 | 146.26 | 0.00467154 | 566.93 | 0 | 0 | 0.00467154 | 566.93 | 2026-05-09 13:48:50 | -0.00071737 | -0.1698 | -20.6019 | 0 | Close
701 | 1 | 4 | CC DChg | 05:16:19 | 19:38:45 | -0.00022889 | 3.124 | 0.00120677 | 146.45 | 0 | 0 | 0.00120677 | 146.45 | 0.00467659 | 567.55 | 0 | 0 | 0.00467659 | 567.55 | 2026-05-09 13:49:15 | -0.00071505 | -0.1615 | -19.6009 | 0 | Close
702 | 1 | 4 | CC DChg | 05:16:40 | 19:39:06 | -0.00022889 | 3.116 | 0.00120809 | 146.61 | 0 | 0 | 0.00120809 | 146.61 | 0.00468071 | 568.05 | 0 | 0 | 0.00468071 | 568.05 | 2026-05-09 13:49:36 | -0.00071322 | -0.1653 | -20.0607 | 0 | Close
703 | 1 | 4 | CC DChg | 05:17:05 | 19:39:32 | -0.0002289 | 3.106 | 0.00120971 | 146.81 | 0 | 0 | 0.00120971 | 146.81 | 0.00468576 | 568.66 | 0 | 0 | 0.00468576 | 568.66 | 2026-05-09 13:50:01 | -0.00071096 | -0.1621 | -19.6775 | 0 | Close
704 | 1 | 4 | CC DChg | 05:17:30 | 19:39:57 | -0.0002289 | 3.096 | 0.00121132 | 147.01 | 0 | 0 | 0.00121132 | 147.01 | 0.00469075 | 569.27 | 0 | 0 | 0.00469075 | 569.27 | 2026-05-09 13:50:27 | -0.00070867 | -0.1609 | -19.5221 | 0 | Close
705 | 1 | 4 | CC DChg | 05:17:55 | 19:40:22 | -0.00022891 | 3.086 | 0.00121289 | 147.2 | 0 | 0 | 0.00121289 | 147.2 | 0.0046956 | 569.85 | 0 | 0 | 0.0046956 | 569.85 | 2026-05-09 13:50:51 | -0.00070642 | -0.157 | -19.0593 | 0 | Close
706 | 1 | 4 | CC DChg | 05:18:20 | 19:40:46 | -0.0002289 | 3.076 | 0.00121445 | 147.38 | 0 | 0 | 0.00121445 | 147.38 | 0.0047004 | 570.44 | 0 | 0 | 0.0047004 | 570.44 | 2026-05-09 13:51:16 | -0.0007041 | -0.1558 | -18.9029 | 0 | Close
707 | 1 | 4 | CC DChg | 05:18:44 | 19:41:10 | -0.0002289 | 3.066 | 0.00121598 | 147.57 | 0 | 0 | 0.00121598 | 147.57 | 0.00470511 | 571.01 | 0 | 0 | 0.00470511 | 571.01 | 2026-05-09 13:51:40 | -0.00070181 | -0.1532 | -18.5965 | 0 | Close
708 | 1 | 4 | CC DChg | 05:19:08 | 19:41:34 | -0.0002289 | 3.056 | 0.00121752 | 147.76 | 0 | 0 | 0.00121752 | 147.76 | 0.00470982 | 571.58 | 0 | 0 | 0.00470982 | 571.58 | 2026-05-09 13:52:04 | -0.00069952 | -0.1539 | -18.6753 | 0 | Close
709 | 1 | 4 | CC DChg | 05:19:31 | 19:41:58 | -0.00022889 | 3.046 | 0.00121902 | 147.94 | 0 | 0 | 0.00121902 | 147.94 | 0.00471438 | 572.13 | 0 | 0 | 0.00471438 | 572.13 | 2026-05-09 13:52:28 | -0.0006972 | -0.1494 | -18.1327 | 0 | Close
710 | 1 | 4 | CC DChg | 05:19:55 | 19:42:22 | -0.00022889 | 3.036 | 0.00122054 | 148.12 | 0 | 0 | 0.00122054 | 148.12 | 0.004719 | 572.69 | 0 | 0 | 0.004719 | 572.69 | 2026-05-09 13:52:52 | -0.00069491 | -0.152 | -18.4423 | 0 | Close
711 | 1 | 4 | CC DChg | 05:20:00 | 19:42:26 | -0.0002289 | 3.0343 | 0.00122081 | 148.16 | 0 | 0 | 0.00122081 | 148.16 | 0.00471983 | 572.79 | 0 | 0 | 0.00471983 | 572.79 | 2026-05-09 13:52:56 | -0.00069455 | -0.1607 | -19.5063 | 0 | Close
712 | 1 | 4 | CC DChg | 05:20:23 | 19:42:49 | -0.0002289 | 3.0243 | 0.00122228 | 148.34 | 0 | 0 | 0.00122228 | 148.34 | 0.0047243 | 573.34 | 0 | 0 | 0.0047243 | 573.34 | 2026-05-09 13:53:19 | -0.00069226 | -0.1475 | -17.9029 | 0 | Close
713 | 1 | 4 | CC DChg | 05:20:46 | 19:43:12 | -0.0002289 | 3.0143 | 0.00122375 | 148.51 | 0 | 0 | 0.00122375 | 148.51 | 0.00472871 | 573.87 | 0 | 0 | 0.00472871 | 573.87 | 2026-05-09 13:53:42 | -0.00068997 | -0.1462 | -17.7487 | 0 | Close
714 | 1 | 4 | CC DChg | 05:21:09 | 19:43:36 | -0.0002289 | 3.0043 | 0.00122524 | 148.69 | 0 | 0 | 0.00122524 | 148.69 | 0.00473321 | 574.42 | 0 | 0 | 0.00473321 | 574.42 | 2026-05-09 13:54:06 | -0.00068768 | -0.1494 | -18.1316 | 0 | Close
715 | 1 | 4 | CC DChg | 05:21:19 | 19:43:45 | -0.00022889 | 3 | 0.00122586 | 148.77 | 0 | 0 | 0.00122586 | 148.77 | 0.00473506 | 574.64 | 0 | 0 | 0.00473506 | 574.64 | 2026-05-09 13:54:15 | -0.00068667 | -0.1434 | -17.4055 | 0 | Close
716 | 1 | 5 | Rest | 00:00:00 | 00:00:00 | 0 | 3.033 | 0 | 0 | 0 | 0 | 0 | 0 | 0 | 0 | 0 | 0 | 0 | 0 | 2026-05-09 13:54:15 | 0 | 0 | 0 | 0 | Close
717 | 1 | 5 | Rest | 00:00:30 | 19:44:15 | 0 | 3.1078 | 0 | 0 | 0 | 0 | 0 | 0 | 0 | 0 | 0 | 0 | 0 | 0 | 2026-05-09 13:54:45 | 0 | 0 | 0 | 0 | Close
718 | 1 | 5 | Rest | 00:01:00 | 19:44:45 | 0 | 3.1393 | 0 | 0 | 0 | 0 | 0 | 0 | 0 | 0 | 0 | 0 | 0 | 0 | 2026-05-09 13:55:15 | 0 | 0 | 0 | 0 | Close
719 | 1 | 5 | Rest | 00:01:30 | 19:45:15 | 0 | 3.1623 | 0 | 0 | 0 | 0 | 0 | 0 | 0 | 0 | 0 | 0 | 0 | 0 | 2026-05-09 13:55:45 | 0 | 0 | 0 | 0 | Close
720 | 1 | 5 | Rest | 00:02:00 | 19:45:45 | 0 | 3.1808 | 0 | 0 | 0 | 0 | 0 | 0 | 0 | 0 | 0 | 0 | 0 | 0 | 2026-05-09 13:56:15 | 0 | 0 | 0 | 0 | Close
721 | 1 | 5 | Rest | 00:02:30 | 19:46:15 | 0 | 3.1964 | 0 | 0 | 0 | 0 | 0 | 0 | 0 | 0 | 0 | 0 | 0 | 0 | 2026-05-09 13:56:45 | 0 | 0 | 0 | 0 | Close
722 | 1 | 5 | Rest | 00:03:00 | 19:46:45 | 0 | 3.21 | 0 | 0 | 0 | 0 | 0 | 0 | 0 | 0 | 0 | 0 | 0 | 0 | 2026-05-09 13:57:15 | 0 | 0 | 0 | 0 | Close
723 | 1 | 5 | Rest | 00:03:30 | 19:47:15 | 0 | 3.222 | 0 | 0 | 0 | 0 | 0 | 0 | 0 | 0 | 0 | 0 | 0 | 0 | 2026-05-09 13:57:45 | 0 | 0 | 0 | 0 | Close
724 | 1 | 5 | Rest | 00:04:00 | 19:47:45 | 0 | 3.2329 | 0 | 0 | 0 | 0 | 0 | 0 | 0 | 0 | 0 | 0 | 0 | 0 | 2026-05-09 13:58:15 | 0 | 0 | 0 | 0 | Close
725 | 1 | 5 | Rest | 00:04:30 | 19:48:15 | 0 | 3.2427 | 0 | 0 | 0 | 0 | 0 | 0 | 0 | 0 | 0 | 0 | 0 | 0 | 2026-05-09 13:58:45 | 0 | 0 | 0 | 0 | Close
726 | 1 | 5 | Rest | 00:05:00 | 19:48:45 | 0 | 3.252 | 0 | 0 | 0 | 0 | 0 | 0 | 0 | 0 | 0 | 0 | 0 | 0 | 2026-05-09 13:59:15 | 0 | 0 | 0 | 0 | Close
727 | 2 | 2 | CCCV Chg | 00:00:00 | 00:00:00 | 0.0002288 | 3.2856 | 0 | 0 | 0 | 0 | 0 | 0 | 0 | 0 | 0 | 0 | 0 | 0 | 2026-05-09 13:59:16 | 0.00075175 | 0 | 0 | 0 | Close
728 | 2 | 2 | CCCV Chg | 00:00:00 | 19:48:46 | 0.0002288 | 3.2856 | 1e-08 | 0 | 1e-08 | 0 | 0 | 0 | 2e-08 | 0 | 2e-08 | 0 | 0 | 0 | 2026-05-09 13:59:16 | 0.00075175 | 0 | 0 | 0 | Close
729 | 2 | 2 | CCCV Chg | 00:00:00 | 19:48:46 | 0.0002289 | 3.2965 | 5e-08 | 0.01 | 5e-08 | 0.01 | 0 | 0 | 1.7e-07 | 0.02 | 1.7e-07 | 0.02 | 0 | 0 | 2026-05-09 13:59:16 | 0.00075457 | 0.0041 | 0.4955 | 0 | Close
730 | 2 | 2 | CCCV Chg | 00:00:02 | 19:48:48 | 0.0002289 | 3.3067 | 1.5e-07 | 0.02 | 1.5e-07 | 0.02 | 0 | 0 | 4.8e-07 | 0.06 | 4.8e-07 | 0.06 | 0 | 0 | 2026-05-09 13:59:18 | 0.0007569 | 0.0094 | 1.1348 | 0 | Close
731 | 2 | 2 | CCCV Chg | 00:00:04 | 19:48:50 | 0.0002289 | 3.3169 | 2.9e-07 | 0.03 | 2.9e-07 | 0.03 | 0 | 0 | 9.5e-07 | 0.11 | 9.5e-07 | 0.11 | 0 | 0 | 2026-05-09 13:59:20 | 0.00075924 | 0.0137 | 1.6643 | 0 | Close
732 | 2 | 2 | CCCV Chg | 00:00:07 | 19:48:53 | 0.00022889 | 3.3271 | 4.6e-07 | 0.06 | 4.6e-07 | 0.06 | 0 | 0 | 1.54e-06 | 0.19 | 1.54e-06 | 0.19 | 0 | 0 | 2026-05-09 13:59:23 | 0.00076154 | 0.0175 | 2.1182 | 0 | Close
733 | 2 | 2 | CCCV Chg | 00:00:10 | 19:48:56 | 0.0002289 | 3.3372 | 6.7e-07 | 0.08 | 6.7e-07 | 0.08 | 0 | 0 | 2.24e-06 | 0.27 | 2.24e-06 | 0.27 | 0 | 0 | 2026-05-09 13:59:26 | 0.00076389 | 0.0208 | 2.5211 | 0 | Close
734 | 2 | 2 | CCCV Chg | 00:00:14 | 19:49:00 | 0.00022889 | 3.3473 | 9.2e-07 | 0.11 | 9.2e-07 | 0.11 | 0 | 0 | 3.07e-06 | 0.37 | 3.07e-06 | 0.37 | 0 | 0 | 2026-05-09 13:59:30 | 0.00076616 | 0.0246 | 2.9795 | 0 | Close
735 | 2 | 2 | CCCV Chg | 00:00:18 | 19:49:04 | 0.0002289 | 3.3573 | 1.2e-06 | 0.15 | 1.2e-06 | 0.15 | 0 | 0 | 3.98e-06 | 0.48 | 3.98e-06 | 0.48 | 0 | 0 | 2026-05-09 13:59:34 | 0.00076849 | 0.0273 | 3.318 | 0 | Close
736 | 2 | 2 | CCCV Chg | 00:00:23 | 19:49:09 | 0.00022889 | 3.3673 | 1.51e-06 | 0.18 | 1.51e-06 | 0.18 | 0 | 0 | 5.03e-06 | 0.61 | 5.03e-06 | 0.61 | 0 | 0 | 2026-05-09 13:59:39 | 0.00077074 | 0.0312 | 3.7809 | 0 | Close
737 | 2 | 2 | CCCV Chg | 00:00:29 | 19:49:15 | 0.0002289 | 3.3773 | 1.85e-06 | 0.22 | 1.85e-06 | 0.22 | 0 | 0 | 6.19e-06 | 0.75 | 6.19e-06 | 0.75 | 0 | 0 | 2026-05-09 13:59:45 | 0.00077306 | 0.0343 | 4.1668 | 0 | Close
738 | 2 | 2 | CCCV Chg | 00:00:35 | 19:49:20 | 0.00022889 | 3.3873 | 2.23e-06 | 0.27 | 2.23e-06 | 0.27 | 0 | 0 | 7.46e-06 | 0.9 | 7.46e-06 | 0.9 | 0 | 0 | 2026-05-09 13:59:50 | 0.00077532 | 0.0375 | 4.5526 | 0 | Close
739 | 2 | 2 | CCCV Chg | 00:00:41 | 19:49:27 | 0.00022891 | 3.3973 | 2.63e-06 | 0.32 | 2.63e-06 | 0.32 | 0 | 0 | 8.82e-06 | 1.07 | 8.82e-06 | 1.07 | 0 | 0 | 2026-05-09 13:59:57 | 0.00077768 | 0.0401 | 4.8613 | 0 | Close
740 | 2 | 2 | CCCV Chg | 00:00:48 | 19:49:34 | 0.00022889 | 3.4073 | 3.06e-06 | 0.37 | 3.06e-06 | 0.37 | 0 | 0 | 1.029e-05 | 1.25 | 1.029e-05 | 1.25 | 0 | 0 | 2026-05-09 14:00:04 | 0.0007799 | 0.0432 | 5.247 | 0 | Close
741 | 2 | 2 | CCCV Chg | 00:00:55 | 19:49:41 | 0.0002289 | 3.4173 | 3.52e-06 | 0.43 | 3.52e-06 | 0.43 | 0 | 0 | 1.187e-05 | 1.44 | 1.187e-05 | 1.44 | 0 | 0 | 2026-05-09 14:00:11 | 0.00078222 | 0.0464 | 5.6329 | 0 | Close
742 | 2 | 2 | CCCV Chg | 00:01:03 | 19:49:49 | 0.0002289 | 3.4273 | 4.01e-06 | 0.49 | 4.01e-06 | 0.49 | 0 | 0 | 1.355e-05 | 1.64 | 1.355e-05 | 1.64 | 0 | 0 | 2026-05-09 14:00:19 | 0.00078451 | 0.049 | 5.9415 | 0 | Close
743 | 2 | 2 | CCCV Chg | 00:01:11 | 19:49:57 | 0.00022889 | 3.4373 | 4.53e-06 | 0.55 | 4.53e-06 | 0.55 | 0 | 0 | 1.534e-05 | 1.86 | 1.534e-05 | 1.86 | 0 | 0 | 2026-05-09 14:00:27 | 0.00078676 | 0.0521 | 6.3273 | 0 | Close
744 | 2 | 2 | CCCV Chg | 00:01:20 | 19:50:06 | 0.00022889 | 3.4473 | 5.09e-06 | 0.62 | 5.09e-06 | 0.62 | 0 | 0 | 1.726e-05 | 2.09 | 1.726e-05 | 2.09 | 0 | 0 | 2026-05-09 14:00:36 | 0.00078905 | 0.056 | 6.7904 | 0 | Close
745 | 2 | 2 | CCCV Chg | 00:01:29 | 19:50:15 | 0.00022891 | 3.4573 | 5.68e-06 | 0.69 | 5.68e-06 | 0.69 | 0 | 0 | 1.93e-05 | 2.34 | 1.93e-05 | 2.34 | 0 | 0 | 2026-05-09 14:00:45 | 0.00079141 | 0.0591 | 7.1761 | 0 | Close
746 | 2 | 2 | CCCV Chg | 00:01:39 | 19:50:25 | 0.0002289 | 3.4673 | 6.33e-06 | 0.77 | 6.33e-06 | 0.77 | 0 | 0 | 2.153e-05 | 2.61 | 2.153e-05 | 2.61 | 0 | 0 | 2026-05-09 14:00:55 | 0.00079366 | 0.0642 | 7.7934 | 0 | Close
747 | 2 | 2 | CCCV Chg | 00:01:40 | 19:50:25 | 0.00022888 | 3.4678 | 6.36e-06 | 0.77 | 6.36e-06 | 0.77 | 0 | 0 | 2.164e-05 | 2.63 | 2.164e-05 | 2.63 | 0 | 0 | 2026-05-09 14:00:55 | 0.00079371 | 0.0636 | 7.7164 | 0 | Close
748 | 2 | 2 | CCCV Chg | 00:01:50 | 19:50:36 | 0.00022889 | 3.4778 | 7.05e-06 | 0.86 | 7.05e-06 | 0.86 | 0 | 0 | 2.404e-05 | 2.92 | 2.404e-05 | 2.92 | 0 | 0 | 2026-05-09 14:01:06 | 0.00079603 | 0.0693 | 8.4107 | 0 | Close
749 | 2 | 2 | CCCV Chg | 00:02:02 | 19:50:48 | 0.00022889 | 3.4878 | 7.81e-06 | 0.95 | 7.81e-06 | 0.95 | 0 | 0 | 2.67e-05 | 3.24 | 2.67e-05 | 3.24 | 0 | 0 | 2026-05-09 14:01:18 | 0.00079832 | 0.0763 | 9.2595 | 0 | Close
750 | 2 | 2 | CCCV Chg | 00:02:15 | 19:51:01 | 0.00022889 | 3.4978 | 8.64e-06 | 1.05 | 8.64e-06 | 1.05 | 0 | 0 | 2.959e-05 | 3.59 | 2.959e-05 | 3.59 | 0 | 0 | 2026-05-09 14:01:31 | 0.00080061 | 0.0827 | 10.0311 | 0 | Close
751 | 2 | 2 | CCCV Chg | 00:02:30 | 19:51:16 | 0.0002289 | 3.5078 | 9.58e-06 | 1.16 | 9.58e-06 | 1.16 | 0 | 0 | 3.286e-05 | 3.99 | 3.286e-05 | 3.99 | 0 | 0 | 2026-05-09 14:01:46 | 0.00080294 | 0.0935 | 11.3429 | 0 | Close
752 | 2 | 2 | CCCV Chg | 00:02:47 | 19:51:33 | 0.0002289 | 3.5178 | 1.062e-05 | 1.29 | 1.062e-05 | 1.29 | 0 | 0 | 3.655e-05 | 4.44 | 3.655e-05 | 4.44 | 0 | 0 | 2026-05-09 14:02:03 | 0.00080522 | 0.1049 | 12.7317 | 0 | Close
753 | 2 | 2 | CCCV Chg | 00:03:06 | 19:51:52 | 0.00022889 | 3.5278 | 1.185e-05 | 1.44 | 1.185e-05 | 1.44 | 0 | 0 | 4.085e-05 | 4.96 | 4.085e-05 | 4.96 | 0 | 0 | 2026-05-09 14:02:22 | 0.00080748 | 0.1221 | 14.8152 | 0 | Close
754 | 2 | 2 | CCCV Chg | 00:03:20 | 19:52:05 | 0.00022889 | 3.5343 | 1.272e-05 | 1.54 | 1.272e-05 | 1.54 | 0 | 0 | 4.392e-05 | 5.33 | 4.392e-05 | 5.33 | 0 | 0 | 2026-05-09 14:02:35 | 0.00080897 | 0.134 | 16.2634 | 0 | Close
755 | 2 | 2 | CCCV Chg | 00:03:45 | 19:52:31 | 0.0002289 | 3.5443 | 1.431e-05 | 1.74 | 1.431e-05 | 1.74 | 0 | 0 | 4.957e-05 | 6.02 | 4.957e-05 | 6.02 | 0 | 0 | 2026-05-09 14:03:01 | 0.00081129 | 0.1596 | 19.3677 | 0 | Close
756 | 2 | 2 | CCCV Chg | 00:04:14 | 19:53:00 | 0.00022889 | 3.5543 | 1.618e-05 | 1.96 | 1.618e-05 | 1.96 | 0 | 0 | 5.621e-05 | 6.82 | 5.621e-05 | 6.82 | 0 | 0 | 2026-05-09 14:03:30 | 0.00081354 | 0.1869 | 22.6857 | 0 | Close
757 | 2 | 2 | CCCV Chg | 00:04:50 | 19:53:36 | 0.00022887 | 3.5643 | 1.846e-05 | 2.24 | 1.846e-05 | 2.24 | 0 | 0 | 6.431e-05 | 7.8 | 6.431e-05 | 7.8 | 0 | 0 | 2026-05-09 14:04:06 | 0.00081576 | 0.2276 | 27.6234 | 0 | Close
758 | 2 | 2 | CCCV Chg | 00:05:00 | 19:53:45 | 0.00022888 | 3.5667 | 1.907e-05 | 2.31 | 1.907e-05 | 2.31 | 0 | 0 | 6.651e-05 | 8.07 | 6.651e-05 | 8.07 | 0 | 0 | 2026-05-09 14:04:15 | 0.00081635 | 0.257 | 31.1834 | 0 | Close
759 | 2 | 2 | CCCV Chg | 00:05:47 | 19:54:33 | 0.00022887 | 3.5767 | 2.21e-05 | 2.68 | 2.21e-05 | 2.68 | 0 | 0 | 7.732e-05 | 9.38 | 7.732e-05 | 9.38 | 0 | 0 | 2026-05-09 14:05:03 | 0.0008186 | 0.3026 | 36.7262 | 0 | Close
760 | 2 | 2 | CCCV Chg | 00:06:40 | 19:55:25 | 0.00022888 | 3.5855 | 2.543e-05 | 3.09 | 2.543e-05 | 3.09 | 0 | 0 | 8.925e-05 | 10.83 | 8.925e-05 | 10.83 | 0 | 0 | 2026-05-09 14:05:55 | 0.00082065 | 0.3786 | 45.9427 | 0 | Close
761 | 2 | 2 | CCCV Chg | 00:07:55 | 19:56:41 | 0.00022888 | 3.5955 | 3.022e-05 | 3.67 | 3.022e-05 | 3.67 | 0 | 0 | 0.00010644 | 12.92 | 0.00010644 | 12.92 | 0 | 0 | 2026-05-09 14:07:11 | 0.00082294 | 0.4787 | 58.0975 | 0 | Close
762 | 2 | 2 | CCCV Chg | 00:08:20 | 19:57:05 | 0.00022888 | 3.5983 | 3.179e-05 | 3.86 | 3.179e-05 | 3.86 | 0 | 0 | 0.00011209 | 13.6 | 0.00011209 | 13.6 | 0 | 0 | 2026-05-09 14:07:35 | 0.00082358 | 0.5608 | 68.0612 | 0 | Close
763 | 2 | 2 | CCCV Chg | 00:10:00 | 19:58:45 | 0.00022887 | 3.6079 | 3.815e-05 | 4.63 | 3.815e-05 | 4.63 | 0 | 0 | 0.00013499 | 16.38 | 0.00013499 | 16.38 | 0 | 0 | 2026-05-09 14:09:15 | 0.00082574 | 0.6622 | 80.3696 | 0 | Close
764 | 2 | 2 | CCCV Chg | 00:11:40 | 20:00:25 | 0.00022889 | 3.616 | 4.45e-05 | 5.4 | 4.45e-05 | 5.4 | 0 | 0 | 0.00015796 | 19.17 | 0.00015796 | 19.17 | 0 | 0 | 2026-05-09 14:10:55 | 0.00082767 | 0.7849 | 95.2534 | 0 | Close
765 | 2 | 2 | CCCV Chg | 00:13:20 | 20:02:05 | 0.00022887 | 3.623 | 5.086e-05 | 6.17 | 5.086e-05 | 6.17 | 0 | 0 | 0.00018097 | 21.96 | 0.00018097 | 21.96 | 0 | 0 | 2026-05-09 14:12:35 | 0.0008292 | 0.9082 | 110.2218 | 0 | Close
766 | 2 | 2 | CCCV Chg | 00:15:00 | 20:03:45 | 0.0002289 | 3.6294 | 5.722e-05 | 6.94 | 5.722e-05 | 6.94 | 0 | 0 | 0.00020403 | 24.76 | 0.00020403 | 24.76 | 0 | 0 | 2026-05-09 14:14:15 | 0.00083077 | 0.9934 | 120.5623 | 0 | Close
767 | 2 | 2 | CCCV Chg | 00:16:40 | 20:05:25 | 0.00022892 | 3.6355 | 6.358e-05 | 7.72 | 6.358e-05 | 7.72 | 0 | 0 | 0.00022712 | 27.56 | 0.00022712 | 27.56 | 0 | 0 | 2026-05-09 14:15:55 | 0.00083224 | 1.0423 | 126.4978 | 0 | Close
768 | 2 | 2 | CCCV Chg | 00:18:20 | 20:07:05 | 0.00022892 | 3.641 | 6.994e-05 | 8.49 | 6.994e-05 | 8.49 | 0 | 0 | 0.00025026 | 30.37 | 0.00025026 | 30.37 | 0 | 0 | 2026-05-09 14:17:35 | 0.0008335 | 1.1561 | 140.3066 | 0 | Close
769 | 2 | 2 | CCCV Chg | 00:20:00 | 20:08:45 | 0.00022889 | 3.646 | 7.63e-05 | 9.26 | 7.63e-05 | 9.26 | 0 | 0 | 0.00027342 | 33.18 | 0.00027342 | 33.18 | 0 | 0 | 2026-05-09 14:19:15 | 0.00083453 | 1.2716 | 154.3262 | 0 | Close
770 | 2 | 2 | CCCV Chg | 00:21:40 | 20:10:25 | 0.00022888 | 3.6509 | 8.265e-05 | 10.03 | 8.265e-05 | 10.03 | 0 | 0 | 0.00029662 | 36 | 0.00029662 | 36 | 0 | 0 | 2026-05-09 14:20:55 | 0.00083562 | 1.2975 | 157.4683 | 0 | Close
771 | 2 | 2 | CCCV Chg | 00:23:20 | 20:12:05 | 0.00022888 | 3.6558 | 8.901e-05 | 10.8 | 8.901e-05 | 10.8 | 0 | 0 | 0.00031985 | 38.82 | 0.00031985 | 38.82 | 0 | 0 | 2026-05-09 14:22:35 | 0.00083674 | 1.2975 | 157.4624 | 0 | Close
772 | 2 | 2 | CCCV Chg | 00:25:00 | 20:13:45 | 0.00022888 | 3.6605 | 9.537e-05 | 11.57 | 9.537e-05 | 11.57 | 0 | 0 | 0.0003431 | 41.64 | 0.0003431 | 41.64 | 0 | 0 | 2026-05-09 14:24:15 | 0.00083782 | 1.3527 | 164.1623 | 0 | Close
773 | 2 | 2 | CCCV Chg | 00:26:40 | 20:15:25 | 0.00022887 | 3.6648 | 0.00010173 | 12.35 | 0.00010173 | 12.35 | 0 | 0 | 0.00036639 | 44.46 | 0.00036639 | 44.46 | 0 | 0 | 2026-05-09 14:25:55 | 0.00083876 | 1.4785 | 179.4338 | 0 | Close
774 | 2 | 2 | CCCV Chg | 00:28:20 | 20:17:05 | 0.00022888 | 3.669 | 0.00010808 | 13.12 | 0.00010808 | 13.12 | 0 | 0 | 0.0003897 | 47.29 | 0.0003897 | 47.29 | 0 | 0 | 2026-05-09 14:27:35 | 0.00083976 | 1.5137 | 183.707 | 0 | Close
775 | 2 | 2 | CCCV Chg | 00:30:00 | 20:18:45 | 0.00022888 | 3.6731 | 0.00011444 | 13.89 | 0.00011444 | 13.89 | 0 | 0 | 0.00041304 | 50.13 | 0.00041304 | 50.13 | 0 | 0 | 2026-05-09 14:29:15 | 0.0008407 | 1.5507 | 188.1884 | 0 | Close
776 | 2 | 2 | CCCV Chg | 00:31:40 | 20:20:25 | 0.00022888 | 3.677 | 0.0001208 | 14.66 | 0.0001208 | 14.66 | 0 | 0 | 0.00043641 | 52.96 | 0.00043641 | 52.96 | 0 | 0 | 2026-05-09 14:30:55 | 0.00084159 | 1.6302 | 197.839 | 0 | Close
777 | 2 | 2 | CCCV Chg | 00:33:20 | 20:22:05 | 0.00022889 | 3.681 | 0.00012716 | 15.43 | 0.00012716 | 15.43 | 0 | 0 | 0.0004598 | 55.8 | 0.0004598 | 55.8 | 0 | 0 | 2026-05-09 14:32:35 | 0.00084254 | 1.5895 | 192.8954 | 0 | Close
778 | 2 | 2 | CCCV Chg | 00:35:00 | 20:23:45 | 0.0002289 | 3.6848 | 0.00013352 | 16.2 | 0.00013352 | 16.2 | 0 | 0 | 0.00048322 | 58.64 | 0.00048322 | 58.64 | 0 | 0 | 2026-05-09 14:34:15 | 0.00084345 | 1.6732 | 203.0592 | 0 | Close
779 | 2 | 2 | CCCV Chg | 00:36:40 | 20:25:25 | 0.0002289 | 3.6886 | 0.00013987 | 16.98 | 0.00013987 | 16.98 | 0 | 0 | 0.00050666 | 61.49 | 0.00050666 | 61.49 | 0 | 0 | 2026-05-09 14:35:55 | 0.00084432 | 1.6732 | 203.0595 | 0 | Close
780 | 2 | 2 | CCCV Chg | 00:38:20 | 20:27:05 | 0.00022888 | 3.6921 | 0.00014623 | 17.75 | 0.00014623 | 17.75 | 0 | 0 | 0.00053012 | 64.34 | 0.00053012 | 64.34 | 0 | 0 | 2026-05-09 14:37:35 | 0.00084505 | 1.8166 | 220.4627 | 0 | Close
781 | 2 | 2 | CCCV Chg | 00:40:00 | 20:28:45 | 0.00022889 | 3.6956 | 0.00015259 | 18.52 | 0.00015259 | 18.52 | 0 | 0 | 0.00055361 | 67.19 | 0.00055361 | 67.19 | 0 | 0 | 2026-05-09 14:39:15 | 0.00084589 | 1.8165 | 220.4504 | 0 | Close
782 | 2 | 2 | CCCV Chg | 00:41:40 | 20:30:25 | 0.00022889 | 3.6992 | 0.00015895 | 19.29 | 0.00015895 | 19.29 | 0 | 0 | 0.00057711 | 70.04 | 0.00057711 | 70.04 | 0 | 0 | 2026-05-09 14:40:55 | 0.00084671 | 1.7661 | 214.3298 | 0 | Close
783 | 2 | 2 | CCCV Chg | 00:43:20 | 20:32:05 | 0.00022888 | 3.7025 | 0.00016531 | 20.06 | 0.00016531 | 20.06 | 0 | 0 | 0.00060064 | 72.89 | 0.00060064 | 72.89 | 0 | 0 | 2026-05-09 14:42:35 | 0.00084743 | 1.9266 | 233.8151 | 0 | Close
784 | 2 | 2 | CCCV Chg | 00:45:00 | 20:33:45 | 0.00022887 | 3.7059 | 0.00017166 | 20.83 | 0.00017166 | 20.83 | 0 | 0 | 0.00062419 | 75.75 | 0.00062419 | 75.75 | 0 | 0 | 2026-05-09 14:44:15 | 0.00084817 | 1.87 | 226.9358 | 0 | Close
785 | 2 | 2 | CCCV Chg | 00:46:40 | 20:35:25 | 0.00022888 | 3.709 | 0.00017802 | 21.6 | 0.00017802 | 21.6 | 0 | 0 | 0.00064777 | 78.61 | 0.00064777 | 78.61 | 0 | 0 | 2026-05-09 14:45:55 | 0.00084892 | 2.0509 | 248.8899 | 0 | Close
786 | 2 | 2 | CCCV Chg | 00:48:20 | 20:37:05 | 0.00022887 | 3.7122 | 0.00018438 | 22.38 | 0.00018438 | 22.38 | 0 | 0 | 0.00067136 | 81.48 | 0.00067136 | 81.48 | 0 | 0 | 2026-05-09 14:47:35 | 0.00084961 | 1.9867 | 241.11 | 0 | Close
787 | 2 | 2 | CCCV Chg | 00:50:00 | 20:38:45 | 0.0002289 | 3.7155 | 0.00019074 | 23.15 | 0.00019074 | 23.15 | 0 | 0 | 0.00069497 | 84.34 | 0.00069497 | 84.34 | 0 | 0 | 2026-05-09 14:49:15 | 0.00085048 | 1.9266 | 233.809 | 0 | Close
788 | 2 | 2 | CCCV Chg | 00:51:40 | 20:40:25 | 0.00022889 | 3.7185 | 0.00019709 | 23.92 | 0.00019709 | 23.92 | 0 | 0 | 0.0007186 | 87.21 | 0.0007186 | 87.21 | 0 | 0 | 2026-05-09 14:50:55 | 0.00085113 | 2.1193 | 257.2006 | 0 | Close
789 | 2 | 2 | CCCV Chg | 00:53:20 | 20:42:05 | 0.00022889 | 3.7214 | 0.00020345 | 24.69 | 0.00020345 | 24.69 | 0 | 0 | 0.00074225 | 90.08 | 0.00074225 | 90.08 | 0 | 0 | 2026-05-09 14:52:35 | 0.00085179 | 2.1924 | 266.0678 | 0 | Close
790 | 2 | 2 | CCCV Chg | 00:55:00 | 20:43:45 | 0.00022887 | 3.7244 | 0.00020981 | 25.46 | 0.00020981 | 25.46 | 0 | 0 | 0.00076592 | 92.95 | 0.00076592 | 92.95 | 0 | 0 | 2026-05-09 14:54:15 | 0.0008524 | 2.1193 | 257.1935 | 0 | Close
791 | 2 | 2 | CCCV Chg | 00:56:40 | 20:45:25 | 0.00022888 | 3.7273 | 0.00021617 | 26.23 | 0.00021617 | 26.23 | 0 | 0 | 0.00078961 | 95.83 | 0.00078961 | 95.83 | 0 | 0 | 2026-05-09 14:55:55 | 0.0008531 | 2.1923 | 266.0538 | 0 | Close
792 | 2 | 2 | CCCV Chg | 00:58:20 | 20:47:05 | 0.00022888 | 3.7302 | 0.00022253 | 27.01 | 0.00022253 | 27.01 | 0 | 0 | 0.00081332 | 98.7 | 0.00081332 | 98.7 | 0 | 0 | 2026-05-09 14:57:35 | 0.00085377 | 2.1923 | 266.0548 | 0 | Close
793 | 2 | 2 | CCCV Chg | 01:00:00 | 20:48:45 | 0.0002289 | 3.7332 | 0.00022888 | 27.78 | 0.00022888 | 27.78 | 0 | 0 | 0.00083704 | 101.58 | 0.00083704 | 101.58 | 0 | 0 | 2026-05-09 14:59:15 | 0.00085453 | 2.1194 | 257.2033 | 0 | Close
794 | 2 | 2 | CCCV Chg | 01:01:40 | 20:50:25 | 0.0002289 | 3.7359 | 0.00023524 | 28.55 | 0.00023524 | 28.55 | 0 | 0 | 0.00086079 | 104.46 | 0.00086079 | 104.46 | 0 | 0 | 2026-05-09 15:00:55 | 0.00085515 | 2.3549 | 285.7925 | 0 | Close
795 | 2 | 2 | CCCV Chg | 01:03:20 | 20:52:05 | 0.00022891 | 3.7387 | 0.0002416 | 29.32 | 0.0002416 | 29.32 | 0 | 0 | 0.00088455 | 107.35 | 0.00088455 | 107.35 | 0 | 0 | 2026-05-09 15:02:35 | 0.00085583 | 2.2708 | 275.5846 | 0 | Close
796 | 2 | 2 | CCCV Chg | 01:05:00 | 20:53:45 | 0.00022888 | 3.7413 | 0.00024796 | 30.09 | 0.00024796 | 30.09 | 0 | 0 | 0.00090833 | 110.23 | 0.00090833 | 110.23 | 0 | 0 | 2026-05-09 15:04:15 | 0.00085631 | 2.4453 | 296.7638 | 0 | Close
797 | 2 | 2 | CCCV Chg | 01:06:40 | 20:55:25 | 0.00022889 | 3.7439 | 0.00025432 | 30.86 | 0.00025432 | 30.86 | 0 | 0 | 0.00093212 | 113.12 | 0.00093212 | 113.12 | 0 | 0 | 2026-05-09 15:05:55 | 0.00085694 | 2.4453 | 296.7596 | 0 | Close
798 | 2 | 2 | CCCV Chg | 01:08:20 | 20:57:05 | 0.0002289 | 3.7467 | 0.00026067 | 31.64 | 0.00026067 | 31.64 | 0 | 0 | 0.00095594 | 116.01 | 0.00095594 | 116.01 | 0 | 0 | 2026-05-09 15:07:35 | 0.00085762 | 2.2707 | 275.5692 | 0 | Close
799 | 2 | 2 | CCCV Chg | 01:10:00 | 20:58:45 | 0.0002289 | 3.7493 | 0.00026703 | 32.41 | 0.00026703 | 32.41 | 0 | 0 | 0.00097977 | 118.9 | 0.00097977 | 118.9 | 0 | 0 | 2026-05-09 15:09:15 | 0.00085821 | 2.4455 | 296.7783 | 0 | Close
800 | 2 | 2 | CCCV Chg | 01:11:40 | 21:00:25 | 0.0002289 | 3.752 | 0.00027339 | 33.18 | 0.00027339 | 33.18 | 0 | 0 | 0.00100361 | 121.8 | 0.00100361 | 121.8 | 0 | 0 | 2026-05-09 15:10:55 | 0.00085883 | 2.3549 | 285.7835 | 0 | Close
801 | 2 | 2 | CCCV Chg | 01:13:20 | 21:02:05 | 0.00022889 | 3.7545 | 0.00027975 | 33.95 | 0.00027975 | 33.95 | 0 | 0 | 0.00102748 | 124.69 | 0.00102748 | 124.69 | 0 | 0 | 2026-05-09 15:12:35 | 0.00085937 | 2.5432 | 308.6408 | 0 | Close
802 | 2 | 2 | CCCV Chg | 01:15:00 | 21:03:45 | 0.00022889 | 3.7571 | 0.00028611 | 34.72 | 0.00028611 | 34.72 | 0 | 0 | 0.00105136 | 127.59 | 0.00105136 | 127.59 | 0 | 0 | 2026-05-09 15:14:15 | 0.00085996 | 2.4453 | 296.7648 | 0 | Close
803 | 2 | 2 | CCCV Chg | 01:16:40 | 21:05:25 | 0.00022891 | 3.7598 | 0.00029246 | 35.49 | 0.00029246 | 35.49 | 0 | 0 | 0.00107525 | 130.49 | 0.00107525 | 130.49 | 0 | 0 | 2026-05-09 15:15:55 | 0.00086066 | 2.3548 | 285.7745 | 0 | Close
804 | 2 | 2 | CCCV Chg | 01:18:20 | 21:07:05 | 0.00022889 | 3.7623 | 0.00029882 | 36.26 | 0.00029882 | 36.26 | 0 | 0 | 0.00109916 | 133.39 | 0.00109916 | 133.39 | 0 | 0 | 2026-05-09 15:17:35 | 0.00086115 | 2.5433 | 308.6548 | 0 | Close
805 | 2 | 2 | CCCV Chg | 01:20:00 | 21:08:45 | 0.00022892 | 3.765 | 0.00030518 | 37.04 | 0.00030518 | 37.04 | 0 | 0 | 0.0011231 | 136.3 | 0.0011231 | 136.3 | 0 | 0 | 2026-05-09 15:19:15 | 0.00086188 | 2.3552 | 285.8204 | 0 | Close
806 | 2 | 2 | CCCV Chg | 01:21:40 | 21:10:25 | 0.00022889 | 3.7674 | 0.00031154 | 37.81 | 0.00031154 | 37.81 | 0 | 0 | 0.00114705 | 139.2 | 0.00114705 | 139.2 | 0 | 0 | 2026-05-09 15:20:55 | 0.00086232 | 2.6496 | 321.5491 | 0 | Close
807 | 2 | 2 | CCCV Chg | 01:23:20 | 21:12:05 | 0.00022889 | 3.7699 | 0.0003179 | 38.58 | 0.0003179 | 38.58 | 0 | 0 | 0.00117101 | 142.11 | 0.00117101 | 142.11 | 0 | 0 | 2026-05-09 15:22:35 | 0.00086289 | 2.5433 | 308.6516 | 0 | Close
808 | 2 | 2 | CCCV Chg | 01:25:00 | 21:13:45 | 0.00022889 | 3.7723 | 0.00032426 | 39.35 | 0.00032426 | 39.35 | 0 | 0 | 0.00119498 | 145.02 | 0.00119498 | 145.02 | 0 | 0 | 2026-05-09 15:24:15 | 0.00086344 | 2.6491 | 321.4896 | 0 | Close
809 | 2 | 2 | CCCV Chg | 01:26:40 | 21:15:25 | 0.0002289 | 3.7749 | 0.00033061 | 40.12 | 0.00033061 | 40.12 | 0 | 0 | 0.00121898 | 147.93 | 0.00121898 | 147.93 | 0 | 0 | 2026-05-09 15:25:55 | 0.00086407 | 2.4454 | 296.7741 | 0 | Close
810 | 2 | 2 | CCCV Chg | 01:28:20 | 21:17:05 | 0.0002289 | 3.7773 | 0.00033697 | 40.89 | 0.00033697 | 40.89 | 0 | 0 | 0.00124299 | 150.85 | 0.00124299 | 150.85 | 0 | 0 | 2026-05-09 15:27:35 | 0.00086462 | 2.6492 | 321.5098 | 0 | Close
811 | 2 | 2 | CCCV Chg | 01:30:00 | 21:18:45 | 0.00022889 | 3.7798 | 0.00034333 | 41.67 | 0.00034333 | 41.67 | 0 | 0 | 0.00126701 | 153.76 | 0.00126701 | 153.76 | 0 | 0 | 2026-05-09 15:29:15 | 0.00086516 | 2.5433 | 308.6505 | 0 | Close
812 | 2 | 2 | CCCV Chg | 01:31:40 | 21:20:25 | 0.00022889 | 3.7824 | 0.00034969 | 42.44 | 0.00034969 | 42.44 | 0 | 0 | 0.00129105 | 156.68 | 0.00129105 | 156.68 | 0 | 0 | 2026-05-09 15:30:55 | 0.00086575 | 2.4454 | 296.7679 | 0 | Close
813 | 2 | 2 | CCCV Chg | 01:33:20 | 21:22:05 | 0.00022888 | 3.7848 | 0.00035605 | 43.21 | 0.00035605 | 43.21 | 0 | 0 | 0.00131511 | 159.6 | 0.00131511 | 159.6 | 0 | 0 | 2026-05-09 15:32:35 | 0.00086627 | 2.6491 | 321.4963 | 0 | Close
814 | 2 | 2 | CCCV Chg | 01:35:00 | 21:23:45 | 0.0002289 | 3.7874 | 0.0003624 | 43.98 | 0.0003624 | 43.98 | 0 | 0 | 0.00133918 | 162.52 | 0.00133918 | 162.52 | 0 | 0 | 2026-05-09 15:34:15 | 0.00086694 | 2.4454 | 296.7741 | 0 | Close
815 | 2 | 2 | CCCV Chg | 01:36:40 | 21:25:25 | 0.0002289 | 3.7899 | 0.00036876 | 44.75 | 0.00036876 | 44.75 | 0 | 0 | 0.00136327 | 165.45 | 0.00136327 | 165.45 | 0 | 0 | 2026-05-09 15:35:55 | 0.00086751 | 2.5433 | 308.6559 | 0 | Close
816 | 2 | 2 | CCCV Chg | 01:38:20 | 21:27:05 | 0.00022889 | 3.7924 | 0.00037512 | 45.52 | 0.00037512 | 45.52 | 0 | 0 | 0.00138738 | 168.37 | 0.00138738 | 168.37 | 0 | 0 | 2026-05-09 15:37:35 | 0.00086804 | 2.5433 | 308.657 | 0 | Close
817 | 2 | 2 | CCCV Chg | 01:40:00 | 21:28:45 | 0.00022888 | 3.7948 | 0.00038148 | 46.3 | 0.00038148 | 46.3 | 0 | 0 | 0.0014115 | 171.3 | 0.0014115 | 171.3 | 0 | 0 | 2026-05-09 15:39:15 | 0.00086855 | 2.6492 | 321.5031 | 0 | Close
818 | 2 | 2 | CCCV Chg | 01:41:40 | 21:30:25 | 0.00022888 | 3.7974 | 0.00038784 | 47.07 | 0.00038784 | 47.07 | 0 | 0 | 0.00143563 | 174.23 | 0.00143563 | 174.23 | 0 | 0 | 2026-05-09 15:40:55 | 0.00086915 | 2.4453 | 296.7575 | 0 | Close
819 | 2 | 2 | CCCV Chg | 01:43:20 | 21:32:05 | 0.0002289 | 3.8 | 0.00039419 | 47.84 | 0.00039419 | 47.84 | 0 | 0 | 0.00145978 | 177.16 | 0.00145978 | 177.16 | 0 | 0 | 2026-05-09 15:42:35 | 0.00086982 | 2.4454 | 296.7679 | 0 | Close
820 | 2 | 2 | CCCV Chg | 01:45:00 | 21:33:45 | 0.00022891 | 3.8026 | 0.00040055 | 48.61 | 0.00040055 | 48.61 | 0 | 0 | 0.00148395 | 180.09 | 0.00148395 | 180.09 | 0 | 0 | 2026-05-09 15:44:15 | 0.00087045 | 2.4455 | 296.7783 | 0 | Close
821 | 2 | 2 | CCCV Chg | 01:46:40 | 21:35:25 | 0.0002289 | 3.8052 | 0.00040691 | 49.38 | 0.00040691 | 49.38 | 0 | 0 | 0.00150814 | 183.03 | 0.00150814 | 183.03 | 0 | 0 | 2026-05-09 15:45:55 | 0.00087101 | 2.4455 | 296.7824 | 0 | Close
822 | 2 | 2 | CCCV Chg | 01:48:20 | 21:37:05 | 0.00022888 | 3.8079 | 0.00041327 | 50.15 | 0.00041327 | 50.15 | 0 | 0 | 0.00153234 | 185.96 | 0.00153234 | 185.96 | 0 | 0 | 2026-05-09 15:47:35 | 0.00087155 | 2.3549 | 285.7845 | 0 | Close
823 | 2 | 2 | CCCV Chg | 01:50:00 | 21:38:45 | 0.00022889 | 3.8106 | 0.00041963 | 50.93 | 0.00041963 | 50.93 | 0 | 0 | 0.00155656 | 188.9 | 0.00155656 | 188.9 | 0 | 0 | 2026-05-09 15:49:15 | 0.00087221 | 2.3548 | 285.7765 | 0 | Close
824 | 2 | 2 | CCCV Chg | 01:51:40 | 21:40:25 | 0.00022889 | 3.8133 | 0.00042599 | 51.7 | 0.00042599 | 51.7 | 0 | 0 | 0.0015808 | 191.84 | 0.0015808 | 191.84 | 0 | 0 | 2026-05-09 15:50:55 | 0.00087283 | 2.3548 | 285.7765 | 0 | Close
825 | 2 | 2 | CCCV Chg | 01:53:20 | 21:42:05 | 0.00022892 | 3.8163 | 0.00043234 | 52.47 | 0.00043234 | 52.47 | 0 | 0 | 0.00160505 | 194.79 | 0.00160505 | 194.79 | 0 | 0 | 2026-05-09 15:52:35 | 0.00087363 | 2.1195 | 257.215 | 0 | Close
826 | 2 | 2 | CCCV Chg | 01:55:00 | 21:43:45 | 0.0002289 | 3.8191 | 0.0004387 | 53.24 | 0.0004387 | 53.24 | 0 | 0 | 0.00162933 | 197.73 | 0.00162933 | 197.73 | 0 | 0 | 2026-05-09 15:54:15 | 0.00087419 | 2.2709 | 275.5895 | 0 | Close
827 | 2 | 2 | CCCV Chg | 01:56:40 | 21:45:25 | 0.0002289 | 3.822 | 0.00044506 | 54.01 | 0.00044506 | 54.01 | 0 | 0 | 0.00165362 | 200.68 | 0.00165362 | 200.68 | 0 | 0 | 2026-05-09 15:55:55 | 0.00087486 | 2.1926 | 266.0882 | 0 | Close
828 | 2 | 2 | CCCV Chg | 01:58:20 | 21:47:05 | 0.00022888 | 3.8248 | 0.00045142 | 54.78 | 0.00045142 | 54.78 | 0 | 0 | 0.00167793 | 203.63 | 0.00167793 | 203.63 | 0 | 0 | 2026-05-09 15:57:35 | 0.00087542 | 2.2706 | 275.5606 | 0 | Close
829 | 2 | 2 | CCCV Chg | 02:00:00 | 21:48:45 | 0.00022888 | 3.8277 | 0.00045778 | 55.56 | 0.00045778 | 55.56 | 0 | 0 | 0.00170225 | 206.58 | 0.00170225 | 206.58 | 0 | 0 | 2026-05-09 15:59:15 | 0.00087608 | 2.1924 | 266.0622 | 0 | Close
830 | 2 | 2 | CCCV Chg | 02:01:40 | 21:50:25 | 0.0002289 | 3.8309 | 0.00046413 | 56.33 | 0.00046413 | 56.33 | 0 | 0 | 0.0017266 | 209.54 | 0.0017266 | 209.54 | 0 | 0 | 2026-05-09 16:00:55 | 0.00087689 | 1.987 | 241.1357 | 0 | Close
831 | 2 | 2 | CCCV Chg | 02:03:20 | 21:52:05 | 0.00022891 | 3.834 | 0.00047049 | 57.1 | 0.00047049 | 57.1 | 0 | 0 | 0.00175097 | 212.5 | 0.00175097 | 212.5 | 0 | 0 | 2026-05-09 16:02:35 | 0.00087764 | 2.0511 | 248.9213 | 0 | Close
832 | 2 | 2 | CCCV Chg | 02:05:00 | 21:53:45 | 0.00022891 | 3.8371 | 0.00047685 | 57.87 | 0.00047685 | 57.87 | 0 | 0 | 0.00177536 | 215.46 | 0.00177536 | 215.46 | 0 | 0 | 2026-05-09 16:04:15 | 0.00087835 | 2.0511 | 248.9247 | 0 | Close
833 | 2 | 2 | CCCV Chg | 02:06:40 | 21:55:25 | 0.00022888 | 3.8401 | 0.00048321 | 58.64 | 0.00048321 | 58.64 | 0 | 0 | 0.00179976 | 218.42 | 0.00179976 | 218.42 | 0 | 0 | 2026-05-09 16:05:55 | 0.00087892 | 2.1193 | 257.1988 | 0 | Close
834 | 2 | 2 | CCCV Chg | 02:08:20 | 21:57:05 | 0.00022888 | 3.8434 | 0.00048957 | 59.41 | 0.00048957 | 59.41 | 0 | 0 | 0.00182419 | 221.38 | 0.00182419 | 221.38 | 0 | 0 | 2026-05-09 16:07:35 | 0.00087968 | 1.9266 | 233.809 | 0 | Close
835 | 2 | 2 | CCCV Chg | 02:10:00 | 21:58:45 | 0.0002289 | 3.8467 | 0.00049592 | 60.19 | 0.00049592 | 60.19 | 0 | 0 | 0.00184863 | 224.35 | 0.00184863 | 224.35 | 0 | 0 | 2026-05-09 16:09:15 | 0.00088051 | 1.9266 | 233.8139 | 0 | Close
836 | 2 | 2 | CCCV Chg | 02:11:40 | 22:00:25 | 0.00022889 | 3.85 | 0.00050228 | 60.96 | 0.00050228 | 60.96 | 0 | 0 | 0.0018731 | 227.32 | 0.0018731 | 227.32 | 0 | 0 | 2026-05-09 16:10:55 | 0.00088123 | 1.9267 | 233.8253 | 0 | Close
837 | 2 | 2 | CCCV Chg | 02:13:20 | 22:02:05 | 0.0002289 | 3.8534 | 0.00050864 | 61.73 | 0.00050864 | 61.73 | 0 | 0 | 0.00189759 | 230.29 | 0.00189759 | 230.29 | 0 | 0 | 2026-05-09 16:12:35 | 0.00088204 | 1.87 | 226.9449 | 0 | Close
838 | 2 | 2 | CCCV Chg | 02:15:00 | 22:03:45 | 0.00022887 | 3.8567 | 0.000515 | 62.5 | 0.000515 | 62.5 | 0 | 0 | 0.0019221 | 233.26 | 0.0019221 | 233.26 | 0 | 0 | 2026-05-09 16:14:15 | 0.00088268 | 1.9267 | 233.8188 | 0 | Close
839 | 2 | 2 | CCCV Chg | 02:16:40 | 22:05:25 | 0.00022886 | 3.8602 | 0.00052136 | 63.27 | 0.00052136 | 63.27 | 0 | 0 | 0.00194663 | 236.24 | 0.00194663 | 236.24 | 0 | 0 | 2026-05-09 16:15:55 | 0.00088345 | 1.8164 | 220.4423 | 0 | Close
840 | 2 | 2 | CCCV Chg | 02:18:20 | 22:07:05 | 0.00022889 | 3.8638 | 0.00052771 | 64.04 | 0.00052771 | 64.04 | 0 | 0 | 0.00197118 | 239.22 | 0.00197118 | 239.22 | 0 | 0 | 2026-05-09 16:17:35 | 0.00088439 | 1.766 | 214.3234 | 0 | Close
841 | 2 | 2 | CCCV Chg | 02:20:00 | 22:08:45 | 0.00022889 | 3.8674 | 0.00053407 | 64.81 | 0.00053407 | 64.81 | 0 | 0 | 0.00199576 | 242.2 | 0.00199576 | 242.2 | 0 | 0 | 2026-05-09 16:19:15 | 0.00088521 | 1.7661 | 214.3324 | 0 | Close
842 | 2 | 2 | CCCV Chg | 02:21:40 | 22:10:25 | 0.00022891 | 3.8712 | 0.00054043 | 65.59 | 0.00054043 | 65.59 | 0 | 0 | 0.00202036 | 245.19 | 0.00202036 | 245.19 | 0 | 0 | 2026-05-09 16:20:55 | 0.00088616 | 1.6733 | 203.0673 | 0 | Close
843 | 2 | 2 | CCCV Chg | 02:23:20 | 22:12:05 | 0.0002289 | 3.8748 | 0.00054679 | 66.36 | 0.00054679 | 66.36 | 0 | 0 | 0.00204499 | 248.18 | 0.00204499 | 248.18 | 0 | 0 | 2026-05-09 16:22:35 | 0.00088694 | 1.7663 | 214.3548 | 0 | Close
844 | 2 | 2 | CCCV Chg | 02:25:00 | 22:13:45 | 0.0002289 | 3.8786 | 0.00055315 | 67.13 | 0.00055315 | 67.13 | 0 | 0 | 0.00206964 | 251.17 | 0.00206964 | 251.17 | 0 | 0 | 2026-05-09 16:24:15 | 0.00088781 | 1.6732 | 203.0631 | 0 | Close
845 | 2 | 2 | CCCV Chg | 02:26:40 | 22:15:25 | 0.00022888 | 3.8822 | 0.00055951 | 67.9 | 0.00055951 | 67.9 | 0 | 0 | 0.00209431 | 254.16 | 0.00209431 | 254.16 | 0 | 0 | 2026-05-09 16:25:55 | 0.00088856 | 1.7661 | 214.3324 | 0 | Close
846 | 2 | 2 | CCCV Chg | 02:28:20 | 22:17:05 | 0.00022888 | 3.886 | 0.00056586 | 68.67 | 0.00056586 | 68.67 | 0 | 0 | 0.00211901 | 257.16 | 0.00211901 | 257.16 | 0 | 0 | 2026-05-09 16:27:35 | 0.00088943 | 1.6731 | 203.0489 | 0 | Close
847 | 2 | 2 | CCCV Chg | 02:30:00 | 22:18:45 | 0.00022889 | 3.89 | 0.00057222 | 69.44 | 0.00057222 | 69.44 | 0 | 0 | 0.00214373 | 260.16 | 0.00214373 | 260.16 | 0 | 0 | 2026-05-09 16:29:15 | 0.00089038 | 1.5895 | 192.8991 | 0 | Close
848 | 2 | 2 | CCCV Chg | 02:31:40 | 22:20:25 | 0.00022889 | 3.8939 | 0.00057858 | 70.22 | 0.00057858 | 70.22 | 0 | 0 | 0.00216847 | 263.16 | 0.00216847 | 263.16 | 0 | 0 | 2026-05-09 16:30:55 | 0.00089127 | 1.6302 | 197.8453 | 0 | Close
849 | 2 | 2 | CCCV Chg | 02:33:20 | 22:22:05 | 0.00022889 | 3.8978 | 0.00058494 | 70.99 | 0.00058494 | 70.99 | 0 | 0 | 0.00219324 | 266.17 | 0.00219324 | 266.17 | 0 | 0 | 2026-05-09 16:32:35 | 0.00089217 | 1.6302 | 197.8453 | 0 | Close
850 | 2 | 2 | CCCV Chg | 02:35:00 | 22:23:45 | 0.00022888 | 3.9017 | 0.0005913 | 71.76 | 0.0005913 | 71.76 | 0 | 0 | 0.00221804 | 269.18 | 0.00221804 | 269.18 | 0 | 0 | 2026-05-09 16:34:15 | 0.00089302 | 1.6303 | 197.848 | 0 | Close
851 | 2 | 2 | CCCV Chg | 02:36:40 | 22:25:25 | 0.00022889 | 3.9056 | 0.00059765 | 72.53 | 0.00059765 | 72.53 | 0 | 0 | 0.00224286 | 272.19 | 0.00224286 | 272.19 | 0 | 0 | 2026-05-09 16:35:55 | 0.00089395 | 1.6302 | 197.8453 | 0 | Close
852 | 2 | 2 | CCCV Chg | 02:38:20 | 22:27:05 | 0.00022889 | 3.9091 | 0.00060401 | 73.3 | 0.00060401 | 73.3 | 0 | 0 | 0.0022677 | 275.21 | 0.0022677 | 275.21 | 0 | 0 | 2026-05-09 16:37:35 | 0.00089475 | 1.8166 | 220.4562 | 0 | Close
853 | 2 | 2 | CCCV Chg | 02:40:00 | 22:28:45 | 0.00022888 | 3.9126 | 0.00061037 | 74.07 | 0.00061037 | 74.07 | 0 | 0 | 0.00229256 | 278.22 | 0.00229256 | 278.22 | 0 | 0 | 2026-05-09 16:39:15 | 0.00089552 | 1.8166 | 220.4562 | 0 | Close
854 | 2 | 2 | CCCV Chg | 02:41:40 | 22:30:25 | 0.00022888 | 3.9159 | 0.00061673 | 74.85 | 0.00061673 | 74.85 | 0 | 0 | 0.00231745 | 281.24 | 0.00231745 | 281.24 | 0 | 0 | 2026-05-09 16:40:55 | 0.00089627 | 1.9267 | 233.8188 | 0 | Close
855 | 2 | 2 | CCCV Chg | 02:43:20 | 22:32:05 | 0.00022888 | 3.919 | 0.00062309 | 75.62 | 0.00062309 | 75.62 | 0 | 0 | 0.00234236 | 284.27 | 0.00234236 | 284.27 | 0 | 0 | 2026-05-09 16:42:35 | 0.00089698 | 2.051 | 248.9021 | 0 | Close
856 | 2 | 2 | CCCV Chg | 02:45:00 | 22:33:45 | 0.00022889 | 3.9217 | 0.00062944 | 76.39 | 0.00062944 | 76.39 | 0 | 0 | 0.00236728 | 287.29 | 0.00236728 | 287.29 | 0 | 0 | 2026-05-09 16:44:15 | 0.00089764 | 2.3548 | 285.7805 | 0 | Close
857 | 2 | 2 | CCCV Chg | 02:46:40 | 22:35:25 | 0.00022889 | 3.9244 | 0.0006358 | 77.16 | 0.0006358 | 77.16 | 0 | 0 | 0.00239223 | 290.32 | 0.00239223 | 290.32 | 0 | 0 | 2026-05-09 16:45:55 | 0.00089826 | 2.3548 | 285.7725 | 0 | Close
858 | 2 | 2 | CCCV Chg | 02:48:20 | 22:37:05 | 0.00022889 | 3.9275 | 0.00064216 | 77.93 | 0.00064216 | 77.93 | 0 | 0 | 0.00241719 | 293.35 | 0.00241719 | 293.35 | 0 | 0 | 2026-05-09 16:47:35 | 0.00089897 | 2.051 | 248.9021 | 0 | Close
859 | 2 | 2 | CCCV Chg | 02:50:00 | 22:38:45 | 0.00022889 | 3.9309 | 0.00064852 | 78.7 | 0.00064852 | 78.7 | 0 | 0 | 0.00244217 | 296.38 | 0.00244217 | 296.38 | 0 | 0 | 2026-05-09 16:49:15 | 0.00089974 | 1.87 | 226.9417 | 0 | Close
860 | 2 | 2 | CCCV Chg | 02:51:40 | 22:40:25 | 0.00022888 | 3.9346 | 0.00065488 | 79.48 | 0.00065488 | 79.48 | 0 | 0 | 0.00246717 | 299.41 | 0.00246717 | 299.41 | 0 | 0 | 2026-05-09 16:50:55 | 0.00090055 | 1.7184 | 208.5411 | 0 | Close
861 | 2 | 2 | CCCV Chg | 02:53:20 | 22:42:05 | 0.00022889 | 3.9386 | 0.00066123 | 80.25 | 0.00066123 | 80.25 | 0 | 0 | 0.0024922 | 302.45 | 0.0024922 | 302.45 | 0 | 0 | 2026-05-09 16:52:35 | 0.00090151 | 1.5895 | 192.9018 | 0 | Close
862 | 2 | 2 | CCCV Chg | 02:55:00 | 22:43:45 | 0.00022889 | 3.9428 | 0.00066759 | 81.02 | 0.00066759 | 81.02 | 0 | 0 | 0.00251726 | 305.49 | 0.00251726 | 305.49 | 0 | 0 | 2026-05-09 16:54:15 | 0.00090247 | 1.5138 | 183.716 | 0 | Close
863 | 2 | 2 | CCCV Chg | 02:56:40 | 22:45:25 | 0.00022889 | 3.9471 | 0.00067395 | 81.79 | 0.00067395 | 81.79 | 0 | 0 | 0.00254234 | 308.54 | 0.00254234 | 308.54 | 0 | 0 | 2026-05-09 16:55:55 | 0.00090345 | 1.4786 | 179.4436 | 0 | Close
864 | 2 | 2 | CCCV Chg | 02:58:20 | 22:47:05 | 0.00022889 | 3.9515 | 0.00068031 | 82.56 | 0.00068031 | 82.56 | 0 | 0 | 0.00256745 | 311.58 | 0.00256745 | 311.58 | 0 | 0 | 2026-05-09 16:57:35 | 0.00090446 | 1.445 | 175.3629 | 0 | Close
865 | 2 | 2 | CCCV Chg | 03:00:00 | 22:48:45 | 0.00022889 | 3.9559 | 0.00068667 | 83.33 | 0.00068667 | 83.33 | 0 | 0 | 0.00259259 | 314.63 | 0.00259259 | 314.63 | 0 | 0 | 2026-05-09 16:59:15 | 0.00090547 | 1.445 | 175.3641 | 0 | Close
866 | 2 | 2 | CCCV Chg | 03:01:40 | 22:50:25 | 0.00022888 | 3.9605 | 0.00069302 | 84.1 | 0.00069302 | 84.1 | 0 | 0 | 0.00261775 | 317.69 | 0.00261775 | 317.69 | 0 | 0 | 2026-05-09 17:00:55 | 0.00090648 | 1.3822 | 167.7396 | 0 | Close
867 | 2 | 2 | CCCV Chg | 03:03:20 | 22:52:05 | 0.00022888 | 3.9651 | 0.00069938 | 84.88 | 0.00069938 | 84.88 | 0 | 0 | 0.00264295 | 320.75 | 0.00264295 | 320.75 | 0 | 0 | 2026-05-09 17:02:35 | 0.00090753 | 1.3822 | 167.7396 | 0 | Close
868 | 2 | 2 | CCCV Chg | 03:05:00 | 22:53:45 | 0.00022888 | 3.9699 | 0.00070574 | 85.65 | 0.00070574 | 85.65 | 0 | 0 | 0.00266817 | 323.81 | 0.00266817 | 323.81 | 0 | 0 | 2026-05-09 17:04:15 | 0.00090863 | 1.3246 | 160.7504 | 0 | Close
869 | 2 | 2 | CCCV Chg | 03:06:40 | 22:55:25 | 0.00022889 | 3.9746 | 0.0007121 | 86.42 | 0.0007121 | 86.42 | 0 | 0 | 0.00269343 | 326.87 | 0.00269343 | 326.87 | 0 | 0 | 2026-05-09 17:05:55 | 0.00090975 | 1.3528 | 164.1706 | 0 | Close
870 | 2 | 2 | CCCV Chg | 03:08:20 | 22:57:05 | 0.00022889 | 3.9794 | 0.00071846 | 87.19 | 0.00071846 | 87.19 | 0 | 0 | 0.00271871 | 329.94 | 0.00271871 | 329.94 | 0 | 0 | 2026-05-09 17:07:35 | 0.00091084 | 1.3246 | 160.7538 | 0 | Close
871 | 2 | 2 | CCCV Chg | 03:10:00 | 22:58:45 | 0.00022889 | 3.9842 | 0.00072481 | 87.96 | 0.00072481 | 87.96 | 0 | 0 | 0.00274403 | 333.01 | 0.00274403 | 333.01 | 0 | 0 | 2026-05-09 17:09:15 | 0.00091194 | 1.3246 | 160.7527 | 0 | Close
872 | 2 | 2 | CCCV Chg | 03:11:40 | 23:00:25 | 0.00022889 | 3.9892 | 0.00073117 | 88.73 | 0.00073117 | 88.73 | 0 | 0 | 0.00276938 | 336.09 | 0.00276938 | 336.09 | 0 | 0 | 2026-05-09 17:10:55 | 0.00091309 | 1.2716 | 154.3225 | 0 | Close
873 | 2 | 2 | CCCV Chg | 03:13:20 | 23:02:05 | 0.00022888 | 3.9941 | 0.00073753 | 89.51 | 0.00073753 | 89.51 | 0 | 0 | 0.00279476 | 339.17 | 0.00279476 | 339.17 | 0 | 0 | 2026-05-09 17:12:35 | 0.00091417 | 1.2976 | 157.4742 | 0 | Close
874 | 2 | 2 | CCCV Chg | 03:15:00 | 23:03:45 | 0.00022889 | 3.999 | 0.00074389 | 90.28 | 0.00074389 | 90.28 | 0 | 0 | 0.00282017 | 342.25 | 0.00282017 | 342.25 | 0 | 0 | 2026-05-09 17:14:15 | 0.00091533 | 1.2976 | 157.472 | 0 | Close
875 | 2 | 2 | CCCV Chg | 03:16:40 | 23:05:25 | 0.0002289 | 4.0041 | 0.00075025 | 91.05 | 0.00075025 | 91.05 | 0 | 0 | 0.00284561 | 345.34 | 0.00284561 | 345.34 | 0 | 0 | 2026-05-09 17:15:55 | 0.00091654 | 1.2467 | 151.2987 | 0 | Close
876 | 2 | 2 | CCCV Chg | 03:18:20 | 23:07:05 | 0.00022889 | 4.0091 | 0.0007566 | 91.82 | 0.0007566 | 91.82 | 0 | 0 | 0.00287109 | 348.43 | 0.00287109 | 348.43 | 0 | 0 | 2026-05-09 17:17:35 | 0.00091764 | 1.2716 | 154.3236 | 0 | Close
877 | 2 | 2 | CCCV Chg | 03:20:00 | 23:08:45 | 0.00022889 | 4.0141 | 0.00076296 | 92.59 | 0.00076296 | 92.59 | 0 | 0 | 0.00289659 | 351.53 | 0.00289659 | 351.53 | 0 | 0 | 2026-05-09 17:19:15 | 0.00091879 | 1.2716 | 154.3236 | 0 | Close
878 | 2 | 2 | CCCV Chg | 03:21:40 | 23:10:25 | 0.00022889 | 4.0192 | 0.00076932 | 93.36 | 0.00076932 | 93.36 | 0 | 0 | 0.00292213 | 354.63 | 0.00292213 | 354.63 | 0 | 0 | 2026-05-09 17:20:55 | 0.00091995 | 1.2467 | 151.2998 | 0 | Close
879 | 2 | 2 | CCCV Chg | 03:23:20 | 23:12:05 | 0.0002289 | 4.0243 | 0.00077568 | 94.14 | 0.00077568 | 94.14 | 0 | 0 | 0.0029477 | 357.73 | 0.0029477 | 357.73 | 0 | 0 | 2026-05-09 17:22:35 | 0.00092116 | 1.2467 | 151.2977 | 0 | Close
880 | 2 | 2 | CCCV Chg | 03:25:00 | 23:13:45 | 0.00022888 | 4.0294 | 0.00078204 | 94.91 | 0.00078204 | 94.91 | 0 | 0 | 0.0029733 | 360.84 | 0.0029733 | 360.84 | 0 | 0 | 2026-05-09 17:24:15 | 0.00092225 | 1.2467 | 151.2956 | 0 | Close
881 | 2 | 2 | CCCV Chg | 03:26:40 | 23:15:25 | 0.00022891 | 4.0346 | 0.0007884 | 95.68 | 0.0007884 | 95.68 | 0 | 0 | 0.00299894 | 363.95 | 0.00299894 | 363.95 | 0 | 0 | 2026-05-09 17:25:55 | 0.00092356 | 1.2228 | 148.3964 | 0 | Close
882 | 2 | 2 | CCCV Chg | 03:28:20 | 23:17:05 | 0.00022891 | 4.0399 | 0.00079475 | 96.45 | 0.00079475 | 96.45 | 0 | 0 | 0.00302461 | 367.06 | 0.00302461 | 367.06 | 0 | 0 | 2026-05-09 17:27:35 | 0.00092477 | 1.1997 | 145.5985 | 0 | Close
883 | 2 | 2 | CCCV Chg | 03:30:00 | 23:18:45 | 0.00022891 | 4.0451 | 0.00080111 | 97.22 | 0.00080111 | 97.22 | 0 | 0 | 0.00305032 | 370.18 | 0.00305032 | 370.18 | 0 | 0 | 2026-05-09 17:29:15 | 0.00092596 | 1.2228 | 148.3985 | 0 | Close
884 | 2 | 2 | CCCV Chg | 03:31:40 | 23:20:25 | 0.00022889 | 4.0501 | 0.00080747 | 97.99 | 0.00080747 | 97.99 | 0 | 0 | 0.00307605 | 373.31 | 0.00307605 | 373.31 | 0 | 0 | 2026-05-09 17:30:55 | 0.00092703 | 1.2717 | 154.3279 | 0 | Close
885 | 2 | 2 | CCCV Chg | 03:33:20 | 23:22:05 | 0.00022889 | 4.0552 | 0.00081383 | 98.77 | 0.00081383 | 98.77 | 0 | 0 | 0.00310182 | 376.43 | 0.00310182 | 376.43 | 0 | 0 | 2026-05-09 17:32:35 | 0.00092819 | 1.2467 | 151.2977 | 0 | Close
886 | 2 | 2 | CCCV Chg | 03:35:00 | 23:23:45 | 0.00022889 | 4.0604 | 0.00082019 | 99.54 | 0.00082019 | 99.54 | 0 | 0 | 0.00312762 | 379.57 | 0.00312762 | 379.57 | 0 | 0 | 2026-05-09 17:34:15 | 0.00092938 | 1.2227 | 148.3881 | 0 | Close
887 | 2 | 2 | CCCV Chg | 03:36:40 | 23:25:25 | 0.00022889 | 4.0656 | 0.00082654 | 100.31 | 0.00082654 | 100.31 | 0 | 0 | 0.00315345 | 382.7 | 0.00315345 | 382.7 | 0 | 0 | 2026-05-09 17:35:55 | 0.00093058 | 1.2227 | 148.386 | 0 | Close
888 | 2 | 2 | CCCV Chg | 03:38:20 | 23:27:05 | 0.00022889 | 4.0708 | 0.0008329 | 101.08 | 0.0008329 | 101.08 | 0 | 0 | 0.00317932 | 385.84 | 0.00317932 | 385.84 | 0 | 0 | 2026-05-09 17:37:35 | 0.00093177 | 1.2227 | 148.3902 | 0 | Close
889 | 2 | 2 | CCCV Chg | 03:40:00 | 23:28:45 | 0.0002289 | 4.0759 | 0.00083926 | 101.85 | 0.00083926 | 101.85 | 0 | 0 | 0.00320522 | 388.98 | 0.00320522 | 388.98 | 0 | 0 | 2026-05-09 17:39:15 | 0.00093297 | 1.2467 | 151.2998 | 0 | Close
890 | 2 | 2 | CCCV Chg | 03:41:40 | 23:30:25 | 0.0002289 | 4.0811 | 0.00084562 | 102.62 | 0.00084562 | 102.62 | 0 | 0 | 0.00323115 | 392.13 | 0.00323115 | 392.13 | 0 | 0 | 2026-05-09 17:40:55 | 0.00093416 | 1.2227 | 148.386 | 0 | Close
891 | 2 | 2 | CCCV Chg | 03:43:20 | 23:32:05 | 0.00022888 | 4.0862 | 0.00085198 | 103.4 | 0.00085198 | 103.4 | 0 | 0 | 0.00325711 | 395.28 | 0.00325711 | 395.28 | 0 | 0 | 2026-05-09 17:42:35 | 0.00093525 | 1.2467 | 151.2956 | 0 | Close
892 | 2 | 2 | CCCV Chg | 03:45:00 | 23:33:45 | 0.00022888 | 4.0915 | 0.00085834 | 104.17 | 0.00085834 | 104.17 | 0 | 0 | 0.00328311 | 398.44 | 0.00328311 | 398.44 | 0 | 0 | 2026-05-09 17:44:15 | 0.00093646 | 1.1996 | 145.5843 | 0 | Close
893 | 2 | 2 | CCCV Chg | 03:46:40 | 23:35:25 | 0.00022889 | 4.0969 | 0.00086469 | 104.94 | 0.00086469 | 104.94 | 0 | 0 | 0.00330914 | 401.59 | 0.00330914 | 401.59 | 0 | 0 | 2026-05-09 17:45:55 | 0.00093774 | 1.1774 | 142.8882 | 0 | Close
894 | 2 | 2 | CCCV Chg | 03:48:20 | 23:37:05 | 0.0002289 | 4.1022 | 0.00087105 | 105.71 | 0.00087105 | 105.71 | 0 | 0 | 0.00333521 | 404.76 | 0.00333521 | 404.76 | 0 | 0 | 2026-05-09 17:47:35 | 0.00093899 | 1.1996 | 145.5863 | 0 | Close
895 | 2 | 2 | CCCV Chg | 03:50:00 | 23:38:45 | 0.00022889 | 4.1076 | 0.00087741 | 106.48 | 0.00087741 | 106.48 | 0 | 0 | 0.00336131 | 407.93 | 0.00336131 | 407.93 | 0 | 0 | 2026-05-09 17:49:15 | 0.00094019 | 1.1774 | 142.8922 | 0 | Close
896 | 2 | 2 | CCCV Chg | 03:51:40 | 23:40:25 | 0.00022888 | 4.113 | 0.00088377 | 107.25 | 0.00088377 | 107.25 | 0 | 0 | 0.00338744 | 411.1 | 0.00338744 | 411.1 | 0 | 0 | 2026-05-09 17:50:55 | 0.00094138 | 1.1774 | 142.8922 | 0 | Close
897 | 2 | 2 | CCCV Chg | 03:53:20 | 23:42:05 | 0.00022889 | 4.1185 | 0.00089013 | 108.02 | 0.00089013 | 108.02 | 0 | 0 | 0.00341361 | 414.27 | 0.00341361 | 414.27 | 0 | 0 | 2026-05-09 17:52:35 | 0.00094268 | 1.156 | 140.2903 | 0 | Close
898 | 2 | 2 | CCCV Chg | 03:55:00 | 23:43:45 | 0.00022887 | 4.124 | 0.00089648 | 108.8 | 0.00089648 | 108.8 | 0 | 0 | 0.00343981 | 417.45 | 0.00343981 | 417.45 | 0 | 0 | 2026-05-09 17:54:15 | 0.00094386 | 1.156 | 140.2903 | 0 | Close
899 | 2 | 2 | CCCV Chg | 03:56:40 | 23:45:25 | 0.00022889 | 4.1295 | 0.00090284 | 109.57 | 0.00090284 | 109.57 | 0 | 0 | 0.00346605 | 420.64 | 0.00346605 | 420.64 | 0 | 0 | 2026-05-09 17:55:55 | 0.0009452 | 1.156 | 140.2922 | 0 | Close
900 | 2 | 2 | CCCV Chg | 03:58:20 | 23:47:05 | 0.00022889 | 4.1351 | 0.0009092 | 110.34 | 0.0009092 | 110.34 | 0 | 0 | 0.00349232 | 423.83 | 0.00349232 | 423.83 | 0 | 0 | 2026-05-09 17:57:35 | 0.00094648 | 1.1354 | 137.787 | 0 | Close
901 | 2 | 2 | CCCV Chg | 04:00:00 | 23:48:45 | 0.00022889 | 4.1407 | 0.00091556 | 111.11 | 0.00091556 | 111.11 | 0 | 0 | 0.00351863 | 427.02 | 0.00351863 | 427.02 | 0 | 0 | 2026-05-09 17:59:15 | 0.00094776 | 1.1353 | 137.7851 | 0 | Close
902 | 2 | 2 | CCCV Chg | 04:01:40 | 23:50:25 | 0.0002289 | 4.1463 | 0.00092192 | 111.88 | 0.00092192 | 111.88 | 0 | 0 | 0.00354497 | 430.22 | 0.00354497 | 430.22 | 0 | 0 | 2026-05-09 18:00:55 | 0.00094909 | 1.1353 | 137.7851 | 0 | Close
903 | 2 | 2 | CCCV Chg | 04:03:20 | 23:52:05 | 0.00022889 | 4.1519 | 0.00092827 | 112.65 | 0.00092827 | 112.65 | 0 | 0 | 0.00357135 | 433.42 | 0.00357135 | 433.42 | 0 | 0 | 2026-05-09 18:02:35 | 0.00095033 | 1.1353 | 137.7851 | 0 | Close
904 | 2 | 2 | CCCV Chg | 04:05:00 | 23:53:45 | 0.00022889 | 4.1574 | 0.00093463 | 113.43 | 0.00093463 | 113.43 | 0 | 0 | 0.00359777 | 436.62 | 0.00359777 | 436.62 | 0 | 0 | 2026-05-09 18:04:15 | 0.00095159 | 1.156 | 140.2883 | 0 | Close
905 | 2 | 2 | CCCV Chg | 04:06:40 | 23:55:25 | 0.00022889 | 4.1629 | 0.00094099 | 114.2 | 0.00094099 | 114.2 | 0 | 0 | 0.00362422 | 439.83 | 0.00362422 | 439.83 | 0 | 0 | 2026-05-09 18:05:55 | 0.00095285 | 1.156 | 140.2903 | 0 | Close
906 | 2 | 2 | CCCV Chg | 04:08:20 | 23:57:05 | 0.00022889 | 4.1684 | 0.00094735 | 114.97 | 0.00094735 | 114.97 | 0 | 0 | 0.00365071 | 443.05 | 0.00365071 | 443.05 | 0 | 0 | 2026-05-09 18:07:35 | 0.00095411 | 1.156 | 140.2903 | 0 | Close
907 | 2 | 2 | CCCV Chg | 04:10:00 | 23:58:45 | 0.00022889 | 4.174 | 0.00095371 | 115.74 | 0.00095371 | 115.74 | 0 | 0 | 0.00367723 | 446.27 | 0.00367723 | 446.27 | 0 | 0 | 2026-05-09 18:09:15 | 0.00095539 | 1.1353 | 137.7851 | 0 | Close
908 | 2 | 2 | CCCV Chg | 04:11:40 | 24:00:25 | 0.00022889 | 4.1795 | 0.00096006 | 116.51 | 0.00096006 | 116.51 | 0 | 0 | 0.00370378 | 449.49 | 0.00370378 | 449.49 | 0 | 0 | 2026-05-09 18:10:55 | 0.00095665 | 1.156 | 140.2922 | 0 | Close
909 | 2 | 2 | CCCV Chg | 04:13:20 | 24:02:05 | 0.00022889 | 4.1848 | 0.00096642 | 117.28 | 0.00096642 | 117.28 | 0 | 0 | 0.00373037 | 452.71 | 0.00373037 | 452.71 | 0 | 0 | 2026-05-09 18:12:35 | 0.00095786 | 1.1996 | 145.5863 | 0 | Close
910 | 2 | 2 | CCCV Chg | 04:15:00 | 24:03:45 | 0.00022889 | 4.19 | 0.00097278 | 118.06 | 0.00097278 | 118.06 | 0 | 0 | 0.003757 | 455.95 | 0.003757 | 455.95 | 0 | 0 | 2026-05-09 18:14:15 | 0.00095905 | 1.2227 | 148.386 | 0 | Close
911 | 2 | 2 | CCCV Chg | 04:16:40 | 24:05:25 | 0.00022889 | 4.1954 | 0.00097914 | 118.83 | 0.00097914 | 118.83 | 0 | 0 | 0.00378365 | 459.18 | 0.00378365 | 459.18 | 0 | 0 | 2026-05-09 18:15:55 | 0.00096029 | 1.1774 | 142.8922 | 0 | Close
912 | 2 | 2 | CCCV Chg | 04:18:20 | 24:07:05 | 0.00022889 | 4.201 | 0.0009855 | 119.6 | 0.0009855 | 119.6 | 0 | 0 | 0.00381034 | 462.42 | 0.00381034 | 462.42 | 0 | 0 | 2026-05-09 18:17:35 | 0.00096157 | 1.1354 | 137.7909 | 0 | Close
913 | 2 | 2 | CCCV Chg | 04:20:00 | 24:08:45 | 0.00022891 | 4.2065 | 0.00099185 | 120.37 | 0.00099185 | 120.37 | 0 | 0 | 0.00383707 | 465.66 | 0.00383707 | 465.66 | 0 | 0 | 2026-05-09 18:19:15 | 0.00096291 | 1.156 | 140.2922 | 0 | Close
914 | 2 | 2 | CCCV Chg | 04:21:40 | 24:10:25 | 0.0002289 | 4.2119 | 0.00099821 | 121.14 | 0.00099821 | 121.14 | 0 | 0 | 0.00386384 | 468.91 | 0.00386384 | 468.91 | 0 | 0 | 2026-05-09 18:20:55 | 0.0009641 | 1.1774 | 142.8922 | 0 | Close
915 | 2 | 2 | CCCV Chg | 04:23:20 | 24:12:05 | 0.0002289 | 4.2174 | 0.00100457 | 121.91 | 0.00100457 | 121.91 | 0 | 0 | 0.00389063 | 472.16 | 0.00389063 | 472.16 | 0 | 0 | 2026-05-09 18:22:35 | 0.00096536 | 1.156 | 140.2942 | 0 | Close
916 | 2 | 2 | CCCV Chg | 04:25:00 | 24:13:45 | 0.0002289 | 4.223 | 0.00101093 | 122.69 | 0.00101093 | 122.69 | 0 | 0 | 0.00391746 | 475.42 | 0.00391746 | 475.42 | 0 | 0 | 2026-05-09 18:24:15 | 0.00096664 | 1.1354 | 137.789 | 0 | Close
917 | 2 | 2 | CCCV Chg | 04:26:40 | 24:15:25 | 0.00022889 | 4.2286 | 0.00101729 | 123.46 | 0.00101729 | 123.46 | 0 | 0 | 0.00394433 | 478.68 | 0.00394433 | 478.68 | 0 | 0 | 2026-05-09 18:25:55 | 0.00096788 | 1.1354 | 137.7909 | 0 | Close
918 | 2 | 2 | CCCV Chg | 04:28:20 | 24:17:05 | 0.00022891 | 4.2343 | 0.00102364 | 124.23 | 0.00102364 | 124.23 | 0 | 0 | 0.00397124 | 481.95 | 0.00397124 | 481.95 | 0 | 0 | 2026-05-09 18:27:35 | 0.00096927 | 1.1155 | 135.3792 | 0 | Close
919 | 2 | 2 | CCCV Chg | 04:30:00 | 24:18:45 | 0.0002289 | 4.2399 | 0.00103 | 125 | 0.00103 | 125 | 0 | 0 | 0.00399818 | 485.22 | 0.00399818 | 485.22 | 0 | 0 | 2026-05-09 18:29:15 | 0.00097051 | 1.1354 | 137.7967 | 0 | Close
920 | 2 | 2 | CCCV Chg | 04:31:40 | 24:20:25 | 0.00022891 | 4.2455 | 0.00103636 | 125.77 | 0.00103636 | 125.77 | 0 | 0 | 0.00402516 | 488.49 | 0.00402516 | 488.49 | 0 | 0 | 2026-05-09 18:30:55 | 0.00097184 | 1.1355 | 137.7986 | 0 | Close
921 | 2 | 2 | CCCV Chg | 04:33:20 | 24:22:05 | 0.00022888 | 4.251 | 0.00104272 | 126.54 | 0.00104272 | 126.54 | 0 | 0 | 0.00405217 | 491.77 | 0.00405217 | 491.77 | 0 | 0 | 2026-05-09 18:32:35 | 0.00097297 | 1.156 | 140.2942 | 0 | Close
922 | 2 | 2 | CCCV Chg | 04:35:00 | 24:23:45 | 0.00022889 | 4.2565 | 0.00104908 | 127.32 | 0.00104908 | 127.32 | 0 | 0 | 0.00407921 | 495.05 | 0.00407921 | 495.05 | 0 | 0 | 2026-05-09 18:34:15 | 0.00097427 | 1.156 | 140.2903 | 0 | Close
923 | 2 | 2 | CCCV Chg | 04:36:40 | 24:25:25 | 0.00022889 | 4.2621 | 0.00105544 | 128.09 | 0.00105544 | 128.09 | 0 | 0 | 0.00410629 | 498.34 | 0.00410629 | 498.34 | 0 | 0 | 2026-05-09 18:35:55 | 0.00097555 | 1.1353 | 137.7851 | 0 | Close
924 | 2 | 2 | CCCV Chg | 04:38:20 | 24:27:05 | 0.00022888 | 4.2678 | 0.00106179 | 128.86 | 0.00106179 | 128.86 | 0 | 0 | 0.00413341 | 501.63 | 0.00413341 | 501.63 | 0 | 0 | 2026-05-09 18:37:35 | 0.00097681 | 1.1154 | 135.3697 | 0 | Close
925 | 2 | 2 | CCCV Chg | 04:40:00 | 24:28:45 | 0.00022889 | 4.2734 | 0.00106815 | 129.63 | 0.00106815 | 129.63 | 0 | 0 | 0.00416056 | 504.92 | 0.00416056 | 504.92 | 0 | 0 | 2026-05-09 18:39:15 | 0.00097814 | 1.1353 | 137.7832 | 0 | Close
926 | 2 | 2 | CCCV Chg | 04:41:40 | 24:30:25 | 0.00022888 | 4.279 | 0.00107451 | 130.4 | 0.00107451 | 130.4 | 0 | 0 | 0.00418775 | 508.22 | 0.00418775 | 508.22 | 0 | 0 | 2026-05-09 18:40:55 | 0.00097938 | 1.1353 | 137.7851 | 0 | Close
927 | 2 | 2 | CCCV Chg | 04:43:20 | 24:32:05 | 0.00022888 | 4.2848 | 0.00108087 | 131.17 | 0.00108087 | 131.17 | 0 | 0 | 0.00421497 | 511.53 | 0.00421497 | 511.53 | 0 | 0 | 2026-05-09 18:42:35 | 0.00098071 | 1.0962 | 133.0357 | 0 | Close
928 | 2 | 2 | CCCV Chg | 04:45:00 | 24:33:45 | 0.00022888 | 4.2904 | 0.00108723 | 131.94 | 0.00108723 | 131.94 | 0 | 0 | 0.00424224 | 514.83 | 0.00424224 | 514.83 | 0 | 0 | 2026-05-09 18:44:15 | 0.00098199 | 1.1353 | 137.7832 | 0 | Close
929 | 2 | 2 | CCCV Chg | 04:46:40 | 24:35:25 | 0.00022889 | 4.2961 | 0.00109358 | 132.72 | 0.00109358 | 132.72 | 0 | 0 | 0.00426953 | 518.15 | 0.00426953 | 518.15 | 0 | 0 | 2026-05-09 18:45:55 | 0.00098333 | 1.1154 | 135.3697 | 0 | Close
930 | 2 | 2 | CCCV Chg | 04:48:20 | 24:37:05 | 0.00022889 | 4.3017 | 0.00109994 | 133.49 | 0.00109994 | 133.49 | 0 | 0 | 0.00429686 | 521.46 | 0.00429686 | 521.46 | 0 | 0 | 2026-05-09 18:47:35 | 0.00098462 | 1.1353 | 137.7812 | 0 | Close
931 | 2 | 2 | CCCV Chg | 04:50:00 | 24:38:45 | 0.00022888 | 4.3075 | 0.0011063 | 134.26 | 0.0011063 | 134.26 | 0 | 0 | 0.00432423 | 524.79 | 0.00432423 | 524.79 | 0 | 0 | 2026-05-09 18:49:15 | 0.0009859 | 1.0962 | 133.0283 | 0 | Close
932 | 2 | 2 | CCCV Chg | 04:51:40 | 24:40:25 | 0.00022888 | 4.3132 | 0.00111266 | 135.03 | 0.00111266 | 135.03 | 0 | 0 | 0.00435163 | 528.11 | 0.00435163 | 528.11 | 0 | 0 | 2026-05-09 18:50:55 | 0.00098721 | 1.1154 | 135.3584 | 0 | Close
933 | 2 | 2 | CCCV Chg | 04:53:20 | 24:42:05 | 0.00022888 | 4.3189 | 0.00111901 | 135.8 | 0.00111901 | 135.8 | 0 | 0 | 0.00437907 | 531.44 | 0.00437907 | 531.44 | 0 | 0 | 2026-05-09 18:52:35 | 0.00098851 | 1.1154 | 135.3584 | 0 | Close
934 | 2 | 2 | CCCV Chg | 04:55:00 | 24:43:45 | 0.00022888 | 4.3245 | 0.00112537 | 136.57 | 0.00112537 | 136.57 | 0 | 0 | 0.00440655 | 534.78 | 0.00440655 | 534.78 | 0 | 0 | 2026-05-09 18:54:15 | 0.00098979 | 1.1353 | 137.7793 | 0 | Close
935 | 2 | 2 | CCCV Chg | 04:56:40 | 24:45:25 | 0.00022886 | 4.3301 | 0.00113173 | 137.35 | 0.00113173 | 137.35 | 0 | 0 | 0.00443406 | 538.11 | 0.00443406 | 538.11 | 0 | 0 | 2026-05-09 18:55:55 | 0.00099099 | 1.1353 | 137.7774 | 0 | Close
936 | 2 | 2 | CCCV Chg | 04:58:20 | 24:47:05 | 0.00022887 | 4.3358 | 0.00113809 | 138.12 | 0.00113809 | 138.12 | 0 | 0 | 0.00446161 | 541.46 | 0.00446161 | 541.46 | 0 | 0 | 2026-05-09 18:57:35 | 0.00099233 | 1.1154 | 135.3602 | 0 | Close
937 | 2 | 2 | CCCV Chg | 05:00:00 | 24:48:45 | 0.00022888 | 4.3416 | 0.00114444 | 138.89 | 0.00114444 | 138.89 | 0 | 0 | 0.00448919 | 544.8 | 0.00448919 | 544.8 | 0 | 0 | 2026-05-09 18:59:15 | 0.00099371 | 1.0961 | 133.0264 | 0 | Close
938 | 2 | 2 | CCCV Chg | 05:01:40 | 24:50:25 | 0.00022887 | 4.3473 | 0.0011508 | 139.66 | 0.0011508 | 139.66 | 0 | 0 | 0.00451681 | 548.16 | 0.00451681 | 548.16 | 0 | 0 | 2026-05-09 19:00:55 | 0.00099497 | 1.1154 | 135.3584 | 0 | Close
939 | 2 | 2 | CCCV Chg | 05:03:20 | 24:52:05 | 0.00022889 | 4.353 | 0.00115716 | 140.43 | 0.00115716 | 140.43 | 0 | 0 | 0.00454447 | 551.51 | 0.00454447 | 551.51 | 0 | 0 | 2026-05-09 19:02:35 | 0.00099636 | 1.1154 | 135.3621 | 0 | Close
940 | 2 | 2 | CCCV Chg | 05:05:00 | 24:53:45 | 0.00022887 | 4.3587 | 0.00116352 | 141.2 | 0.00116352 | 141.2 | 0 | 0 | 0.00457216 | 554.87 | 0.00457216 | 554.87 | 0 | 0 | 2026-05-09 19:04:15 | 0.00099758 | 1.1154 | 135.3621 | 0 | Close
941 | 2 | 2 | CCCV Chg | 05:06:40 | 24:55:25 | 0.00022888 | 4.3644 | 0.00116988 | 141.98 | 0.00116988 | 141.98 | 0 | 0 | 0.00459989 | 558.24 | 0.00459989 | 558.24 | 0 | 0 | 2026-05-09 19:05:55 | 0.00099892 | 1.1154 | 135.3621 | 0 | Close
942 | 2 | 2 | CCCV Chg | 05:08:20 | 24:57:05 | 0.00022887 | 4.37 | 0.00117623 | 142.75 | 0.00117623 | 142.75 | 0 | 0 | 0.00462766 | 561.61 | 0.00462766 | 561.61 | 0 | 0 | 2026-05-09 19:07:35 | 0.00100016 | 1.1353 | 137.7735 | 0 | Close
943 | 2 | 2 | CCCV Chg | 05:10:00 | 24:58:45 | 0.00022886 | 4.3757 | 0.00118259 | 143.52 | 0.00118259 | 143.52 | 0 | 0 | 0.00465546 | 564.98 | 0.00465546 | 564.98 | 0 | 0 | 2026-05-09 19:09:15 | 0.00100142 | 1.1153 | 135.3565 | 0 | Close
944 | 2 | 2 | CCCV Chg | 05:11:40 | 25:00:25 | 0.00022886 | 4.3813 | 0.00118895 | 144.29 | 0.00118895 | 144.29 | 0 | 0 | 0.00468329 | 568.36 | 0.00468329 | 568.36 | 0 | 0 | 2026-05-09 19:10:55 | 0.0010027 | 1.1352 | 137.7678 | 0 | Close
945 | 2 | 2 | CCCV Chg | 05:13:20 | 25:02:05 | 0.00022885 | 4.387 | 0.0011953 | 145.06 | 0.0011953 | 145.06 | 0 | 0 | 0.00471116 | 571.74 | 0.00471116 | 571.74 | 0 | 0 | 2026-05-09 19:12:35 | 0.00100396 | 1.1153 | 135.3508 | 0 | Close
946 | 2 | 2 | CCCV Chg | 05:15:00 | 25:03:45 | 0.00022886 | 4.3926 | 0.00120166 | 145.83 | 0.00120166 | 145.83 | 0 | 0 | 0.00473907 | 575.13 | 0.00473907 | 575.13 | 0 | 0 | 2026-05-09 19:14:15 | 0.00100529 | 1.1352 | 137.7716 | 0 | Close
947 | 2 | 2 | CCCV Chg | 05:16:40 | 25:05:25 | 0.00022887 | 4.3983 | 0.00120802 | 146.6 | 0.00120802 | 146.6 | 0 | 0 | 0.00476701 | 578.52 | 0.00476701 | 578.52 | 0 | 0 | 2026-05-09 19:15:55 | 0.00100664 | 1.1153 | 135.3527 | 0 | Close
948 | 2 | 2 | CCCV Chg | 05:18:20 | 25:07:05 | 0.00022886 | 4.4039 | 0.00121438 | 147.38 | 0.00121438 | 147.38 | 0 | 0 | 0.00479499 | 581.92 | 0.00479499 | 581.92 | 0 | 0 | 2026-05-09 19:17:35 | 0.00100788 | 1.1352 | 137.7678 | 0 | Close
949 | 2 | 2 | CCCV Chg | 05:20:00 | 25:08:45 | 0.00022886 | 4.4094 | 0.00122073 | 148.15 | 0.00122073 | 148.15 | 0 | 0 | 0.004823 | 585.32 | 0.004823 | 585.32 | 0 | 0 | 2026-05-09 19:19:15 | 0.00100914 | 1.1558 | 140.2726 | 0 | Close
950 | 2 | 2 | CCCV Chg | 05:21:40 | 25:10:25 | 0.00022885 | 4.4149 | 0.00122709 | 148.92 | 0.00122709 | 148.92 | 0 | 0 | 0.00485105 | 588.72 | 0.00485105 | 588.72 | 0 | 0 | 2026-05-09 19:20:55 | 0.00101035 | 1.1558 | 140.2726 | 0 | Close
951 | 2 | 2 | CCCV Chg | 05:23:20 | 25:12:05 | 0.00022886 | 4.4205 | 0.00123345 | 149.69 | 0.00123345 | 149.69 | 0 | 0 | 0.00487914 | 592.13 | 0.00487914 | 592.13 | 0 | 0 | 2026-05-09 19:22:35 | 0.00101168 | 1.1352 | 137.7678 | 0 | Close
952 | 2 | 2 | CCCV Chg | 05:25:00 | 25:13:45 | 0.00022887 | 4.426 | 0.0012398 | 150.46 | 0.0012398 | 150.46 | 0 | 0 | 0.00490726 | 595.54 | 0.00490726 | 595.54 | 0 | 0 | 2026-05-09 19:24:15 | 0.00101298 | 1.1558 | 140.2726 | 0 | Close
953 | 2 | 2 | CCCV Chg | 05:26:40 | 25:15:25 | 0.00022886 | 4.4315 | 0.00124616 | 151.23 | 0.00124616 | 151.23 | 0 | 0 | 0.00493541 | 598.96 | 0.00493541 | 598.96 | 0 | 0 | 2026-05-09 19:25:55 | 0.00101419 | 1.1559 | 140.2746 | 0 | Close
954 | 2 | 2 | CCCV Chg | 05:28:20 | 25:17:05 | 0.00022886 | 4.4366 | 0.00125252 | 152 | 0.00125252 | 152 | 0 | 0 | 0.0049636 | 602.38 | 0.0049636 | 602.38 | 0 | 0 | 2026-05-09 19:27:35 | 0.00101536 | 1.2465 | 151.2723 | 0 | Close
955 | 2 | 2 | CCCV Chg | 05:30:00 | 25:18:45 | 0.00022884 | 4.4417 | 0.00125888 | 152.78 | 0.00125888 | 152.78 | 0 | 0 | 0.00499182 | 605.8 | 0.00499182 | 605.8 | 0 | 0 | 2026-05-09 19:29:15 | 0.00101644 | 1.2465 | 151.2702 | 0 | Close
956 | 2 | 2 | CCCV Chg | 05:31:40 | 25:20:25 | 0.00022885 | 4.4462 | 0.00126523 | 153.55 | 0.00126523 | 153.55 | 0 | 0 | 0.00502007 | 609.23 | 0.00502007 | 609.23 | 0 | 0 | 2026-05-09 19:30:55 | 0.00101751 | 1.4126 | 171.4323 | 0 | Close
957 | 2 | 2 | CCCV Chg | 05:33:20 | 25:22:05 | 0.00022885 | 4.4514 | 0.00127159 | 154.32 | 0.00127159 | 154.32 | 0 | 0 | 0.00504835 | 612.66 | 0.00504835 | 612.66 | 0 | 0 | 2026-05-09 19:32:35 | 0.0010187 | 1.2225 | 148.3591 | 0 | Close
958 | 2 | 2 | CCCV Chg | 05:35:00 | 25:23:45 | 0.00022885 | 4.4565 | 0.00127795 | 155.09 | 0.00127795 | 155.09 | 0 | 0 | 0.00507666 | 616.1 | 0.00507666 | 616.1 | 0 | 0 | 2026-05-09 19:34:15 | 0.00101987 | 1.2465 | 151.2744 | 0 | Close
959 | 2 | 2 | CCCV Chg | 05:36:40 | 25:25:25 | 0.00022883 | 4.4616 | 0.0012843 | 155.86 | 0.0012843 | 155.86 | 0 | 0 | 0.00510501 | 619.54 | 0.00510501 | 619.54 | 0 | 0 | 2026-05-09 19:35:55 | 0.00102095 | 1.2464 | 151.2617 | 0 | Close
960 | 2 | 2 | CCCV Chg | 05:38:20 | 25:27:05 | 0.00022883 | 4.4665 | 0.00129066 | 156.63 | 0.00129066 | 156.63 | 0 | 0 | 0.00513339 | 622.98 | 0.00513339 | 622.98 | 0 | 0 | 2026-05-09 19:37:35 | 0.00102207 | 1.2972 | 157.4313 | 0 | Close
961 | 2 | 2 | CCCV Chg | 05:40:00 | 25:28:45 | 0.00022882 | 4.4715 | 0.00129702 | 157.4 | 0.00129702 | 157.4 | 0 | 0 | 0.00516179 | 626.43 | 0.00516179 | 626.43 | 0 | 0 | 2026-05-09 19:39:15 | 0.00102317 | 1.2713 | 154.2848 | 0 | Close
962 | 2 | 2 | CCCV Chg | 05:41:40 | 25:30:25 | 0.00022883 | 4.4766 | 0.00130337 | 158.18 | 0.00130337 | 158.18 | 0 | 0 | 0.00519023 | 629.88 | 0.00519023 | 629.88 | 0 | 0 | 2026-05-09 19:40:55 | 0.00102438 | 1.2463 | 151.249 | 0 | Close
963 | 2 | 2 | CCCV Chg | 05:43:20 | 25:32:05 | 0.00022881 | 4.4814 | 0.00130973 | 158.95 | 0.00130973 | 158.95 | 0 | 0 | 0.0052187 | 633.34 | 0.0052187 | 633.34 | 0 | 0 | 2026-05-09 19:42:35 | 0.00102539 | 1.3242 | 160.7043 | 0 | Close
964 | 2 | 2 | CCCV Chg | 05:45:00 | 25:33:45 | 0.00022882 | 4.4863 | 0.00131608 | 159.72 | 0.00131608 | 159.72 | 0 | 0 | 0.0052472 | 636.8 | 0.0052472 | 636.8 | 0 | 0 | 2026-05-09 19:44:15 | 0.00102656 | 1.2972 | 157.4225 | 0 | Close
965 | 2 | 2 | CCCV Chg | 05:46:40 | 25:35:25 | 0.00022881 | 4.4911 | 0.00132244 | 160.49 | 0.00132244 | 160.49 | 0 | 0 | 0.00527573 | 640.26 | 0.00527573 | 640.26 | 0 | 0 | 2026-05-09 19:45:55 | 0.00102761 | 1.3242 | 160.7043 | 0 | Close
966 | 2 | 2 | CCCV Chg | 05:48:20 | 25:37:05 | 0.00022881 | 4.4958 | 0.0013288 | 161.26 | 0.0013288 | 161.26 | 0 | 0 | 0.00530429 | 643.72 | 0.00530429 | 643.72 | 0 | 0 | 2026-05-09 19:47:35 | 0.00102868 | 1.3524 | 164.1213 | 0 | Close
967 | 2 | 2 | CCCV Chg | 05:50:00 | 25:38:45 | 0.00020326 | 4.4994 | 0.00133509 | 162.03 | 0.00133509 | 162.03 | 0 | 0 | 0.0053326 | 647.16 | 0.0053326 | 647.16 | 0 | 0 | 2026-05-09 19:49:15 | 0.00091455 | 1.7483 | 212.1779 | 0 | Close
968 | 2 | 2 | CCCV Chg | 05:51:40 | 25:40:25 | 0.00015503 | 4.4994 | 0.00133997 | 162.62 | 0.00133997 | 162.62 | 0 | 0 | 0.00535454 | 649.82 | 0.00535454 | 649.82 | 0 | 0 | 2026-05-09 19:50:55 | 0.00069754 | 0 | 0 | 0 | Close
969 | 2 | 2 | CCCV Chg | 05:53:20 | 25:42:05 | 0.00013141 | 4.4993 | 0.00134391 | 163.1 | 0.00134391 | 163.1 | 0 | 0 | 0.0053723 | 651.98 | 0.0053723 | 651.98 | 0 | 0 | 2026-05-09 19:52:35 | 0.00059125 | -39.456 | -4788.3495 | 0 | Close
970 | 2 | 2 | CCCV Chg | 05:55:00 | 25:43:45 | 0.00011609 | 4.4993 | 0.00134735 | 163.51 | 0.00134735 | 163.51 | 0 | 0 | 0.00538774 | 653.85 | 0.00538774 | 653.85 | 0 | 0 | 2026-05-09 19:54:15 | 0.00052232 | 0 | 0 | 0 | Close
971 | 2 | 2 | CCCV Chg | 05:55:19 | 25:44:05 | 0.0001144 | 4.4993 | 0.00134798 | 163.59 | 0.00134798 | 163.59 | 0 | 0 | 0.00539057 | 654.2 | 0.00539057 | 654.2 | 0 | 0 | 2026-05-09 19:54:35 | 0.00051472 | 0 | 0 | 0 | Close
972 | 2 | 3 | Rest | 00:00:00 | 00:00:00 | 0 | 4.4964 | 0 | 0 | 0 | 0 | 0 | 0 | 0 | 0 | 0 | 0 | 0 | 0 | 2026-05-09 19:54:35 | 0 | 0 | 0 | 0 | Close
973 | 2 | 3 | Rest | 00:00:00 | 25:44:05 | 0 | 4.4964 | 0 | 0 | 0 | 0 | 0 | 0 | 0 | 0 | 0 | 0 | 0 | 0 | 2026-05-09 19:54:35 | 0 | 0 | 0 | 0 | Close
974 | 2 | 3 | Rest | 00:03:01 | 25:47:06 | 0 | 4.4864 | 0 | 0 | 0 | 0 | 0 | 0 | 0 | 0 | 0 | 0 | 0 | 0 | 2026-05-09 19:57:36 | 0 | 0 | 0 | 0 | Close
975 | 2 | 3 | Rest | 00:05:00 | 25:49:05 | 0 | 4.483 | 0 | 0 | 0 | 0 | 0 | 0 | 0 | 0 | 0 | 0 | 0 | 0 | 2026-05-09 19:59:35 | 0 | 0 | 0 | 0 | Close
976 | 2 | 4 | CC DChg | 00:00:00 | 00:00:00 | -0.0002287 | 4.4773 | 0 | 0 | 0 | 0 | 0 | 0 | 0 | 0 | 0 | 0 | 0 | 0 | 2026-05-09 19:59:35 | -0.00102396 | 0 | 0 | 0 | Close
977 | 2 | 4 | CC DChg | 00:00:00 | 25:49:05 | -0.0002287 | 4.4773 | 1e-08 | 0 | 0 | 0 | 1e-08 | 0 | 3e-08 | 0 | 0 | 0 | 3e-08 | 0 | 2026-05-09 19:59:35 | -0.00102396 | 0 | 0 | 0 | Close
978 | 2 | 4 | CC DChg | 00:00:39 | 25:49:45 | -0.0002289 | 4.4673 | 2.51e-06 | 0.3 | 0 | 0 | 2.51e-06 | 0.3 | 1.123e-05 | 1.36 | 0 | 0 | 1.123e-05 | 1.36 | 2026-05-09 20:00:14 | -0.00102256 | -0.2505 | -30.4026 | 0 | Close
979 | 2 | 4 | CC DChg | 00:01:40 | 25:50:45 | -0.00022889 | 4.4593 | 6.36e-06 | 0.77 | 0 | 0 | 6.36e-06 | 0.77 | 2.84e-05 | 3.45 | 0 | 0 | 2.84e-05 | 3.45 | 2026-05-09 20:01:15 | -0.00102069 | -0.4808 | -58.3548 | 0 | Close
980 | 2 | 4 | CC DChg | 00:03:07 | 25:52:13 | -0.00022889 | 4.4493 | 1.193e-05 | 1.45 | 0 | 0 | 1.193e-05 | 1.45 | 5.321e-05 | 6.46 | 0 | 0 | 5.321e-05 | 6.46 | 2026-05-09 20:02:43 | -0.0010184 | -0.557 | -67.5952 | 0 | Close
981 | 2 | 4 | CC DChg | 00:03:20 | 25:52:25 | -0.00022889 | 4.448 | 1.272e-05 | 1.54 | 0 | 0 | 1.272e-05 | 1.54 | 5.671e-05 | 6.88 | 0 | 0 | 5.671e-05 | 6.88 | 2026-05-09 20:02:55 | -0.0010181 | -0.6065 | -73.602 | 0 | Close
982 | 2 | 4 | CC DChg | 00:04:55 | 25:54:00 | -0.00022891 | 4.438 | 1.876e-05 | 2.28 | 0 | 0 | 1.876e-05 | 2.28 | 8.358e-05 | 10.14 | 0 | 0 | 8.358e-05 | 10.14 | 2026-05-09 20:04:30 | -0.0010159 | -0.6047 | -73.3821 | 0 | Close
983 | 2 | 4 | CC DChg | 00:05:00 | 25:54:05 | -0.0002289 | 4.4376 | 1.907e-05 | 2.31 | 0 | 0 | 1.907e-05 | 2.31 | 8.496e-05 | 10.31 | 0 | 0 | 8.496e-05 | 10.31 | 2026-05-09 20:04:35 | -0.00101577 | -0.7789 | -94.5245 | 0 | Close
984 | 2 | 4 | CC DChg | 00:06:30 | 25:55:36 | -0.00022889 | 4.4276 | 2.485e-05 | 3.02 | 0 | 0 | 2.485e-05 | 3.02 | 0.00011058 | 13.42 | 0 | 0 | 0.00011058 | 13.42 | 2026-05-09 20:06:06 | -0.00101343 | -0.578 | -70.1419 | 0 | Close
985 | 2 | 4 | CC DChg | 00:06:40 | 25:55:45 | -0.0002289 | 4.4266 | 2.543e-05 | 3.09 | 0 | 0 | 2.543e-05 | 3.09 | 0.00011314 | 13.73 | 0 | 0 | 0.00011314 | 13.73 | 2026-05-09 20:06:15 | -0.00101325 | -0.5786 | -70.2188 | 0 | Close
986 | 2 | 4 | CC DChg | 00:08:10 | 25:57:16 | -0.00022891 | 4.4166 | 3.119e-05 | 3.79 | 0 | 0 | 3.119e-05 | 3.79 | 0.00013861 | 16.82 | 0 | 0 | 0.00013861 | 16.82 | 2026-05-09 20:07:46 | -0.001011 | -0.5761 | -69.9097 | 0 | Close
987 | 2 | 4 | CC DChg | 00:08:20 | 25:57:25 | -0.0002289 | 4.4158 | 3.179e-05 | 3.86 | 0 | 0 | 3.179e-05 | 3.86 | 0.00014125 | 17.14 | 0 | 0 | 0.00014125 | 17.14 | 2026-05-09 20:07:55 | -0.00101078 | -0.7471 | -90.6667 | 0 | Close
988 | 2 | 4 | CC DChg | 00:10:00 | 25:59:05 | -0.0002289 | 4.4062 | 3.815e-05 | 4.63 | 0 | 0 | 3.815e-05 | 4.63 | 0.0001693 | 20.55 | 0 | 0 | 0.0001693 | 20.55 | 2026-05-09 20:09:35 | -0.00100858 | -0.6623 | -80.3783 | 0 | Close
989 | 2 | 4 | CC DChg | 00:11:40 | 26:00:45 | -0.00022889 | 4.3969 | 4.451e-05 | 5.4 | 0 | 0 | 4.451e-05 | 5.4 | 0.00019728 | 23.94 | 0 | 0 | 0.00019728 | 23.94 | 2026-05-09 20:11:15 | -0.00100641 | -0.6837 | -82.971 | 0 | Close
990 | 2 | 4 | CC DChg | 00:13:20 | 26:02:25 | -0.00022889 | 4.3876 | 5.087e-05 | 6.17 | 0 | 0 | 5.087e-05 | 6.17 | 0.00022521 | 27.33 | 0 | 0 | 0.00022521 | 27.33 | 2026-05-09 20:12:55 | -0.00100428 | -0.6837 | -82.9707 | 0 | Close
991 | 2 | 4 | CC DChg | 00:15:00 | 26:04:05 | -0.0002289 | 4.3786 | 5.722e-05 | 6.94 | 0 | 0 | 5.722e-05 | 6.94 | 0.00025308 | 30.71 | 0 | 0 | 0.00025308 | 30.71 | 2026-05-09 20:14:35 | -0.00100226 | -0.7065 | -85.7369 | 0 | Close
992 | 2 | 4 | CC DChg | 00:16:40 | 26:05:45 | -0.00022891 | 4.3696 | 6.358e-05 | 7.72 | 0 | 0 | 6.358e-05 | 7.72 | 0.00028089 | 34.09 | 0 | 0 | 0.00028089 | 34.09 | 2026-05-09 20:16:15 | -0.00100025 | -0.7065 | -85.7368 | 0 | Close
993 | 2 | 4 | CC DChg | 00:18:20 | 26:07:25 | -0.00022889 | 4.3609 | 6.994e-05 | 8.49 | 0 | 0 | 6.994e-05 | 8.49 | 0.00030865 | 37.46 | 0 | 0 | 0.00030865 | 37.46 | 2026-05-09 20:17:55 | -0.00099817 | -0.7308 | -88.6938 | 0 | Close
994 | 2 | 4 | CC DChg | 00:20:00 | 26:09:05 | -0.00022889 | 4.3522 | 7.63e-05 | 9.26 | 0 | 0 | 7.63e-05 | 9.26 | 0.00033635 | 40.82 | 0 | 0 | 0.00033635 | 40.82 | 2026-05-09 20:19:35 | -0.00099618 | -0.7308 | -88.6943 | 0 | Close
995 | 2 | 4 | CC DChg | 00:21:40 | 26:10:45 | -0.0002289 | 4.3437 | 8.266e-05 | 10.03 | 0 | 0 | 8.266e-05 | 10.03 | 0.00036399 | 44.17 | 0 | 0 | 0.00036399 | 44.17 | 2026-05-09 20:21:15 | -0.00099427 | -0.748 | -90.7815 | 0 | Close
996 | 2 | 4 | CC DChg | 00:23:20 | 26:12:25 | -0.0002289 | 4.3351 | 8.902e-05 | 10.8 | 0 | 0 | 8.902e-05 | 10.8 | 0.00039158 | 47.52 | 0 | 0 | 0.00039158 | 47.52 | 2026-05-09 20:22:55 | -0.0009923 | -0.7393 | -89.7263 | 0 | Close
997 | 2 | 4 | CC DChg | 00:25:00 | 26:14:05 | -0.0002289 | 4.3267 | 9.537e-05 | 11.57 | 0 | 0 | 9.537e-05 | 11.57 | 0.00041912 | 50.86 | 0 | 0 | 0.00041912 | 50.86 | 2026-05-09 20:24:35 | -0.00099038 | -0.757 | -91.8636 | 0 | Close
998 | 2 | 4 | CC DChg | 00:26:40 | 26:15:45 | -0.0002289 | 4.3184 | 0.00010173 | 12.35 | 0 | 0 | 0.00010173 | 12.35 | 0.00044661 | 54.2 | 0 | 0 | 0.00044661 | 54.2 | 2026-05-09 20:26:15 | -0.00098848 | -0.7661 | -92.9708 | 0 | Close
999 | 2 | 4 | CC DChg | 00:28:20 | 26:17:25 | -0.0002289 | 4.3101 | 0.00010809 | 13.12 | 0 | 0 | 0.00010809 | 13.12 | 0.00047404 | 57.53 | 0 | 0 | 0.00047404 | 57.53 | 2026-05-09 20:27:55 | -0.00098658 | -0.7661 | -92.9703 | 0 | Close
1000 | 2 | 4 | CC DChg | 00:30:00 | 26:19:05 | -0.0002289 | 4.3019 | 0.00011445 | 13.89 | 0 | 0 | 0.00011445 | 13.89 | 0.00050142 | 60.85 | 0 | 0 | 0.00050142 | 60.85 | 2026-05-09 20:29:35 | -0.0009847 | -0.7754 | -94.1036 | 0 | Close
1001 | 2 | 4 | CC DChg | 00:31:40 | 26:20:45 | -0.0002289 | 4.2937 | 0.00012081 | 14.66 | 0 | 0 | 0.00012081 | 14.66 | 0.00052875 | 64.17 | 0 | 0 | 0.00052875 | 64.17 | 2026-05-09 20:31:15 | -0.00098283 | -0.7754 | -94.1042 | 0 | Close
1002 | 2 | 4 | CC DChg | 00:33:20 | 26:22:25 | -0.00022892 | 4.2859 | 0.00012717 | 15.43 | 0 | 0 | 0.00012717 | 15.43 | 0.00055602 | 67.48 | 0 | 0 | 0.00055602 | 67.48 | 2026-05-09 20:32:55 | -0.00098113 | -0.8152 | -98.9318 | 0 | Close
1003 | 2 | 4 | CC DChg | 00:35:00 | 26:24:05 | -0.00022892 | 4.2778 | 0.00013353 | 16.2 | 0 | 0 | 0.00013353 | 16.2 | 0.00058325 | 70.78 | 0 | 0 | 0.00058325 | 70.78 | 2026-05-09 20:34:35 | -0.00097927 | -0.785 | -95.2723 | 0 | Close
1004 | 2 | 4 | CC DChg | 00:36:40 | 26:25:45 | -0.00022892 | 4.2698 | 0.00013988 | 16.98 | 0 | 0 | 0.00013988 | 16.98 | 0.00061043 | 74.08 | 0 | 0 | 0.00061043 | 74.08 | 2026-05-09 20:36:15 | -0.00097744 | -0.7949 | -96.4632 | 0 | Close
1005 | 2 | 4 | CC DChg | 00:38:20 | 26:27:25 | -0.00022891 | 4.2619 | 0.00014624 | 17.75 | 0 | 0 | 0.00014624 | 17.75 | 0.00063755 | 77.37 | 0 | 0 | 0.00063755 | 77.37 | 2026-05-09 20:37:55 | -0.00097559 | -0.8049 | -97.6829 | 0 | Close
1006 | 2 | 4 | CC DChg | 00:40:00 | 26:29:05 | -0.0002289 | 4.2539 | 0.0001526 | 18.52 | 0 | 0 | 0.0001526 | 18.52 | 0.00066462 | 80.66 | 0 | 0 | 0.00066462 | 80.66 | 2026-05-09 20:39:35 | -0.00097372 | -0.7948 | -96.4573 | 0 | Close
1007 | 2 | 4 | CC DChg | 00:41:40 | 26:30:45 | -0.0002289 | 4.2461 | 0.00015896 | 19.29 | 0 | 0 | 0.00015896 | 19.29 | 0.00069165 | 83.94 | 0 | 0 | 0.00069165 | 83.94 | 2026-05-09 20:41:15 | -0.00097193 | -0.8152 | -98.9309 | 0 | Close
1008 | 2 | 4 | CC DChg | 00:43:20 | 26:32:25 | -0.0002289 | 4.2383 | 0.00016532 | 20.06 | 0 | 0 | 0.00016532 | 20.06 | 0.00071862 | 87.21 | 0 | 0 | 0.00071862 | 87.21 | 2026-05-09 20:42:55 | -0.00097015 | -0.8152 | -98.9337 | 0 | Close
1009 | 2 | 4 | CC DChg | 00:45:00 | 26:34:05 | -0.00022892 | 4.2306 | 0.00017168 | 20.83 | 0 | 0 | 0.00017168 | 20.83 | 0.00074555 | 90.48 | 0 | 0 | 0.00074555 | 90.48 | 2026-05-09 20:44:35 | -0.00096847 | -0.8258 | -100.2187 | 0 | Close
1010 | 2 | 4 | CC DChg | 00:46:40 | 26:35:45 | -0.00022891 | 4.2229 | 0.00017804 | 21.61 | 0 | 0 | 0.00017804 | 21.61 | 0.00077242 | 93.74 | 0 | 0 | 0.00077242 | 93.74 | 2026-05-09 20:46:15 | -0.00096666 | -0.8258 | -100.2184 | 0 | Close
1011 | 2 | 4 | CC DChg | 00:48:20 | 26:37:25 | -0.0002289 | 4.2151 | 0.00018439 | 22.38 | 0 | 0 | 0.00018439 | 22.38 | 0.00079925 | 97 | 0 | 0 | 0.00079925 | 97 | 2026-05-09 20:47:55 | -0.00096484 | -0.8152 | -98.9299 | 0 | Close
1012 | 2 | 4 | CC DChg | 00:50:00 | 26:39:05 | -0.0002289 | 4.2075 | 0.00019075 | 23.15 | 0 | 0 | 0.00019075 | 23.15 | 0.00082603 | 100.25 | 0 | 0 | 0.00082603 | 100.25 | 2026-05-09 20:49:35 | -0.0009631 | -0.8366 | -101.533 | 0 | Close
1013 | 2 | 4 | CC DChg | 00:51:40 | 26:40:45 | -0.0002289 | 4.1999 | 0.00019711 | 23.92 | 0 | 0 | 0.00019711 | 23.92 | 0.00085276 | 103.49 | 0 | 0 | 0.00085276 | 103.49 | 2026-05-09 20:51:15 | -0.00096136 | -0.8366 | -101.5333 | 0 | Close
1014 | 2 | 4 | CC DChg | 00:53:20 | 26:42:25 | -0.00022891 | 4.1922 | 0.00020347 | 24.69 | 0 | 0 | 0.00020347 | 24.69 | 0.00087944 | 106.73 | 0 | 0 | 0.00087944 | 106.73 | 2026-05-09 20:52:55 | -0.00095964 | -0.8258 | -100.215 | 0 | Close
1015 | 2 | 4 | CC DChg | 00:55:00 | 26:44:05 | -0.00022891 | 4.1847 | 0.00020983 | 25.46 | 0 | 0 | 0.00020983 | 25.46 | 0.00090607 | 109.96 | 0 | 0 | 0.00090607 | 109.96 | 2026-05-09 20:54:35 | -0.00095792 | -0.8478 | -102.8871 | 0 | Close
1016 | 2 | 4 | CC DChg | 00:56:40 | 26:45:45 | -0.00022891 | 4.1771 | 0.00021619 | 26.24 | 0 | 0 | 0.00021619 | 26.24 | 0.00093265 | 113.19 | 0 | 0 | 0.00093265 | 113.19 | 2026-05-09 20:56:15 | -0.00095618 | -0.8366 | -101.5322 | 0 | Close
1017 | 2 | 4 | CC DChg | 00:58:20 | 26:47:25 | -0.00022888 | 4.1697 | 0.00022254 | 27.01 | 0 | 0 | 0.00022254 | 27.01 | 0.00095919 | 116.41 | 0 | 0 | 0.00095919 | 116.41 | 2026-05-09 20:57:55 | -0.00095436 | -0.8592 | -104.2734 | 0 | Close
1018 | 2 | 4 | CC DChg | 01:00:00 | 26:49:05 | -0.00022889 | 4.1623 | 0.0002289 | 27.78 | 0 | 0 | 0.0002289 | 27.78 | 0.00098568 | 119.62 | 0 | 0 | 0.00098568 | 119.62 | 2026-05-09 20:59:35 | -0.00095271 | -0.8592 | -104.2738 | 0 | Close
1019 | 2 | 4 | CC DChg | 01:01:40 | 26:50:45 | -0.00022889 | 4.1551 | 0.00023526 | 28.55 | 0 | 0 | 0.00023526 | 28.55 | 0.00101212 | 122.83 | 0 | 0 | 0.00101212 | 122.83 | 2026-05-09 21:01:15 | -0.00095106 | -0.8831 | -107.1699 | 0 | Close
1020 | 2 | 4 | CC DChg | 01:03:20 | 26:52:25 | -0.0002289 | 4.1479 | 0.00024162 | 29.32 | 0 | 0 | 0.00024162 | 29.32 | 0.00103851 | 126.03 | 0 | 0 | 0.00103851 | 126.03 | 2026-05-09 21:02:55 | -0.00094945 | -0.8831 | -107.1699 | 0 | Close
1021 | 2 | 4 | CC DChg | 01:05:00 | 26:54:05 | -0.0002289 | 4.1406 | 0.00024798 | 30.09 | 0 | 0 | 0.00024798 | 30.09 | 0.00106486 | 129.23 | 0 | 0 | 0.00106486 | 129.23 | 2026-05-09 21:04:35 | -0.00094778 | -0.871 | -105.703 | 0 | Close
1022 | 2 | 4 | CC DChg | 01:06:40 | 26:55:45 | -0.0002289 | 4.1333 | 0.00025434 | 30.87 | 0 | 0 | 0.00025434 | 30.87 | 0.00109117 | 132.42 | 0 | 0 | 0.00109117 | 132.42 | 2026-05-09 21:06:15 | -0.00094611 | -0.871 | -105.7033 | 0 | Close
1023 | 2 | 4 | CC DChg | 01:08:20 | 26:57:25 | -0.00022891 | 4.1266 | 0.00026069 | 31.64 | 0 | 0 | 0.00026069 | 31.64 | 0.00111743 | 135.61 | 0 | 0 | 0.00111743 | 135.61 | 2026-05-09 21:07:55 | -0.00094462 | -0.9491 | -115.1761 | 0 | Close
1024 | 2 | 4 | CC DChg | 01:10:00 | 26:59:05 | -0.00022892 | 4.1193 | 0.00026705 | 32.41 | 0 | 0 | 0.00026705 | 32.41 | 0.00114364 | 138.79 | 0 | 0 | 0.00114364 | 138.79 | 2026-05-09 21:09:35 | -0.00094299 | -0.871 | -105.7096 | 0 | Close
1025 | 2 | 4 | CC DChg | 01:11:40 | 27:00:45 | -0.0002289 | 4.1119 | 0.00027341 | 33.18 | 0 | 0 | 0.00027341 | 33.18 | 0.00116981 | 141.97 | 0 | 0 | 0.00116981 | 141.97 | 2026-05-09 21:11:15 | -0.00094121 | -0.8593 | -104.28 | 0 | Close
1026 | 2 | 4 | CC DChg | 01:13:20 | 27:02:25 | -0.0002289 | 4.1046 | 0.00027977 | 33.95 | 0 | 0 | 0.00027977 | 33.95 | 0.00119593 | 145.14 | 0 | 0 | 0.00119593 | 145.14 | 2026-05-09 21:12:55 | -0.00093954 | -0.871 | -105.7033 | 0 | Close
1027 | 2 | 4 | CC DChg | 01:15:00 | 27:04:05 | -0.00022889 | 4.0973 | 0.00028613 | 34.72 | 0 | 0 | 0.00028613 | 34.72 | 0.00122201 | 148.3 | 0 | 0 | 0.00122201 | 148.3 | 2026-05-09 21:14:35 | -0.00093783 | -0.871 | -105.7033 | 0 | Close
1028 | 2 | 4 | CC DChg | 01:16:40 | 27:05:45 | -0.0002289 | 4.09 | 0.00029249 | 35.5 | 0 | 0 | 0.00029249 | 35.5 | 0.00124804 | 151.46 | 0 | 0 | 0.00124804 | 151.46 | 2026-05-09 21:16:15 | -0.0009362 | -0.871 | -105.7033 | 0 | Close
1029 | 2 | 4 | CC DChg | 01:18:20 | 27:07:25 | -0.00022889 | 4.0827 | 0.00029884 | 36.27 | 0 | 0 | 0.00029884 | 36.27 | 0.00127402 | 154.61 | 0 | 0 | 0.00127402 | 154.61 | 2026-05-09 21:17:55 | -0.00093449 | -0.871 | -105.7019 | 0 | Close
1030 | 2 | 4 | CC DChg | 01:20:00 | 27:09:05 | -0.0002289 | 4.0756 | 0.0003052 | 37.04 | 0 | 0 | 0.0003052 | 37.04 | 0.00129996 | 157.76 | 0 | 0 | 0.00129996 | 157.76 | 2026-05-09 21:19:35 | -0.0009329 | -0.8955 | -108.6809 | 0 | Close
1031 | 2 | 4 | CC DChg | 01:21:40 | 27:10:45 | -0.00022889 | 4.0688 | 0.00031156 | 37.81 | 0 | 0 | 0.00031156 | 37.81 | 0.00132585 | 160.9 | 0 | 0 | 0.00132585 | 160.9 | 2026-05-09 21:21:15 | -0.00093131 | -0.935 | -113.4748 | 0 | Close
1032 | 2 | 4 | CC DChg | 01:23:20 | 27:12:25 | -0.00022889 | 4.0621 | 0.00031792 | 38.58 | 0 | 0 | 0.00031792 | 38.58 | 0.0013517 | 164.04 | 0 | 0 | 0.0013517 | 164.04 | 2026-05-09 21:22:55 | -0.00092977 | -0.949 | -115.1689 | 0 | Close
1033 | 2 | 4 | CC DChg | 01:25:00 | 27:14:05 | -0.0002289 | 4.0555 | 0.00032428 | 39.35 | 0 | 0 | 0.00032428 | 39.35 | 0.0013775 | 167.17 | 0 | 0 | 0.0013775 | 167.17 | 2026-05-09 21:24:35 | -0.0009283 | -0.9634 | -116.9151 | 0 | Close
1034 | 2 | 4 | CC DChg | 01:26:40 | 27:15:45 | -0.00022889 | 4.049 | 0.00033064 | 40.13 | 0 | 0 | 0.00033064 | 40.13 | 0.00140327 | 170.3 | 0 | 0 | 0.00140327 | 170.3 | 2026-05-09 21:26:15 | -0.00092678 | -0.9782 | -118.713 | 0 | Close
1035 | 2 | 4 | CC DChg | 01:28:20 | 27:17:25 | -0.00022889 | 4.0426 | 0.00033699 | 40.9 | 0 | 0 | 0.00033699 | 40.9 | 0.00142899 | 173.42 | 0 | 0 | 0.00142899 | 173.42 | 2026-05-09 21:27:55 | -0.00092531 | -0.9935 | -120.5679 | 0 | Close
1036 | 2 | 4 | CC DChg | 01:30:00 | 27:19:05 | -0.0002289 | 4.0364 | 0.00034335 | 41.67 | 0 | 0 | 0.00034335 | 41.67 | 0.00145468 | 176.54 | 0 | 0 | 0.00145468 | 176.54 | 2026-05-09 21:29:35 | -0.00092393 | -1.0255 | -124.4598 | 0 | Close
1037 | 2 | 4 | CC DChg | 01:31:40 | 27:20:45 | -0.00022891 | 4.0302 | 0.00034971 | 42.44 | 0 | 0 | 0.00034971 | 42.44 | 0.00148032 | 179.65 | 0 | 0 | 0.00148032 | 179.65 | 2026-05-09 21:31:15 | -0.00092255 | -1.0255 | -124.4593 | 0 | Close
1038 | 2 | 4 | CC DChg | 01:33:20 | 27:22:25 | -0.0002289 | 4.0241 | 0.00035607 | 43.21 | 0 | 0 | 0.00035607 | 43.21 | 0.00150593 | 182.76 | 0 | 0 | 0.00150593 | 182.76 | 2026-05-09 21:32:55 | -0.00092112 | -1.0423 | -126.4988 | 0 | Close
1039 | 2 | 4 | CC DChg | 01:35:00 | 27:24:05 | -0.00022891 | 4.0179 | 0.00036243 | 43.98 | 0 | 0 | 0.00036243 | 43.98 | 0.0015315 | 185.86 | 0 | 0 | 0.0015315 | 185.86 | 2026-05-09 21:34:35 | -0.00091974 | -1.0255 | -124.4593 | 0 | Close
1040 | 2 | 4 | CC DChg | 01:36:40 | 27:25:45 | -0.00022891 | 4.0118 | 0.00036879 | 44.76 | 0 | 0 | 0.00036879 | 44.76 | 0.00155703 | 188.96 | 0 | 0 | 0.00155703 | 188.96 | 2026-05-09 21:36:15 | -0.00091834 | -1.0423 | -126.4988 | 0 | Close
1041 | 2 | 4 | CC DChg | 01:38:20 | 27:27:25 | -0.00022891 | 4.0058 | 0.00037514 | 45.53 | 0 | 0 | 0.00037514 | 45.53 | 0.00158252 | 192.05 | 0 | 0 | 0.00158252 | 192.05 | 2026-05-09 21:37:55 | -0.00091697 | -1.0598 | -128.6116 | 0 | Close
1042 | 2 | 4 | CC DChg | 01:40:00 | 27:29:05 | -0.00022892 | 3.9998 | 0.0003815 | 46.3 | 0 | 0 | 0.0003815 | 46.3 | 0.00160797 | 195.14 | 0 | 0 | 0.00160797 | 195.14 | 2026-05-09 21:39:35 | -0.00091563 | -1.0598 | -128.6156 | 0 | Close
1043 | 2 | 4 | CC DChg | 01:41:40 | 27:30:45 | -0.00022892 | 3.9937 | 0.00038786 | 47.07 | 0 | 0 | 0.00038786 | 47.07 | 0.00163338 | 198.23 | 0 | 0 | 0.00163338 | 198.23 | 2026-05-09 21:41:15 | -0.00091424 | -1.0424 | -126.5089 | 0 | Close
1044 | 2 | 4 | CC DChg | 01:43:20 | 27:32:25 | -0.0002289 | 3.9876 | 0.00039422 | 47.84 | 0 | 0 | 0.00039422 | 47.84 | 0.00165876 | 201.31 | 0 | 0 | 0.00165876 | 201.31 | 2026-05-09 21:42:55 | -0.00091276 | -1.0424 | -126.5063 | 0 | Close
1045 | 2 | 4 | CC DChg | 01:45:00 | 27:34:05 | -0.0002289 | 3.9817 | 0.00040058 | 48.61 | 0 | 0 | 0.00040058 | 48.61 | 0.0016841 | 204.38 | 0 | 0 | 0.0016841 | 204.38 | 2026-05-09 21:44:35 | -0.00091141 | -1.0777 | -130.7891 | 0 | Close
1046 | 2 | 4 | CC DChg | 01:46:40 | 27:35:45 | -0.0002289 | 3.9759 | 0.00040694 | 49.39 | 0 | 0 | 0.00040694 | 49.39 | 0.00170939 | 207.45 | 0 | 0 | 0.00170939 | 207.45 | 2026-05-09 21:46:15 | -0.00091008 | -1.0963 | -133.0441 | 0 | Close
1047 | 2 | 4 | CC DChg | 01:48:20 | 27:37:25 | -0.0002289 | 3.9701 | 0.0004133 | 50.16 | 0 | 0 | 0.0004133 | 50.16 | 0.00173466 | 210.52 | 0 | 0 | 0.00173466 | 210.52 | 2026-05-09 21:47:55 | -0.00090876 | -1.0963 | -133.0432 | 0 | Close
1048 | 2 | 4 | CC DChg | 01:50:00 | 27:39:05 | -0.00022889 | 3.9644 | 0.00041965 | 50.93 | 0 | 0 | 0.00041965 | 50.93 | 0.00175988 | 213.58 | 0 | 0 | 0.00175988 | 213.58 | 2026-05-09 21:49:35 | -0.00090741 | -1.1155 | -135.3773 | 0 | Close
1049 | 2 | 4 | CC DChg | 01:51:40 | 27:40:45 | -0.0002289 | 3.9587 | 0.00042601 | 51.7 | 0 | 0 | 0.00042601 | 51.7 | 0.00178507 | 216.63 | 0 | 0 | 0.00178507 | 216.63 | 2026-05-09 21:51:15 | -0.00090615 | -1.1155 | -135.3782 | 0 | Close
1050 | 2 | 4 | CC DChg | 01:53:20 | 27:42:25 | -0.00022892 | 3.9532 | 0.00043237 | 52.47 | 0 | 0 | 0.00043237 | 52.47 | 0.00181023 | 219.69 | 0 | 0 | 0.00181023 | 219.69 | 2026-05-09 21:52:55 | -0.00090497 | -1.1561 | -140.3011 | 0 | Close
1051 | 2 | 4 | CC DChg | 01:55:00 | 27:44:05 | -0.0002289 | 3.9477 | 0.00043873 | 53.24 | 0 | 0 | 0.00043873 | 53.24 | 0.00183534 | 222.74 | 0 | 0 | 0.00183534 | 222.74 | 2026-05-09 21:54:35 | -0.00090363 | -1.1561 | -140.302 | 0 | Close
1052 | 2 | 4 | CC DChg | 01:56:40 | 27:45:45 | -0.00022892 | 3.9423 | 0.00044509 | 54.02 | 0 | 0 | 0.00044509 | 54.02 | 0.00186043 | 225.78 | 0 | 0 | 0.00186043 | 225.78 | 2026-05-09 21:56:15 | -0.00090247 | -1.1775 | -142.9012 | 0 | Close
1053 | 2 | 4 | CC DChg | 01:58:20 | 27:47:25 | -0.0002289 | 3.9369 | 0.00045145 | 54.79 | 0 | 0 | 0.00045145 | 54.79 | 0.00188548 | 228.82 | 0 | 0 | 0.00188548 | 228.82 | 2026-05-09 21:57:55 | -0.00090116 | -1.1775 | -142.8992 | 0 | Close
1054 | 2 | 4 | CC DChg | 02:00:00 | 27:49:05 | -0.00022891 | 3.9315 | 0.00045781 | 55.56 | 0 | 0 | 0.00045781 | 55.56 | 0.00191049 | 231.86 | 0 | 0 | 0.00191049 | 231.86 | 2026-05-09 21:59:35 | -0.00089996 | -1.1775 | -142.9022 | 0 | Close
1055 | 2 | 4 | CC DChg | 02:01:40 | 27:50:45 | -0.00022891 | 3.9262 | 0.00046416 | 56.33 | 0 | 0 | 0.00046416 | 56.33 | 0.00193547 | 234.89 | 0 | 0 | 0.00193547 | 234.89 | 2026-05-09 22:01:15 | -0.00089875 | -1.1997 | -145.5924 | 0 | Close
1056 | 2 | 4 | CC DChg | 02:03:20 | 27:52:25 | -0.00022889 | 3.9211 | 0.00047052 | 57.1 | 0 | 0 | 0.00047052 | 57.1 | 0.00196042 | 237.92 | 0 | 0 | 0.00196042 | 237.92 | 2026-05-09 22:02:55 | -0.0008975 | -1.2467 | -151.3019 | 0 | Close
1057 | 2 | 4 | CC DChg | 02:05:00 | 27:54:05 | -0.00022889 | 3.9161 | 0.00047688 | 57.87 | 0 | 0 | 0.00047688 | 57.87 | 0.00198534 | 240.94 | 0 | 0 | 0.00198534 | 240.94 | 2026-05-09 22:04:35 | -0.00089636 | -1.2717 | -154.3279 | 0 | Close
1058 | 2 | 4 | CC DChg | 02:06:40 | 27:55:45 | -0.00022891 | 3.9112 | 0.00048324 | 58.65 | 0 | 0 | 0.00048324 | 58.65 | 0.00201022 | 243.96 | 0 | 0 | 0.00201022 | 243.96 | 2026-05-09 22:06:15 | -0.00089531 | -1.2976 | -157.4775 | 0 | Close
1059 | 2 | 4 | CC DChg | 02:08:20 | 27:57:25 | -0.0002289 | 3.9063 | 0.0004896 | 59.42 | 0 | 0 | 0.0004896 | 59.42 | 0.00203507 | 246.97 | 0 | 0 | 0.00203507 | 246.97 | 2026-05-09 22:07:55 | -0.00089415 | -1.2976 | -157.4764 | 0 | Close
1060 | 2 | 4 | CC DChg | 02:10:00 | 27:59:05 | -0.0002289 | 3.9017 | 0.00049596 | 60.19 | 0 | 0 | 0.00049596 | 60.19 | 0.0020599 | 249.99 | 0 | 0 | 0.0020599 | 249.99 | 2026-05-09 22:09:35 | -0.0008931 | -1.3822 | -167.7466 | 0 | Close
1061 | 2 | 4 | CC DChg | 02:11:40 | 28:00:45 | -0.0002289 | 3.8974 | 0.00050231 | 60.96 | 0 | 0 | 0.00050231 | 60.96 | 0.00208469 | 253 | 0 | 0 | 0.00208469 | 253 | 2026-05-09 22:11:15 | -0.00089211 | -1.4787 | -179.4561 | 0 | Close
1062 | 2 | 4 | CC DChg | 02:13:20 | 28:02:25 | -0.00022891 | 3.8932 | 0.00050867 | 61.73 | 0 | 0 | 0.00050867 | 61.73 | 0.00210946 | 256 | 0 | 0 | 0.00210946 | 256 | 2026-05-09 22:12:55 | -0.00089119 | -1.514 | -183.7327 | 0 | Close
1063 | 2 | 4 | CC DChg | 02:15:00 | 28:04:05 | -0.00022892 | 3.8894 | 0.00051503 | 62.5 | 0 | 0 | 0.00051503 | 62.5 | 0.0021342 | 259.01 | 0 | 0 | 0.0021342 | 259.01 | 2026-05-09 22:14:35 | -0.00089036 | -1.6733 | -203.0744 | 0 | Close
1064 | 2 | 4 | CC DChg | 02:16:40 | 28:05:45 | -0.0002289 | 3.8858 | 0.00052139 | 63.28 | 0 | 0 | 0.00052139 | 63.28 | 0.00215892 | 262.01 | 0 | 0 | 0.00215892 | 262.01 | 2026-05-09 22:16:15 | -0.00088946 | -1.7662 | -214.3459 | 0 | Close
1065 | 2 | 4 | CC DChg | 02:18:20 | 28:07:25 | -0.00022889 | 3.8822 | 0.00052775 | 64.05 | 0 | 0 | 0.00052775 | 64.05 | 0.00218362 | 265 | 0 | 0 | 0.00218362 | 265 | 2026-05-09 22:17:55 | -0.0008886 | -1.7662 | -214.3429 | 0 | Close
1066 | 2 | 4 | CC DChg | 02:20:00 | 28:09:05 | -0.0002289 | 3.8782 | 0.00053411 | 64.82 | 0 | 0 | 0.00053411 | 64.82 | 0.00220829 | 268 | 0 | 0 | 0.00220829 | 268 | 2026-05-09 22:19:35 | -0.00088772 | -1.5896 | -192.9086 | 0 | Close
1067 | 2 | 4 | CC DChg | 02:21:40 | 28:10:45 | -0.00022889 | 3.8741 | 0.00054046 | 65.59 | 0 | 0 | 0.00054046 | 65.59 | 0.00223293 | 270.99 | 0 | 0 | 0.00223293 | 270.99 | 2026-05-09 22:21:15 | -0.00088674 | -1.5508 | -188.2035 | 0 | Close
1068 | 2 | 4 | CC DChg | 02:23:20 | 28:12:25 | -0.0002289 | 3.8696 | 0.00054682 | 66.36 | 0 | 0 | 0.00054682 | 66.36 | 0.00225755 | 273.97 | 0 | 0 | 0.00225755 | 273.97 | 2026-05-09 22:22:55 | -0.00088575 | -1.4129 | -171.4719 | 0 | Close
1069 | 2 | 4 | CC DChg | 02:25:00 | 28:14:05 | -0.00022889 | 3.8649 | 0.00055318 | 67.13 | 0 | 0 | 0.00055318 | 67.13 | 0.00228214 | 276.96 | 0 | 0 | 0.00228214 | 276.96 | 2026-05-09 22:24:35 | -0.00088464 | -1.3528 | -164.1752 | 0 | Close
1070 | 2 | 4 | CC DChg | 02:26:40 | 28:15:45 | -0.0002289 | 3.86 | 0.00055954 | 67.91 | 0 | 0 | 0.00055954 | 67.91 | 0.0023067 | 279.94 | 0 | 0 | 0.0023067 | 279.94 | 2026-05-09 22:26:15 | -0.00088355 | -1.2976 | -157.4753 | 0 | Close
1071 | 2 | 4 | CC DChg | 02:28:20 | 28:17:25 | -0.0002289 | 3.8552 | 0.0005659 | 68.68 | 0 | 0 | 0.0005659 | 68.68 | 0.00233123 | 282.92 | 0 | 0 | 0.00233123 | 282.92 | 2026-05-09 22:27:55 | -0.00088246 | -1.3246 | -160.756 | 0 | Close
1072 | 2 | 4 | CC DChg | 02:30:00 | 28:19:05 | -0.0002289 | 3.8504 | 0.00057226 | 69.45 | 0 | 0 | 0.00057226 | 69.45 | 0.00235572 | 285.89 | 0 | 0 | 0.00235572 | 285.89 | 2026-05-09 22:29:35 | -0.00088136 | -1.3247 | -160.7605 | 0 | Close
1073 | 2 | 4 | CC DChg | 02:31:40 | 28:20:45 | -0.00022891 | 3.8455 | 0.00057861 | 70.22 | 0 | 0 | 0.00057861 | 70.22 | 0.00238019 | 288.86 | 0 | 0 | 0.00238019 | 288.86 | 2026-05-09 22:31:15 | -0.00088027 | -1.2976 | -157.4753 | 0 | Close
1074 | 2 | 4 | CC DChg | 02:33:20 | 28:22:25 | -0.00022892 | 3.8408 | 0.00058497 | 70.99 | 0 | 0 | 0.00058497 | 70.99 | 0.00240463 | 291.82 | 0 | 0 | 0.00240463 | 291.82 | 2026-05-09 22:32:55 | -0.00087924 | -1.3529 | -164.1855 | 0 | Close
1075 | 2 | 4 | CC DChg | 02:35:00 | 28:24:05 | -0.00022891 | 3.836 | 0.00059133 | 71.76 | 0 | 0 | 0.00059133 | 71.76 | 0.00242903 | 294.79 | 0 | 0 | 0.00242903 | 294.79 | 2026-05-09 22:34:35 | -0.0008781 | -1.3247 | -160.765 | 0 | Close
1076 | 2 | 4 | CC DChg | 02:36:40 | 28:25:45 | -0.00022891 | 3.8312 | 0.00059769 | 72.54 | 0 | 0 | 0.00059769 | 72.54 | 0.00245341 | 297.74 | 0 | 0 | 0.00245341 | 297.74 | 2026-05-09 22:36:15 | -0.000877 | -1.3247 | -160.765 | 0 | Close
1077 | 2 | 4 | CC DChg | 02:38:20 | 28:27:25 | -0.00022891 | 3.8265 | 0.00060405 | 73.31 | 0 | 0 | 0.00060405 | 73.31 | 0.00247776 | 300.7 | 0 | 0 | 0.00247776 | 300.7 | 2026-05-09 22:37:55 | -0.00087592 | -1.3529 | -164.1878 | 0 | Close
1078 | 2 | 4 | CC DChg | 02:40:00 | 28:29:05 | -0.00022891 | 3.8219 | 0.00061041 | 74.08 | 0 | 0 | 0.00061041 | 74.08 | 0.00250207 | 303.65 | 0 | 0 | 0.00250207 | 303.65 | 2026-05-09 22:39:35 | -0.00087487 | -1.3823 | -167.7583 | 0 | Close
1079 | 2 | 4 | CC DChg | 02:41:40 | 28:30:45 | -0.00022892 | 3.8174 | 0.00061677 | 74.85 | 0 | 0 | 0.00061677 | 74.85 | 0.00252636 | 306.6 | 0 | 0 | 0.00252636 | 306.6 | 2026-05-09 22:41:15 | -0.00087388 | -1.413 | -171.4827 | 0 | Close
1080 | 2 | 4 | CC DChg | 02:43:20 | 28:32:25 | -0.00022893 | 3.813 | 0.00062312 | 75.62 | 0 | 0 | 0.00062312 | 75.62 | 0.00255062 | 309.54 | 0 | 0 | 0.00255062 | 309.54 | 2026-05-09 22:42:55 | -0.00087291 | -1.4452 | -175.3923 | 0 | Close
1081 | 2 | 4 | CC DChg | 02:45:00 | 28:34:05 | -0.00022892 | 3.8085 | 0.00062948 | 76.39 | 0 | 0 | 0.00062948 | 76.39 | 0.00257486 | 312.48 | 0 | 0 | 0.00257486 | 312.48 | 2026-05-09 22:44:35 | -0.00087184 | -1.4131 | -171.4923 | 0 | Close
1082 | 2 | 4 | CC DChg | 02:46:40 | 28:35:45 | -0.00022893 | 3.8043 | 0.00063584 | 77.17 | 0 | 0 | 0.00063584 | 77.17 | 0.00259906 | 315.42 | 0 | 0 | 0.00259906 | 315.42 | 2026-05-09 22:46:15 | -0.00087092 | -1.5141 | -183.7481 | 0 | Close
1083 | 2 | 4 | CC DChg | 02:48:20 | 28:37:25 | -0.00022891 | 3.7999 | 0.0006422 | 77.94 | 0 | 0 | 0.0006422 | 77.94 | 0.00262324 | 318.35 | 0 | 0 | 0.00262324 | 318.35 | 2026-05-09 22:47:55 | -0.00086984 | -1.4452 | -175.3837 | 0 | Close
1084 | 2 | 4 | CC DChg | 02:50:00 | 28:39:05 | -0.00022891 | 3.7956 | 0.00064856 | 78.71 | 0 | 0 | 0.00064856 | 78.71 | 0.00264739 | 321.28 | 0 | 0 | 0.00264739 | 321.28 | 2026-05-09 22:49:35 | -0.00086885 | -1.4788 | -179.4611 | 0 | Close
1085 | 2 | 4 | CC DChg | 02:51:40 | 28:40:45 | -0.00022891 | 3.7913 | 0.00065492 | 79.48 | 0 | 0 | 0.00065492 | 79.48 | 0.00267151 | 324.21 | 0 | 0 | 0.00267151 | 324.21 | 2026-05-09 22:51:15 | -0.00086787 | -1.4787 | -179.4523 | 0 | Close
1086 | 2 | 4 | CC DChg | 02:53:20 | 28:42:25 | -0.0002289 | 3.7872 | 0.00066128 | 80.25 | 0 | 0 | 0.00066128 | 80.25 | 0.0026956 | 327.14 | 0 | 0 | 0.0026956 | 327.14 | 2026-05-09 22:52:55 | -0.00086689 | -1.5508 | -188.2088 | 0 | Close
1087 | 2 | 4 | CC DChg | 02:55:00 | 28:44:05 | -0.0002289 | 3.7831 | 0.00066763 | 81.02 | 0 | 0 | 0.00066763 | 81.02 | 0.00271967 | 330.06 | 0 | 0 | 0.00271967 | 330.06 | 2026-05-09 22:54:35 | -0.00086595 | -1.5508 | -188.2061 | 0 | Close
1088 | 2 | 4 | CC DChg | 02:56:40 | 28:45:45 | -0.00022891 | 3.7792 | 0.00067399 | 81.8 | 0 | 0 | 0.00067399 | 81.8 | 0.00274371 | 332.97 | 0 | 0 | 0.00274371 | 332.97 | 2026-05-09 22:56:15 | -0.0008651 | -1.6304 | -197.8605 | 0 | Close
1089 | 2 | 4 | CC DChg | 02:58:20 | 28:47:25 | -0.0002289 | 3.7752 | 0.00068035 | 82.57 | 0 | 0 | 0.00068035 | 82.57 | 0.00276773 | 335.89 | 0 | 0 | 0.00276773 | 335.89 | 2026-05-09 22:57:55 | -0.00086414 | -1.5896 | -192.914 | 0 | Close
1090 | 2 | 4 | CC DChg | 03:00:00 | 28:49:05 | -0.00022891 | 3.7715 | 0.00068671 | 83.34 | 0 | 0 | 0.00068671 | 83.34 | 0.00279172 | 338.8 | 0 | 0 | 0.00279172 | 338.8 | 2026-05-09 22:59:35 | -0.00086333 | -1.7185 | -208.5542 | 0 | Close
1091 | 2 | 4 | CC DChg | 03:01:40 | 28:50:45 | -0.0002289 | 3.7676 | 0.00069307 | 84.11 | 0 | 0 | 0.00069307 | 84.11 | 0.00281569 | 341.71 | 0 | 0 | 0.00281569 | 341.71 | 2026-05-09 23:01:15 | -0.0008624 | -1.6304 | -197.8591 | 0 | Close
1092 | 2 | 4 | CC DChg | 03:03:20 | 28:52:25 | -0.0002289 | 3.7639 | 0.00069943 | 84.88 | 0 | 0 | 0.00069943 | 84.88 | 0.00283963 | 344.62 | 0 | 0 | 0.00283963 | 344.62 | 2026-05-09 23:02:55 | -0.00086156 | -1.7185 | -208.5586 | 0 | Close
1093 | 2 | 4 | CC DChg | 03:05:00 | 28:54:05 | -0.0002289 | 3.7602 | 0.00070579 | 85.65 | 0 | 0 | 0.00070579 | 85.65 | 0.00286355 | 347.52 | 0 | 0 | 0.00286355 | 347.52 | 2026-05-09 23:04:35 | -0.00086071 | -1.7185 | -208.5571 | 0 | Close
1094 | 2 | 4 | CC DChg | 03:06:40 | 28:55:45 | -0.0002289 | 3.7565 | 0.00071214 | 86.43 | 0 | 0 | 0.00071214 | 86.43 | 0.00288745 | 350.42 | 0 | 0 | 0.00288745 | 350.42 | 2026-05-09 23:06:15 | -0.00085986 | -1.7185 | -208.5586 | 0 | Close
1095 | 2 | 4 | CC DChg | 03:08:20 | 28:57:25 | -0.00022891 | 3.7528 | 0.0007185 | 87.2 | 0 | 0 | 0.0007185 | 87.2 | 0.00291132 | 353.32 | 0 | 0 | 0.00291132 | 353.32 | 2026-05-09 23:07:55 | -0.00085905 | -1.7185 | -208.5615 | 0 | Close
1096 | 2 | 4 | CC DChg | 03:10:00 | 28:59:05 | -0.00022892 | 3.7493 | 0.00072486 | 87.97 | 0 | 0 | 0.00072486 | 87.97 | 0.00293518 | 356.21 | 0 | 0 | 0.00293518 | 356.21 | 2026-05-09 23:09:35 | -0.00085829 | -1.8168 | -220.4808 | 0 | Close
1097 | 2 | 4 | CC DChg | 03:11:40 | 29:00:45 | -0.00022891 | 3.7457 | 0.00073122 | 88.74 | 0 | 0 | 0.00073122 | 88.74 | 0.00295901 | 359.1 | 0 | 0 | 0.00295901 | 359.1 | 2026-05-09 23:11:15 | -0.00085743 | -1.7663 | -214.3534 | 0 | Close
1098 | 2 | 4 | CC DChg | 03:13:20 | 29:02:25 | -0.00022891 | 3.7421 | 0.00073758 | 89.51 | 0 | 0 | 0.00073758 | 89.51 | 0.00298281 | 361.99 | 0 | 0 | 0.00298281 | 361.99 | 2026-05-09 23:12:55 | -0.0008566 | -1.7663 | -214.3548 | 0 | Close
1099 | 2 | 4 | CC DChg | 03:15:00 | 29:04:05 | -0.00022893 | 3.7386 | 0.00074394 | 90.28 | 0 | 0 | 0.00074394 | 90.28 | 0.0030066 | 364.88 | 0 | 0 | 0.0030066 | 364.88 | 2026-05-09 23:14:35 | -0.00085588 | -1.8168 | -220.4839 | 0 | Close
1100 | 2 | 4 | CC DChg | 03:16:40 | 29:05:45 | -0.00022893 | 3.7352 | 0.0007503 | 91.06 | 0 | 0 | 0.0007503 | 91.06 | 0.00303036 | 367.76 | 0 | 0 | 0.00303036 | 367.76 | 2026-05-09 23:16:15 | -0.0008551 | -1.8703 | -226.9766 | 0 | Close
1101 | 2 | 4 | CC DChg | 03:18:20 | 29:07:25 | -0.00022892 | 3.7317 | 0.00075666 | 91.83 | 0 | 0 | 0.00075666 | 91.83 | 0.0030541 | 370.64 | 0 | 0 | 0.0030541 | 370.64 | 2026-05-09 23:17:55 | -0.00085426 | -1.8169 | -220.4931 | 0 | Close
1102 | 2 | 4 | CC DChg | 03:20:00 | 29:09:05 | -0.00022891 | 3.7282 | 0.00076301 | 92.6 | 0 | 0 | 0.00076301 | 92.6 | 0.00307782 | 373.52 | 0 | 0 | 0.00307782 | 373.52 | 2026-05-09 23:19:35 | -0.00085342 | -1.8168 | -220.4901 | 0 | Close
1103 | 2 | 4 | CC DChg | 03:21:40 | 29:10:45 | -0.00022891 | 3.7247 | 0.00076937 | 93.37 | 0 | 0 | 0.00076937 | 93.37 | 0.00310151 | 376.4 | 0 | 0 | 0.00310151 | 376.4 | 2026-05-09 23:21:15 | -0.00085262 | -1.8167 | -220.4777 | 0 | Close
1104 | 2 | 4 | CC DChg | 03:23:20 | 29:12:25 | -0.00022891 | 3.7213 | 0.00077573 | 94.14 | 0 | 0 | 0.00077573 | 94.14 | 0.00312519 | 379.27 | 0 | 0 | 0.00312519 | 379.27 | 2026-05-09 23:22:55 | -0.00085184 | -1.8702 | -226.9687 | 0 | Close
1105 | 2 | 4 | CC DChg | 03:25:00 | 29:14:05 | -0.00022892 | 3.7177 | 0.00078209 | 94.91 | 0 | 0 | 0.00078209 | 94.91 | 0.00314884 | 382.14 | 0 | 0 | 0.00314884 | 382.14 | 2026-05-09 23:24:35 | -0.00085106 | -1.7663 | -214.3563 | 0 | Close
1106 | 2 | 4 | CC DChg | 03:26:40 | 29:15:45 | -0.0002289 | 3.7143 | 0.00078845 | 95.69 | 0 | 0 | 0.00078845 | 95.69 | 0.00317247 | 385.01 | 0 | 0 | 0.00317247 | 385.01 | 2026-05-09 23:26:15 | -0.0008502 | -1.8701 | -226.956 | 0 | Close
1107 | 2 | 4 | CC DChg | 03:28:20 | 29:17:25 | -0.0002289 | 3.7108 | 0.00079481 | 96.46 | 0 | 0 | 0.00079481 | 96.46 | 0.00319607 | 387.87 | 0 | 0 | 0.00319607 | 387.87 | 2026-05-09 23:27:55 | -0.0008494 | -1.8167 | -220.4716 | 0 | Close
1108 | 2 | 4 | CC DChg | 03:30:00 | 29:19:05 | -0.00022891 | 3.7074 | 0.00080117 | 97.23 | 0 | 0 | 0.00080117 | 97.23 | 0.00321966 | 390.73 | 0 | 0 | 0.00321966 | 390.73 | 2026-05-09 23:29:35 | -0.00084866 | -1.8701 | -226.9592 | 0 | Close
1109 | 2 | 4 | CC DChg | 03:31:40 | 29:20:45 | -0.00022891 | 3.7039 | 0.00080752 | 98 | 0 | 0 | 0.00080752 | 98 | 0.00324322 | 393.59 | 0 | 0 | 0.00324322 | 393.59 | 2026-05-09 23:31:15 | -0.00084786 | -1.8167 | -220.4716 | 0 | Close
1110 | 2 | 4 | CC DChg | 03:33:20 | 29:22:25 | -0.0002289 | 3.7004 | 0.00081388 | 98.77 | 0 | 0 | 0.00081388 | 98.77 | 0.00326676 | 396.45 | 0 | 0 | 0.00326676 | 396.45 | 2026-05-09 23:32:55 | -0.00084702 | -1.8167 | -220.4746 | 0 | Close
1111 | 2 | 4 | CC DChg | 03:35:00 | 29:24:05 | -0.0002289 | 3.6968 | 0.00082024 | 99.54 | 0 | 0 | 0.00082024 | 99.54 | 0.00329027 | 399.31 | 0 | 0 | 0.00329027 | 399.31 | 2026-05-09 23:34:35 | -0.0008462 | -1.7662 | -214.3444 | 0 | Close
1112 | 2 | 4 | CC DChg | 03:36:40 | 29:25:45 | -0.00022889 | 3.6933 | 0.0008266 | 100.32 | 0 | 0 | 0.0008266 | 100.32 | 0.00331377 | 402.16 | 0 | 0 | 0.00331377 | 402.16 | 2026-05-09 23:36:15 | -0.00084536 | -1.8167 | -220.4716 | 0 | Close
1113 | 2 | 4 | CC DChg | 03:38:20 | 29:27:25 | -0.00022891 | 3.6898 | 0.00083296 | 101.09 | 0 | 0 | 0.00083296 | 101.09 | 0.00333724 | 405.01 | 0 | 0 | 0.00333724 | 405.01 | 2026-05-09 23:37:55 | -0.00084463 | -1.8167 | -220.4746 | 0 | Close
1114 | 2 | 4 | CC DChg | 03:40:00 | 29:29:05 | -0.00022892 | 3.6862 | 0.00083932 | 101.86 | 0 | 0 | 0.00083932 | 101.86 | 0.00336069 | 407.85 | 0 | 0 | 0.00336069 | 407.85 | 2026-05-09 23:39:35 | -0.00084384 | -1.7663 | -214.3534 | 0 | Close
1115 | 2 | 4 | CC DChg | 03:41:40 | 29:30:45 | -0.00022891 | 3.6826 | 0.00084567 | 102.63 | 0 | 0 | 0.00084567 | 102.63 | 0.00338412 | 410.69 | 0 | 0 | 0.00338412 | 410.69 | 2026-05-09 23:41:15 | -0.00084298 | -1.7662 | -214.3474 | 0 | Close
1116 | 2 | 4 | CC DChg | 03:43:20 | 29:32:25 | -0.00022891 | 3.6791 | 0.00085203 | 103.4 | 0 | 0 | 0.00085203 | 103.4 | 0.00340752 | 413.53 | 0 | 0 | 0.00340752 | 413.53 | 2026-05-09 23:42:55 | -0.00084218 | -1.8167 | -220.4777 | 0 | Close
1117 | 2 | 4 | CC DChg | 03:45:00 | 29:34:05 | -0.00022891 | 3.6755 | 0.00085839 | 104.17 | 0 | 0 | 0.00085839 | 104.17 | 0.00343091 | 416.37 | 0 | 0 | 0.00343091 | 416.37 | 2026-05-09 23:44:35 | -0.00084136 | -1.7663 | -214.3534 | 0 | Close
1118 | 2 | 4 | CC DChg | 03:46:40 | 29:35:45 | -0.00022892 | 3.6718 | 0.00086475 | 104.95 | 0 | 0 | 0.00086475 | 104.95 | 0.00345427 | 419.21 | 0 | 0 | 0.00345427 | 419.21 | 2026-05-09 23:46:15 | -0.00084055 | -1.7186 | -208.5658 | 0 | Close
1119 | 2 | 4 | CC DChg | 03:48:20 | 29:37:25 | -0.00022892 | 3.6681 | 0.00087111 | 105.72 | 0 | 0 | 0.00087111 | 105.72 | 0.0034776 | 422.04 | 0 | 0 | 0.0034776 | 422.04 | 2026-05-09 23:47:55 | -0.0008397 | -1.7187 | -208.5746 | 0 | Close
1120 | 2 | 4 | CC DChg | 03:50:00 | 29:39:05 | -0.00022892 | 3.6644 | 0.00087747 | 106.49 | 0 | 0 | 0.00087747 | 106.49 | 0.00350092 | 424.87 | 0 | 0 | 0.00350092 | 424.87 | 2026-05-09 23:49:35 | -0.00083885 | -1.7187 | -208.5746 | 0 | Close
1121 | 2 | 4 | CC DChg | 03:51:40 | 29:40:45 | -0.0002289 | 3.6605 | 0.00088383 | 107.26 | 0 | 0 | 0.00088383 | 107.26 | 0.00352421 | 427.69 | 0 | 0 | 0.00352421 | 427.69 | 2026-05-09 23:51:15 | -0.00083789 | -1.6304 | -197.8674 | 0 | Close
1122 | 2 | 4 | CC DChg | 03:53:20 | 29:42:25 | -0.00022892 | 3.6567 | 0.00089019 | 108.03 | 0 | 0 | 0.00089019 | 108.03 | 0.00354747 | 430.52 | 0 | 0 | 0.00354747 | 430.52 | 2026-05-09 23:52:55 | -0.00083709 | -1.6733 | -203.0744 | 0 | Close
1123 | 2 | 4 | CC DChg | 03:55:00 | 29:44:05 | -0.00022891 | 3.6528 | 0.00089654 | 108.8 | 0 | 0 | 0.00089654 | 108.8 | 0.00357071 | 433.34 | 0 | 0 | 0.00357071 | 433.34 | 2026-05-09 23:54:35 | -0.00083616 | -1.6304 | -197.8646 | 0 | Close
1124 | 2 | 4 | CC DChg | 03:56:40 | 29:45:45 | -0.00022892 | 3.6488 | 0.0009029 | 109.58 | 0 | 0 | 0.0009029 | 109.58 | 0.00359392 | 436.16 | 0 | 0 | 0.00359392 | 436.16 | 2026-05-09 23:56:15 | -0.00083528 | -1.5897 | -192.9207 | 0 | Close
1125 | 2 | 4 | CC DChg | 03:58:20 | 29:47:25 | -0.00022891 | 3.6448 | 0.00090926 | 110.35 | 0 | 0 | 0.00090926 | 110.35 | 0.00361711 | 438.97 | 0 | 0 | 0.00361711 | 438.97 | 2026-05-09 23:57:55 | -0.00083433 | -1.5896 | -192.918 | 0 | Close
1126 | 2 | 4 | CC DChg | 04:00:00 | 29:49:05 | -0.00022889 | 3.6406 | 0.00091562 | 111.12 | 0 | 0 | 0.00091562 | 111.12 | 0.00364027 | 441.78 | 0 | 0 | 0.00364027 | 441.78 | 2026-05-09 23:59:35 | -0.0008333 | -1.5139 | -183.7289 | 0 | Close
1127 | 2 | 4 | CC DChg | 04:01:40 | 29:50:45 | -0.0002289 | 3.6364 | 0.00092198 | 111.89 | 0 | 0 | 0.00092198 | 111.89 | 0.00366341 | 444.59 | 0 | 0 | 0.00366341 | 444.59 | 2026-05-10 00:01:15 | -0.00083237 | -1.5139 | -183.7289 | 0 | Close
1128 | 2 | 4 | CC DChg | 04:03:20 | 29:52:25 | -0.00022892 | 3.6322 | 0.00092834 | 112.66 | 0 | 0 | 0.00092834 | 112.66 | 0.00368652 | 447.39 | 0 | 0 | 0.00368652 | 447.39 | 2026-05-10 00:02:55 | -0.00083148 | -1.5139 | -183.7289 | 0 | Close
1129 | 2 | 4 | CC DChg | 04:05:00 | 29:54:05 | -0.00022891 | 3.6277 | 0.0009347 | 113.43 | 0 | 0 | 0.0009347 | 113.43 | 0.0037096 | 450.19 | 0 | 0 | 0.0037096 | 450.19 | 2026-05-10 00:04:35 | -0.00083042 | -1.413 | -171.4827 | 0 | Close
1130 | 2 | 4 | CC DChg | 04:06:40 | 29:55:45 | -0.00022892 | 3.6231 | 0.00094105 | 114.21 | 0 | 0 | 0.00094105 | 114.21 | 0.00373265 | 452.99 | 0 | 0 | 0.00373265 | 452.99 | 2026-05-10 00:06:15 | -0.0008294 | -1.3823 | -167.7571 | 0 | Close
1131 | 2 | 4 | CC DChg | 04:08:20 | 29:57:25 | -0.0002289 | 3.6182 | 0.00094741 | 114.98 | 0 | 0 | 0.00094741 | 114.98 | 0.00375567 | 455.79 | 0 | 0 | 0.00375567 | 455.79 | 2026-05-10 00:07:55 | -0.00082821 | -1.2977 | -157.4863 | 0 | Close
1132 | 2 | 4 | CC DChg | 04:10:00 | 29:59:05 | -0.00022891 | 3.6134 | 0.00095377 | 115.75 | 0 | 0 | 0.00095377 | 115.75 | 0.00377866 | 458.58 | 0 | 0 | 0.00377866 | 458.58 | 2026-05-10 00:09:35 | -0.00082714 | -1.3247 | -160.7605 | 0 | Close
1133 | 2 | 4 | CC DChg | 04:11:40 | 30:00:45 | -0.0002289 | 3.6085 | 0.00096013 | 116.52 | 0 | 0 | 0.00096013 | 116.52 | 0.00380162 | 461.36 | 0 | 0 | 0.00380162 | 461.36 | 2026-05-10 00:11:15 | -0.00082599 | -1.2977 | -157.4819 | 0 | Close
1134 | 2 | 4 | CC DChg | 04:13:20 | 30:02:25 | -0.0002289 | 3.6032 | 0.00096649 | 117.29 | 0 | 0 | 0.00096649 | 117.29 | 0.00382455 | 464.14 | 0 | 0 | 0.00382455 | 464.14 | 2026-05-10 00:12:55 | -0.00082477 | -1.1997 | -145.5985 | 0 | Close
1135 | 2 | 4 | CC DChg | 04:15:00 | 30:04:05 | -0.00022891 | 3.5978 | 0.00097285 | 118.06 | 0 | 0 | 0.00097285 | 118.06 | 0.00384745 | 466.92 | 0 | 0 | 0.00384745 | 466.92 | 2026-05-10 00:14:35 | -0.00082357 | -1.1775 | -142.9002 | 0 | Close
1136 | 2 | 4 | CC DChg | 04:16:40 | 30:05:45 | -0.00022891 | 3.5924 | 0.00097921 | 118.84 | 0 | 0 | 0.00097921 | 118.84 | 0.00387031 | 469.7 | 0 | 0 | 0.00387031 | 469.7 | 2026-05-10 00:16:15 | -0.00082234 | -1.1775 | -142.9002 | 0 | Close
1137 | 2 | 4 | CC DChg | 04:18:20 | 30:07:25 | -0.00022892 | 3.5865 | 0.00098556 | 119.61 | 0 | 0 | 0.00098556 | 119.61 | 0.00389313 | 472.47 | 0 | 0 | 0.00389313 | 472.47 | 2026-05-10 00:17:55 | -0.00082102 | -1.0777 | -130.7937 | 0 | Close
1138 | 2 | 4 | CC DChg | 04:20:00 | 30:09:05 | -0.00022893 | 3.5804 | 0.00099192 | 120.38 | 0 | 0 | 0.00099192 | 120.38 | 0.00391592 | 475.23 | 0 | 0 | 0.00391592 | 475.23 | 2026-05-10 00:19:35 | -0.00081966 | -1.0424 | -126.5107 | 0 | Close
1139 | 2 | 4 | CC DChg | 04:21:40 | 30:10:45 | -0.00022893 | 3.5739 | 0.00099828 | 121.15 | 0 | 0 | 0.00099828 | 121.15 | 0.00393866 | 477.99 | 0 | 0 | 0.00393866 | 477.99 | 2026-05-10 00:21:15 | -0.00081817 | -0.9783 | -118.7271 | 0 | Close
1140 | 2 | 4 | CC DChg | 04:23:20 | 30:12:25 | -0.00022892 | 3.5668 | 0.00100464 | 121.92 | 0 | 0 | 0.00100464 | 121.92 | 0.00396137 | 480.75 | 0 | 0 | 0.00396137 | 480.75 | 2026-05-10 00:22:55 | -0.00081651 | -0.8956 | -108.6923 | 0 | Close
1141 | 2 | 4 | CC DChg | 04:25:00 | 30:14:05 | -0.00022891 | 3.5593 | 0.001011 | 122.69 | 0 | 0 | 0.001011 | 122.69 | 0.00398402 | 483.5 | 0 | 0 | 0.00398402 | 483.5 | 2026-05-10 00:24:35 | -0.00081476 | -0.8478 | -102.8882 | 0 | Close
1142 | 2 | 4 | CC DChg | 04:26:40 | 30:15:45 | -0.00022891 | 3.5514 | 0.00101736 | 123.47 | 0 | 0 | 0.00101736 | 123.47 | 0.00400663 | 486.24 | 0 | 0 | 0.00400663 | 486.24 | 2026-05-10 00:26:15 | -0.00081295 | -0.8049 | -97.6814 | 0 | Close
1143 | 2 | 4 | CC DChg | 04:28:20 | 30:17:25 | -0.0002289 | 3.5426 | 0.00102372 | 124.24 | 0 | 0 | 0.00102372 | 124.24 | 0.00402919 | 488.98 | 0 | 0 | 0.00402919 | 488.98 | 2026-05-10 00:27:55 | -0.0008109 | -0.7226 | -87.6888 | 0 | Close
1144 | 2 | 4 | CC DChg | 04:30:00 | 30:19:05 | -0.00022891 | 3.5333 | 0.00103008 | 125.01 | 0 | 0 | 0.00103008 | 125.01 | 0.00405168 | 491.71 | 0 | 0 | 0.00405168 | 491.71 | 2026-05-10 00:29:35 | -0.00080881 | -0.6837 | -82.9778 | 0 | Close
1145 | 2 | 4 | CC DChg | 04:31:37 | 30:20:43 | -0.00022891 | 3.5233 | 0.00103629 | 125.76 | 0 | 0 | 0.00103629 | 125.76 | 0.0040736 | 494.37 | 0 | 0 | 0.0040736 | 494.37 | 2026-05-10 00:31:13 | -0.00080652 | -0.6212 | -75.3937 | 0 | Close
1146 | 2 | 4 | CC DChg | 04:31:40 | 30:20:45 | -0.00022892 | 3.5231 | 0.00103643 | 125.78 | 0 | 0 | 0.00103643 | 125.78 | 0.00407412 | 494.43 | 0 | 0 | 0.00407412 | 494.43 | 2026-05-10 00:31:15 | -0.00080651 | -0.7311 | -88.7271 | 0 | Close
1147 | 2 | 4 | CC DChg | 04:33:09 | 30:22:14 | -0.00022891 | 3.5131 | 0.00104211 | 126.47 | 0 | 0 | 0.00104211 | 126.47 | 0.00409407 | 496.85 | 0 | 0 | 0.00409407 | 496.85 | 2026-05-10 00:32:44 | -0.00080418 | -0.5672 | -68.8339 | 0 | Close
1148 | 2 | 4 | CC DChg | 04:33:20 | 30:22:25 | -0.00022891 | 3.5119 | 0.00104279 | 126.55 | 0 | 0 | 0.00104279 | 126.55 | 0.00409648 | 497.15 | 0 | 0 | 0.00409648 | 497.15 | 2026-05-10 00:32:55 | -0.00080391 | -0.5723 | -69.4534 | 0 | Close
1149 | 2 | 4 | CC DChg | 04:34:40 | 30:23:46 | -0.00022891 | 3.5019 | 0.00104793 | 127.18 | 0 | 0 | 0.00104793 | 127.18 | 0.0041145 | 499.33 | 0 | 0 | 0.0041145 | 499.33 | 2026-05-10 00:34:16 | -0.00080162 | -0.5138 | -62.3495 | 0 | Close
1150 | 2 | 4 | CC DChg | 04:35:00 | 30:24:05 | -0.0002289 | 3.4995 | 0.00104915 | 127.32 | 0 | 0 | 0.00104915 | 127.32 | 0.00411878 | 499.85 | 0 | 0 | 0.00411878 | 499.85 | 2026-05-10 00:34:35 | -0.00080104 | -0.5087 | -61.7359 | 0 | Close
1151 | 2 | 4 | CC DChg | 04:36:15 | 30:25:21 | -0.00022891 | 3.4895 | 0.00105398 | 127.91 | 0 | 0 | 0.00105398 | 127.91 | 0.00413564 | 501.9 | 0 | 0 | 0.00413564 | 501.9 | 2026-05-10 00:35:51 | -0.00079878 | -0.4826 | -58.5674 | 0 | Close
1152 | 2 | 4 | CC DChg | 04:36:40 | 30:25:45 | -0.0002289 | 3.4862 | 0.00105551 | 128.1 | 0 | 0 | 0.00105551 | 128.1 | 0.00414099 | 502.55 | 0 | 0 | 0.00414099 | 502.55 | 2026-05-10 00:36:15 | -0.00079799 | -0.4644 | -56.3532 | 0 | Close
1153 | 2 | 4 | CC DChg | 04:37:51 | 30:26:56 | -0.0002289 | 3.4762 | 0.00106005 | 128.65 | 0 | 0 | 0.00106005 | 128.65 | 0.00415679 | 504.46 | 0 | 0 | 0.00415679 | 504.46 | 2026-05-10 00:37:27 | -0.0007957 | -0.454 | -55.0971 | 0 | Close
1154 | 2 | 4 | CC DChg | 04:38:20 | 30:27:25 | -0.00022891 | 3.4721 | 0.00106187 | 128.87 | 0 | 0 | 0.00106187 | 128.87 | 0.00416311 | 505.23 | 0 | 0 | 0.00416311 | 505.23 | 2026-05-10 00:37:55 | -0.0007948 | -0.4436 | -53.8296 | 0 | Close
1155 | 2 | 4 | CC DChg | 04:39:26 | 30:28:31 | -0.0002289 | 3.4621 | 0.00106607 | 129.38 | 0 | 0 | 0.00106607 | 129.38 | 0.00417768 | 507 | 0 | 0 | 0.00417768 | 507 | 2026-05-10 00:39:01 | -0.00079247 | -0.4203 | -51.0065 | 0 | Close
1156 | 2 | 4 | CC DChg | 04:40:00 | 30:29:05 | -0.0002289 | 3.4569 | 0.00106823 | 129.64 | 0 | 0 | 0.00106823 | 129.64 | 0.00418514 | 507.91 | 0 | 0 | 0.00418514 | 507.91 | 2026-05-10 00:39:35 | -0.00079128 | -0.4145 | -50.307 | 0 | Close
1157 | 2 | 4 | CC DChg | 04:41:01 | 30:30:07 | -0.0002289 | 3.4469 | 0.00107214 | 130.11 | 0 | 0 | 0.00107214 | 130.11 | 0.00419864 | 509.54 | 0 | 0 | 0.00419864 | 509.54 | 2026-05-10 00:40:37 | -0.000789 | -0.391 | -47.4563 | 0 | Close
1158 | 2 | 4 | CC DChg | 04:41:40 | 30:30:45 | -0.00022891 | 3.4405 | 0.00107458 | 130.41 | 0 | 0 | 0.00107458 | 130.41 | 0.00420707 | 510.57 | 0 | 0 | 0.00420707 | 510.57 | 2026-05-10 00:41:15 | -0.00078756 | -0.3825 | -46.4182 | 0 | Close
1159 | 2 | 4 | CC DChg | 04:42:38 | 30:31:44 | -0.0002289 | 3.4305 | 0.00107831 | 130.86 | 0 | 0 | 0.00107831 | 130.86 | 0.00421987 | 512.12 | 0 | 0 | 0.00421987 | 512.12 | 2026-05-10 00:42:14 | -0.00078524 | -0.3726 | -45.2211 | 0 | Close
1160 | 2 | 4 | CC DChg | 04:43:20 | 30:32:25 | -0.00022891 | 3.4233 | 0.00108094 | 131.18 | 0 | 0 | 0.00108094 | 131.18 | 0.00422889 | 513.21 | 0 | 0 | 0.00422889 | 513.21 | 2026-05-10 00:42:55 | -0.00078363 | -0.3656 | -44.368 | 0 | Close
1161 | 2 | 4 | CC DChg | 04:44:15 | 30:33:20 | -0.0002289 | 3.4133 | 0.00108447 | 131.61 | 0 | 0 | 0.00108447 | 131.61 | 0.00424093 | 514.68 | 0 | 0 | 0.00424093 | 514.68 | 2026-05-10 00:43:51 | -0.0007813 | -0.3523 | -42.7508 | 0 | Close
1162 | 2 | 4 | CC DChg | 04:45:00 | 30:34:05 | -0.00022891 | 3.405 | 0.0010873 | 131.95 | 0 | 0 | 0.0010873 | 131.95 | 0.0042506 | 515.85 | 0 | 0 | 0.0042506 | 515.85 | 2026-05-10 00:44:35 | -0.00077944 | -0.3417 | -41.4642 | 0 | Close
1163 | 2 | 4 | CC DChg | 04:45:53 | 30:34:58 | -0.00022891 | 3.395 | 0.00109068 | 132.36 | 0 | 0 | 0.00109068 | 132.36 | 0.0042621 | 517.24 | 0 | 0 | 0.0042621 | 517.24 | 2026-05-10 00:45:28 | -0.00077715 | -0.3383 | -41.0529 | 0 | Close
1164 | 2 | 4 | CC DChg | 04:46:40 | 30:35:45 | -0.00022891 | 3.3859 | 0.00109366 | 132.73 | 0 | 0 | 0.00109366 | 132.73 | 0.00427219 | 518.47 | 0 | 0 | 0.00427219 | 518.47 | 2026-05-10 00:46:15 | -0.00077507 | -0.327 | -39.6849 | 0 | Close
1165 | 2 | 4 | CC DChg | 04:47:29 | 30:36:35 | -0.0002289 | 3.3759 | 0.00109681 | 133.11 | 0 | 0 | 0.00109681 | 133.11 | 0.00428285 | 519.76 | 0 | 0 | 0.00428285 | 519.76 | 2026-05-10 00:47:05 | -0.00077274 | -0.3154 | -38.2751 | 0 | Close
1166 | 2 | 4 | CC DChg | 04:48:17 | 30:37:23 | -0.00022891 | 3.3659 | 0.00109989 | 133.48 | 0 | 0 | 0.00109989 | 133.48 | 0.0042932 | 521.02 | 0 | 0 | 0.0042932 | 521.02 | 2026-05-10 00:47:53 | -0.00077049 | -0.3071 | -37.2729 | 0 | Close
1167 | 2 | 4 | CC DChg | 04:48:20 | 30:37:25 | -0.0002289 | 3.3656 | 0.00110002 | 133.5 | 0 | 0 | 0.00110002 | 133.5 | 0.00429365 | 521.07 | 0 | 0 | 0.00429365 | 521.07 | 2026-05-10 00:47:55 | -0.00077039 | -0.4447 | -53.9734 | 0 | Close
1168 | 2 | 4 | CC DChg | 04:49:07 | 30:38:12 | -0.0002289 | 3.3556 | 0.00110303 | 133.86 | 0 | 0 | 0.00110303 | 133.86 | 0.00430376 | 522.3 | 0 | 0 | 0.00430376 | 522.3 | 2026-05-10 00:48:42 | -0.0007681 | -0.3007 | -36.4984 | 0 | Close
1169 | 2 | 4 | CC DChg | 04:49:54 | 30:39:00 | -0.00022892 | 3.3456 | 0.00110603 | 134.23 | 0 | 0 | 0.00110603 | 134.23 | 0.00431382 | 523.52 | 0 | 0 | 0.00431382 | 523.52 | 2026-05-10 00:49:30 | -0.00076587 | -0.3002 | -36.4261 | 0 | Close
1170 | 2 | 4 | CC DChg | 04:50:00 | 30:39:05 | -0.00022892 | 3.3445 | 0.00110638 | 134.27 | 0 | 0 | 0.00110638 | 134.27 | 0.00431499 | 523.66 | 0 | 0 | 0.00431499 | 523.66 | 2026-05-10 00:49:35 | -0.00076562 | -0.3179 | -38.58 | 0 | Close
1171 | 2 | 4 | CC DChg | 04:50:45 | 30:39:50 | -0.00022893 | 3.3345 | 0.00110926 | 134.62 | 0 | 0 | 0.00110926 | 134.62 | 0.00432463 | 524.83 | 0 | 0 | 0.00432463 | 524.83 | 2026-05-10 00:50:21 | -0.00076337 | -0.2887 | -35.0356 | 0 | Close
1172 | 2 | 4 | CC DChg | 04:51:30 | 30:40:36 | -0.00022892 | 3.3245 | 0.00111213 | 134.97 | 0 | 0 | 0.00111213 | 134.97 | 0.00433418 | 525.99 | 0 | 0 | 0.00433418 | 525.99 | 2026-05-10 00:51:06 | -0.00076104 | -0.2868 | -34.8047 | 0 | Close
1173 | 2 | 4 | CC DChg | 04:51:40 | 30:40:45 | -0.00022892 | 3.3224 | 0.00111274 | 135.04 | 0 | 0 | 0.00111274 | 135.04 | 0.00433618 | 526.24 | 0 | 0 | 0.00433618 | 526.24 | 2026-05-10 00:51:15 | -0.00076056 | -0.2877 | -34.9104 | 0 | Close
1174 | 2 | 4 | CC DChg | 04:52:23 | 30:41:29 | -0.00022892 | 3.3124 | 0.0011155 | 135.38 | 0 | 0 | 0.0011155 | 135.38 | 0.00434536 | 527.35 | 0 | 0 | 0.00434536 | 527.35 | 2026-05-10 00:51:59 | -0.00075827 | -0.2766 | -33.5696 | 0 | Close
1175 | 2 | 4 | CC DChg | 04:53:05 | 30:42:11 | -0.00022892 | 3.3024 | 0.00111819 | 135.7 | 0 | 0 | 0.00111819 | 135.7 | 0.00435426 | 528.43 | 0 | 0 | 0.00435426 | 528.43 | 2026-05-10 00:52:41 | -0.00075599 | -0.269 | -32.6429 | 0 | Close
1176 | 2 | 4 | CC DChg | 04:53:20 | 30:42:25 | -0.00022892 | 3.2991 | 0.0011191 | 135.81 | 0 | 0 | 0.0011191 | 135.81 | 0.00435724 | 528.79 | 0 | 0 | 0.00435724 | 528.79 | 2026-05-10 00:52:55 | -0.00075523 | -0.2736 | -33.2091 | 0 | Close
1177 | 2 | 4 | CC DChg | 04:54:01 | 30:43:06 | -0.00022893 | 3.2891 | 0.00112172 | 136.13 | 0 | 0 | 0.00112172 | 136.13 | 0.00436589 | 529.84 | 0 | 0 | 0.00436589 | 529.84 | 2026-05-10 00:53:36 | -0.00075297 | -0.2626 | -31.8716 | 0 | Close
1178 | 2 | 4 | CC DChg | 04:54:40 | 30:43:46 | -0.00022891 | 3.2791 | 0.00112424 | 136.44 | 0 | 0 | 0.00112424 | 136.44 | 0.00437416 | 530.84 | 0 | 0 | 0.00437416 | 530.84 | 2026-05-10 00:54:16 | -0.00075062 | -0.2518 | -30.5599 | 0 | Close
1179 | 2 | 4 | CC DChg | 04:55:00 | 30:44:05 | -0.00022891 | 3.2744 | 0.00112545 | 136.58 | 0 | 0 | 0.00112545 | 136.58 | 0.00437814 | 531.33 | 0 | 0 | 0.00437814 | 531.33 | 2026-05-10 00:54:35 | -0.00074954 | -0.2584 | -31.3595 | 0 | Close
1180 | 2 | 4 | CC DChg | 04:55:38 | 30:44:44 | -0.0002289 | 3.2644 | 0.0011279 | 136.88 | 0 | 0 | 0.0011279 | 136.88 | 0.00438614 | 532.3 | 0 | 0 | 0.00438614 | 532.3 | 2026-05-10 00:55:14 | -0.00074722 | -0.2448 | -29.7077 | 0 | Close
1181 | 2 | 4 | CC DChg | 04:56:16 | 30:45:22 | -0.0002289 | 3.2544 | 0.00113034 | 137.18 | 0 | 0 | 0.00113034 | 137.18 | 0.00439408 | 533.26 | 0 | 0 | 0.00439408 | 533.26 | 2026-05-10 00:55:52 | -0.00074493 | -0.2435 | -29.5545 | 0 | Close
1182 | 2 | 4 | CC DChg | 04:56:40 | 30:45:45 | -0.0002289 | 3.2483 | 0.00113181 | 137.36 | 0 | 0 | 0.00113181 | 137.36 | 0.00439888 | 533.84 | 0 | 0 | 0.00439888 | 533.84 | 2026-05-10 00:56:15 | -0.00074354 | -0.2419 | -29.3508 | 0 | Close
1183 | 2 | 4 | CC DChg | 04:57:16 | 30:46:21 | -0.0002289 | 3.2383 | 0.00113411 | 137.63 | 0 | 0 | 0.00113411 | 137.63 | 0.00440632 | 534.75 | 0 | 0 | 0.00440632 | 534.75 | 2026-05-10 00:56:51 | -0.00074125 | -0.2295 | -27.8554 | 0 | Close
1184 | 2 | 4 | CC DChg | 04:57:52 | 30:46:57 | -0.00022892 | 3.2283 | 0.00113639 | 137.91 | 0 | 0 | 0.00113639 | 137.91 | 0.0044137 | 535.64 | 0 | 0 | 0.0044137 | 535.64 | 2026-05-10 00:57:27 | -0.00073902 | -0.2283 | -27.7033 | 0 | Close
1185 | 2 | 4 | CC DChg | 04:58:20 | 30:47:25 | -0.00022891 | 3.2203 | 0.00113817 | 138.13 | 0 | 0 | 0.00113817 | 138.13 | 0.00441944 | 536.34 | 0 | 0 | 0.00441944 | 536.34 | 2026-05-10 00:57:55 | -0.00073716 | -0.2226 | -27.0092 | 0 | Close
1186 | 2 | 4 | CC DChg | 04:58:53 | 30:47:59 | -0.0002289 | 3.2103 | 0.00114031 | 138.39 | 0 | 0 | 0.00114031 | 138.39 | 0.00442631 | 537.17 | 0 | 0 | 0.00442631 | 537.17 | 2026-05-10 00:58:29 | -0.00073484 | -0.2136 | -25.9266 | 0 | Close
1187 | 2 | 4 | CC DChg | 04:59:26 | 30:48:31 | -0.00022891 | 3.2003 | 0.00114239 | 138.64 | 0 | 0 | 0.00114239 | 138.64 | 0.004433 | 537.99 | 0 | 0 | 0.004433 | 537.99 | 2026-05-10 00:59:02 | -0.00073258 | -0.2086 | -25.3118 | 0 | Close
1188 | 2 | 4 | CC DChg | 04:59:58 | 30:49:03 | -0.00022891 | 3.1903 | 0.00114441 | 138.88 | 0 | 0 | 0.00114441 | 138.88 | 0.00443944 | 538.77 | 0 | 0 | 0.00443944 | 538.77 | 2026-05-10 00:59:33 | -0.00073029 | -0.2015 | -24.4595 | 0 | Close
1189 | 2 | 4 | CC DChg | 05:00:00 | 30:49:05 | -0.0002289 | 3.1897 | 0.00114453 | 138.9 | 0 | 0 | 0.00114453 | 138.9 | 0.00443982 | 538.81 | 0 | 0 | 0.00443982 | 538.81 | 2026-05-10 00:59:35 | -0.00073012 | -0.2016 | -24.4696 | 0 | Close
1190 | 2 | 4 | CC DChg | 05:00:31 | 30:49:36 | -0.00022891 | 3.1797 | 0.00114651 | 139.14 | 0 | 0 | 0.00114651 | 139.14 | 0.00444614 | 539.58 | 0 | 0 | 0.00444614 | 539.58 | 2026-05-10 01:00:06 | -0.00072787 | -0.1984 | -24.0755 | 0 | Close
1191 | 2 | 4 | CC DChg | 05:01:01 | 30:50:07 | -0.0002289 | 3.1697 | 0.00114847 | 139.38 | 0 | 0 | 0.00114847 | 139.38 | 0.00445234 | 540.33 | 0 | 0 | 0.00445234 | 540.33 | 2026-05-10 01:00:37 | -0.00072554 | -0.1952 | -23.6882 | 0 | Close
1192 | 2 | 4 | CC DChg | 05:01:32 | 30:50:37 | -0.00022891 | 3.1597 | 0.00115038 | 139.61 | 0 | 0 | 0.00115038 | 139.61 | 0.00445839 | 541.07 | 0 | 0 | 0.00445839 | 541.07 | 2026-05-10 01:01:07 | -0.00072329 | -0.1914 | -23.2298 | 0 | Close
1193 | 2 | 4 | CC DChg | 05:01:40 | 30:50:45 | -0.00022891 | 3.157 | 0.00115089 | 139.67 | 0 | 0 | 0.00115089 | 139.67 | 0.00446 | 541.26 | 0 | 0 | 0.00446 | 541.26 | 2026-05-10 01:01:15 | -0.00072267 | -0.1884 | -22.8655 | 0 | Close
1194 | 2 | 4 | CC DChg | 05:02:10 | 30:51:15 | -0.0002289 | 3.147 | 0.0011528 | 139.9 | 0 | 0 | 0.0011528 | 139.9 | 0.00446603 | 541.99 | 0 | 0 | 0.00446603 | 541.99 | 2026-05-10 01:01:45 | -0.00072035 | -0.1914 | -23.2265 | 0 | Close
1195 | 2 | 4 | CC DChg | 05:02:39 | 30:51:44 | -0.00022891 | 3.137 | 0.00115466 | 140.13 | 0 | 0 | 0.00115466 | 140.13 | 0.00447187 | 542.7 | 0 | 0 | 0.00447187 | 542.7 | 2026-05-10 01:02:14 | -0.00071809 | -0.1856 | -22.5297 | 0 | Close
1196 | 2 | 4 | CC DChg | 05:03:08 | 30:52:13 | -0.0002289 | 3.1269 | 0.0011565 | 140.35 | 0 | 0 | 0.0011565 | 140.35 | 0.00447762 | 543.4 | 0 | 0 | 0.00447762 | 543.4 | 2026-05-10 01:02:43 | -0.00071575 | -0.182 | -22.0834 | 0 | Close
1197 | 2 | 4 | CC DChg | 05:03:20 | 30:52:25 | -0.00022891 | 3.1229 | 0.00115725 | 140.44 | 0 | 0 | 0.00115725 | 140.44 | 0.00447997 | 543.69 | 0 | 0 | 0.00447997 | 543.69 | 2026-05-10 01:02:55 | -0.00071486 | -0.1875 | -22.7589 | 0 | Close
1198 | 2 | 4 | CC DChg | 05:03:48 | 30:52:53 | -0.00022891 | 3.1129 | 0.00115905 | 140.66 | 0 | 0 | 0.00115905 | 140.66 | 0.0044856 | 544.37 | 0 | 0 | 0.0044856 | 544.37 | 2026-05-10 01:03:24 | -0.00071257 | -0.1806 | -21.9169 | 0 | Close
1199 | 2 | 4 | CC DChg | 05:04:16 | 30:53:22 | -0.00022891 | 3.1029 | 0.00116086 | 140.88 | 0 | 0 | 0.00116086 | 140.88 | 0.00449123 | 545.05 | 0 | 0 | 0.00449123 | 545.05 | 2026-05-10 01:03:52 | -0.00071028 | -0.1812 | -21.9914 | 0 | Close
1200 | 2 | 4 | CC DChg | 05:04:44 | 30:53:50 | -0.00022892 | 3.0929 | 0.00116264 | 141.1 | 0 | 0 | 0.00116264 | 141.1 | 0.00449673 | 545.72 | 0 | 0 | 0.00449673 | 545.72 | 2026-05-10 01:04:20 | -0.00070803 | -0.1774 | -21.5307 | 0 | Close
1201 | 2 | 4 | CC DChg | 05:05:00 | 30:54:05 | -0.00022891 | 3.0875 | 0.00116361 | 141.21 | 0 | 0 | 0.00116361 | 141.21 | 0.00449971 | 546.08 | 0 | 0 | 0.00449971 | 546.08 | 2026-05-10 01:04:35 | -0.00070676 | -0.179 | -21.7208 | 0 | Close
1202 | 2 | 4 | CC DChg | 05:05:27 | 30:54:33 | -0.00022891 | 3.0775 | 0.00116536 | 141.43 | 0 | 0 | 0.00116536 | 141.43 | 0.00450512 | 546.74 | 0 | 0 | 0.00450512 | 546.74 | 2026-05-10 01:05:03 | -0.00070447 | -0.1755 | -21.2999 | 0 | Close
1203 | 2 | 4 | CC DChg | 05:05:54 | 30:55:00 | -0.00022889 | 3.0675 | 0.00116709 | 141.64 | 0 | 0 | 0.00116709 | 141.64 | 0.00451044 | 547.38 | 0 | 0 | 0.00451044 | 547.38 | 2026-05-10 01:05:30 | -0.00070212 | -0.1729 | -20.9881 | 0 | Close
1204 | 2 | 4 | CC DChg | 05:06:22 | 30:55:27 | -0.00022891 | 3.0575 | 0.00116883 | 141.85 | 0 | 0 | 0.00116883 | 141.85 | 0.00451577 | 548.03 | 0 | 0 | 0.00451577 | 548.03 | 2026-05-10 01:05:57 | -0.00069989 | -0.1742 | -21.1435 | 0 | Close
1205 | 2 | 4 | CC DChg | 05:06:40 | 30:55:45 | -0.00022891 | 3.051 | 0.00116996 | 141.99 | 0 | 0 | 0.00116996 | 141.99 | 0.00451923 | 548.45 | 0 | 0 | 0.00451923 | 548.45 | 2026-05-10 01:06:15 | -0.0006984 | -0.1741 | -21.1335 | 0 | Close
1206 | 2 | 4 | CC DChg | 05:07:07 | 30:56:12 | -0.0002289 | 3.041 | 0.00117168 | 142.19 | 0 | 0 | 0.00117168 | 142.19 | 0.00452446 | 549.08 | 0 | 0 | 0.00452446 | 549.08 | 2026-05-10 01:06:42 | -0.00069608 | -0.1717 | -20.8339 | 0 | Close
1207 | 2 | 4 | CC DChg | 05:07:33 | 30:56:39 | -0.00022891 | 3.031 | 0.00117338 | 142.4 | 0 | 0 | 0.00117338 | 142.4 | 0.00452963 | 549.71 | 0 | 0 | 0.00452963 | 549.71 | 2026-05-10 01:07:09 | -0.00069383 | -0.1704 | -20.6818 | 0 | Close
1208 | 2 | 4 | CC DChg | 05:08:00 | 30:57:05 | -0.0002289 | 3.021 | 0.00117507 | 142.61 | 0 | 0 | 0.00117507 | 142.61 | 0.00453473 | 550.33 | 0 | 0 | 0.00453473 | 550.33 | 2026-05-10 01:07:35 | -0.00069151 | -0.1685 | -20.4488 | 0 | Close
1209 | 2 | 4 | CC DChg | 05:08:20 | 30:57:25 | -0.00022891 | 3.0135 | 0.00117632 | 142.76 | 0 | 0 | 0.00117632 | 142.76 | 0.00453851 | 550.79 | 0 | 0 | 0.00453851 | 550.79 | 2026-05-10 01:07:55 | -0.00068982 | -0.167 | -20.269 | 0 | Close
1210 | 2 | 4 | CC DChg | 05:08:46 | 30:57:51 | -0.0002289 | 3.0035 | 0.00117798 | 142.96 | 0 | 0 | 0.00117798 | 142.96 | 0.0045435 | 551.4 | 0 | 0 | 0.0045435 | 551.4 | 2026-05-10 01:08:21 | -0.0006875 | -0.1659 | -20.1392 | 0 | Close
1211 | 2 | 4 | CC DChg | 05:08:55 | 30:58:00 | -0.0002289 | 3 | 0.00117857 | 143.03 | 0 | 0 | 0.00117857 | 143.03 | 0.00454526 | 551.61 | 0 | 0 | 0.00454526 | 551.61 | 2026-05-10 01:08:30 | -0.0006867 | -0.1671 | -20.2836 | 0 | Close
1212 | 2 | 5 | Rest | 00:00:00 | 00:00:00 | 0 | 3.0212 | 0 | 0 | 0 | 0 | 0 | 0 | 0 | 0 | 0 | 0 | 0 | 0 | 2026-05-10 01:08:31 | 0 | 0 | 0 | 0 | Close
1213 | 2 | 5 | Rest | 00:00:30 | 30:58:30 | 0 | 3.099 | 0 | 0 | 0 | 0 | 0 | 0 | 0 | 0 | 0 | 0 | 0 | 0 | 2026-05-10 01:09:00 | 0 | 0 | 0 | 0 | Close
1214 | 2 | 5 | Rest | 00:01:00 | 30:59:00 | 0 | 3.1321 | 0 | 0 | 0 | 0 | 0 | 0 | 0 | 0 | 0 | 0 | 0 | 0 | 2026-05-10 01:09:30 | 0 | 0 | 0 | 0 | Close
1215 | 2 | 5 | Rest | 00:01:30 | 30:59:30 | 0 | 3.1562 | 0 | 0 | 0 | 0 | 0 | 0 | 0 | 0 | 0 | 0 | 0 | 0 | 2026-05-10 01:10:00 | 0 | 0 | 0 | 0 | Close
1216 | 2 | 5 | Rest | 00:02:00 | 31:00:00 | 0 | 3.1755 | 0 | 0 | 0 | 0 | 0 | 0 | 0 | 0 | 0 | 0 | 0 | 0 | 2026-05-10 01:10:30 | 0 | 0 | 0 | 0 | Close
1217 | 2 | 5 | Rest | 00:02:30 | 31:00:30 | 0 | 3.1919 | 0 | 0 | 0 | 0 | 0 | 0 | 0 | 0 | 0 | 0 | 0 | 0 | 2026-05-10 01:11:00 | 0 | 0 | 0 | 0 | Close
1218 | 2 | 5 | Rest | 00:03:00 | 31:01:00 | 0 | 3.2062 | 0 | 0 | 0 | 0 | 0 | 0 | 0 | 0 | 0 | 0 | 0 | 0 | 2026-05-10 01:11:30 | 0 | 0 | 0 | 0 | Close
1219 | 2 | 5 | Rest | 00:03:30 | 31:01:30 | 0 | 3.219 | 0 | 0 | 0 | 0 | 0 | 0 | 0 | 0 | 0 | 0 | 0 | 0 | 2026-05-10 01:12:00 | 0 | 0 | 0 | 0 | Close
1220 | 2 | 5 | Rest | 00:04:00 | 31:02:00 | 0 | 3.2304 | 0 | 0 | 0 | 0 | 0 | 0 | 0 | 0 | 0 | 0 | 0 | 0 | 2026-05-10 01:12:30 | 0 | 0 | 0 | 0 | Close
1221 | 2 | 5 | Rest | 00:04:30 | 31:02:30 | 0 | 3.2409 | 0 | 0 | 0 | 0 | 0 | 0 | 0 | 0 | 0 | 0 | 0 | 0 | 2026-05-10 01:13:00 | 0 | 0 | 0 | 0 | Close
1222 | 2 | 5 | Rest | 00:05:00 | 31:03:00 | 0 | 3.2505 | 0 | 0 | 0 | 0 | 0 | 0 | 0 | 0 | 0 | 0 | 0 | 0 | 2026-05-10 01:13:30 | 0 | 0 | 0 | 0 | Close
1223 | 3 | 2 | CCCV Chg | 00:00:00 | 00:00:00 | 0.00022878 | 3.2726 | 0 | 0 | 0 | 0 | 0 | 0 | 0 | 0 | 0 | 0 | 0 | 0 | 2026-05-10 01:13:31 | 0.00074871 | 0 | 0 | 0 | Close
1224 | 3 | 2 | CCCV Chg | 00:00:00 | 31:03:00 | 0.00022878 | 3.2726 | 1e-08 | 0 | 1e-08 | 0 | 0 | 0 | 2e-08 | 0 | 2e-08 | 0 | 0 | 0 | 2026-05-10 01:13:31 | 0.00074871 | 0 | 0 | 0 | Close
1225 | 3 | 2 | CCCV Chg | 00:00:00 | 31:03:01 | 0.00022889 | 3.2832 | 6e-08 | 0.01 | 6e-08 | 0.01 | 0 | 0 | 1.9e-07 | 0.02 | 1.9e-07 | 0.02 | 0 | 0 | 2026-05-10 01:13:31 | 0.00075149 | 0.0048 | 0.5823 | 0 | Close
1226 | 3 | 2 | CCCV Chg | 00:00:02 | 31:03:03 | 0.0002289 | 3.2936 | 1.6e-07 | 0.02 | 1.6e-07 | 0.02 | 0 | 0 | 5.2e-07 | 0.06 | 5.2e-07 | 0.06 | 0 | 0 | 2026-05-10 01:13:33 | 0.00075391 | 0.0098 | 1.1871 | 0 | Close
1227 | 3 | 2 | CCCV Chg | 00:00:04 | 31:03:05 | 0.00022888 | 3.3037 | 3e-07 | 0.04 | 3e-07 | 0.04 | 0 | 0 | 9.8e-07 | 0.12 | 9.8e-07 | 0.12 | 0 | 0 | 2026-05-10 01:13:35 | 0.00075615 | 0.0138 | 1.6807 | 0 | Close
1228 | 3 | 2 | CCCV Chg | 00:00:07 | 31:03:08 | 0.0002289 | 3.3137 | 4.8e-07 | 0.06 | 4.8e-07 | 0.06 | 0 | 0 | 1.57e-06 | 0.19 | 1.57e-06 | 0.19 | 0 | 0 | 2026-05-10 01:13:38 | 0.00075851 | 0.0178 | 2.1605 | 0 | Close
1229 | 3 | 2 | CCCV Chg | 00:00:10 | 31:03:11 | 0.0002289 | 3.3237 | 6.9e-07 | 0.08 | 6.9e-07 | 0.08 | 0 | 0 | 2.27e-06 | 0.28 | 2.27e-06 | 0.28 | 0 | 0 | 2026-05-10 01:13:41 | 0.00076079 | 0.021 | 2.5464 | 0 | Close
1230 | 3 | 2 | CCCV Chg | 00:00:14 | 31:03:15 | 0.00022889 | 3.3337 | 9.3e-07 | 0.11 | 9.3e-07 | 0.11 | 0 | 0 | 3.09e-06 | 0.38 | 3.09e-06 | 0.38 | 0 | 0 | 2026-05-10 01:13:45 | 0.00076305 | 0.0248 | 3.0093 | 0 | Close
1231 | 3 | 2 | CCCV Chg | 00:00:19 | 31:03:19 | 0.0002289 | 3.3438 | 1.21e-06 | 0.15 | 1.21e-06 | 0.15 | 0 | 0 | 4.03e-06 | 0.49 | 4.03e-06 | 0.49 | 0 | 0 | 2026-05-10 01:13:50 | 0.0007654 | 0.0277 | 3.3615 | 0 | Close
1232 | 3 | 2 | CCCV Chg | 00:00:24 | 31:03:24 | 0.00022888 | 3.3538 | 1.53e-06 | 0.19 | 1.53e-06 | 0.19 | 0 | 0 | 5.07e-06 | 0.62 | 5.07e-06 | 0.62 | 0 | 0 | 2026-05-10 01:13:55 | 0.00076762 | 0.0312 | 3.7809 | 0 | Close
1233 | 3 | 2 | CCCV Chg | 00:00:29 | 31:03:30 | 0.00022889 | 3.3638 | 1.87e-06 | 0.23 | 1.87e-06 | 0.23 | 0 | 0 | 6.23e-06 | 0.76 | 6.23e-06 | 0.76 | 0 | 0 | 2026-05-10 01:14:00 | 0.00076994 | 0.0343 | 4.1667 | 0 | Close
1234 | 3 | 2 | CCCV Chg | 00:00:35 | 31:03:36 | 0.00022889 | 3.3738 | 2.24e-06 | 0.27 | 2.24e-06 | 0.27 | 0 | 0 | 7.47e-06 | 0.91 | 7.47e-06 | 0.91 | 0 | 0 | 2026-05-10 01:14:06 | 0.00077223 | 0.0369 | 4.4754 | 0 | Close
1235 | 3 | 2 | CCCV Chg | 00:00:41 | 31:03:42 | 0.0002289 | 3.3838 | 2.64e-06 | 0.32 | 2.64e-06 | 0.32 | 0 | 0 | 8.82e-06 | 1.07 | 8.82e-06 | 1.07 | 0 | 0 | 2026-05-10 01:14:12 | 0.00077455 | 0.0401 | 4.8612 | 0 | Close
1236 | 3 | 2 | CCCV Chg | 00:00:48 | 31:03:49 | 0.0002289 | 3.3939 | 3.07e-06 | 0.37 | 3.07e-06 | 0.37 | 0 | 0 | 1.029e-05 | 1.25 | 1.029e-05 | 1.25 | 0 | 0 | 2026-05-10 01:14:19 | 0.00077686 | 0.0428 | 5.1951 | 0 | Close
1237 | 3 | 2 | CCCV Chg | 00:00:55 | 31:03:56 | 0.00022889 | 3.404 | 3.54e-06 | 0.43 | 3.54e-06 | 0.43 | 0 | 0 | 1.189e-05 | 1.44 | 1.189e-05 | 1.44 | 0 | 0 | 2026-05-10 01:14:26 | 0.00077914 | 0.0466 | 5.6535 | 0 | Close
1238 | 3 | 2 | CCCV Chg | 00:01:03 | 31:04:04 | 0.00022889 | 3.414 | 4.02e-06 | 0.49 | 4.02e-06 | 0.49 | 0 | 0 | 1.353e-05 | 1.64 | 1.353e-05 | 1.64 | 0 | 0 | 2026-05-10 01:14:34 | 0.00078143 | 0.0483 | 5.8643 | 0 | Close
1239 | 3 | 2 | CCCV Chg | 00:01:11 | 31:04:12 | 0.0002289 | 3.4241 | 4.55e-06 | 0.55 | 4.55e-06 | 0.55 | 0 | 0 | 1.532e-05 | 1.86 | 1.532e-05 | 1.86 | 0 | 0 | 2026-05-10 01:14:42 | 0.00078378 | 0.0516 | 6.2646 | 0 | Close
1240 | 3 | 2 | CCCV Chg | 00:01:20 | 31:04:20 | 0.00022889 | 3.4341 | 5.09e-06 | 0.62 | 5.09e-06 | 0.62 | 0 | 0 | 1.719e-05 | 2.09 | 1.719e-05 | 2.09 | 0 | 0 | 2026-05-10 01:14:51 | 0.00078603 | 0.0547 | 6.6359 | 0 | Close
1241 | 3 | 2 | CCCV Chg | 00:01:29 | 31:04:30 | 0.00022888 | 3.4441 | 5.68e-06 | 0.69 | 5.68e-06 | 0.69 | 0 | 0 | 1.922e-05 | 2.33 | 1.922e-05 | 2.33 | 0 | 0 | 2026-05-10 01:15:00 | 0.00078829 | 0.0591 | 7.1761 | 0 | Close
1242 | 3 | 2 | CCCV Chg | 00:01:39 | 31:04:40 | 0.00022889 | 3.4542 | 6.32e-06 | 0.77 | 6.32e-06 | 0.77 | 0 | 0 | 2.142e-05 | 2.6 | 2.142e-05 | 2.6 | 0 | 0 | 2026-05-10 01:15:10 | 0.00079063 | 0.063 | 7.6398 | 0 | Close
1243 | 3 | 2 | CCCV Chg | 00:01:40 | 31:04:40 | 0.00022889 | 3.4547 | 6.36e-06 | 0.77 | 6.36e-06 | 0.77 | 0 | 0 | 2.155e-05 | 2.62 | 2.155e-05 | 2.62 | 0 | 0 | 2026-05-10 01:15:11 | 0.00079075 | 0.0763 | 9.2597 | 0 | Close
1244 | 3 | 2 | CCCV Chg | 00:01:50 | 31:04:51 | 0.0002289 | 3.4647 | 7.03e-06 | 0.85 | 7.03e-06 | 0.85 | 0 | 0 | 2.388e-05 | 2.9 | 2.388e-05 | 2.9 | 0 | 0 | 2026-05-10 01:15:21 | 0.00079307 | 0.0674 | 8.1791 | 0 | Close
1245 | 3 | 2 | CCCV Chg | 00:02:02 | 31:05:02 | 0.00022889 | 3.4747 | 7.76e-06 | 0.94 | 7.76e-06 | 0.94 | 0 | 0 | 2.64e-05 | 3.2 | 2.64e-05 | 3.2 | 0 | 0 | 2026-05-10 01:15:33 | 0.00079532 | 0.0725 | 8.7965 | 0 | Close
1246 | 3 | 2 | CCCV Chg | 00:02:14 | 31:05:15 | 0.00022889 | 3.4847 | 8.53e-06 | 1.04 | 8.53e-06 | 1.04 | 0 | 0 | 2.91e-05 | 3.53 | 2.91e-05 | 3.53 | 0 | 0 | 2026-05-10 01:15:45 | 0.00079761 | 0.0776 | 9.4137 | 0 | Close
1247 | 3 | 2 | CCCV Chg | 00:02:27 | 31:05:28 | 0.00022889 | 3.4947 | 9.37e-06 | 1.14 | 9.37e-06 | 1.14 | 0 | 0 | 3.202e-05 | 3.89 | 3.202e-05 | 3.89 | 0 | 0 | 2026-05-10 01:15:58 | 0.0007999 | 0.0839 | 10.1854 | 0 | Close
1248 | 3 | 2 | CCCV Chg | 00:02:42 | 31:05:43 | 0.00022889 | 3.5047 | 1.031e-05 | 1.25 | 1.031e-05 | 1.25 | 0 | 0 | 3.532e-05 | 4.29 | 3.532e-05 | 4.29 | 0 | 0 | 2026-05-10 01:16:13 | 0.00080219 | 0.0941 | 11.4199 | 0 | Close
1249 | 3 | 2 | CCCV Chg | 00:02:58 | 31:05:59 | 0.00022889 | 3.5147 | 1.133e-05 | 1.38 | 1.133e-05 | 1.38 | 0 | 0 | 3.889e-05 | 4.72 | 3.889e-05 | 4.72 | 0 | 0 | 2026-05-10 01:16:29 | 0.00080448 | 0.1017 | 12.3459 | 0 | Close
1250 | 3 | 2 | CCCV Chg | 00:03:16 | 31:06:17 | 0.00022891 | 3.5247 | 1.249e-05 | 1.52 | 1.249e-05 | 1.52 | 0 | 0 | 4.296e-05 | 5.21 | 4.296e-05 | 5.21 | 0 | 0 | 2026-05-10 01:16:47 | 0.00080684 | 0.1157 | 14.0435 | 0 | Close
1251 | 3 | 2 | CCCV Chg | 00:03:20 | 31:06:20 | 0.00022889 | 3.5264 | 1.272e-05 | 1.54 | 1.272e-05 | 1.54 | 0 | 0 | 4.377e-05 | 5.31 | 4.377e-05 | 5.31 | 0 | 0 | 2026-05-10 01:16:51 | 0.00080716 | 0.1346 | 16.3405 | 0 | Close
1252 | 3 | 2 | CCCV Chg | 00:03:41 | 31:06:42 | 0.00022889 | 3.5364 | 1.406e-05 | 1.71 | 1.406e-05 | 1.71 | 0 | 0 | 4.853e-05 | 5.89 | 4.853e-05 | 5.89 | 0 | 0 | 2026-05-10 01:17:12 | 0.00080945 | 0.1348 | 16.3583 | 0 | Close
1253 | 3 | 2 | CCCV Chg | 00:04:05 | 31:07:06 | 0.00022889 | 3.5464 | 1.563e-05 | 1.9 | 1.563e-05 | 1.9 | 0 | 0 | 5.407e-05 | 6.56 | 5.407e-05 | 6.56 | 0 | 0 | 2026-05-10 01:17:36 | 0.00081174 | 0.1564 | 18.9819 | 0 | Close
1254 | 3 | 2 | CCCV Chg | 00:04:35 | 31:07:36 | 0.00022889 | 3.5564 | 1.751e-05 | 2.13 | 1.751e-05 | 2.13 | 0 | 0 | 6.075e-05 | 7.37 | 6.075e-05 | 7.37 | 0 | 0 | 2026-05-10 01:18:06 | 0.00081402 | 0.1882 | 22.8398 | 0 | Close
1255 | 3 | 2 | CCCV Chg | 00:05:00 | 31:08:00 | 0.00022889 | 3.5634 | 1.907e-05 | 2.31 | 1.907e-05 | 2.31 | 0 | 0 | 6.632e-05 | 8.05 | 6.632e-05 | 8.05 | 0 | 0 | 2026-05-10 01:18:31 | 0.00081563 | 0.2234 | 27.1169 | 0 | Close
1256 | 3 | 2 | CCCV Chg | 00:05:41 | 31:08:41 | 0.00022889 | 3.5734 | 2.168e-05 | 2.63 | 2.168e-05 | 2.63 | 0 | 0 | 7.562e-05 | 9.18 | 7.562e-05 | 9.18 | 0 | 0 | 2026-05-10 01:19:12 | 0.00081792 | 0.2607 | 31.6361 | 0 | Close
1257 | 3 | 2 | CCCV Chg | 00:06:33 | 31:09:34 | 0.0002289 | 3.5834 | 2.5e-05 | 3.03 | 2.5e-05 | 3.03 | 0 | 0 | 8.75e-05 | 10.62 | 8.75e-05 | 10.62 | 0 | 0 | 2026-05-10 01:20:04 | 0.00082024 | 0.3319 | 40.2786 | 0 | Close
1258 | 3 | 2 | CCCV Chg | 00:06:40 | 31:09:40 | 0.0002289 | 3.5845 | 2.543e-05 | 3.09 | 2.543e-05 | 3.09 | 0 | 0 | 8.905e-05 | 10.81 | 8.905e-05 | 10.81 | 0 | 0 | 2026-05-10 01:20:11 | 0.00082049 | 0.3931 | 47.7009 | 0 | Close
1259 | 3 | 2 | CCCV Chg | 00:07:49 | 31:10:50 | 0.00022891 | 3.5945 | 2.987e-05 | 3.63 | 2.987e-05 | 3.63 | 0 | 0 | 0.00010498 | 12.74 | 0.00010498 | 12.74 | 0 | 0 | 2026-05-10 01:21:20 | 0.00082282 | 0.4438 | 53.8584 | 0 | Close
1260 | 3 | 2 | CCCV Chg | 00:08:20 | 31:11:20 | 0.00022892 | 3.5979 | 3.179e-05 | 3.86 | 3.179e-05 | 3.86 | 0 | 0 | 0.00011189 | 13.58 | 0.00011189 | 13.58 | 0 | 0 | 2026-05-10 01:21:51 | 0.00082363 | 0.5648 | 68.5429 | 0 | Close
1261 | 3 | 2 | CCCV Chg | 00:10:00 | 31:13:00 | 0.00022891 | 3.6078 | 3.815e-05 | 4.63 | 3.815e-05 | 4.63 | 0 | 0 | 0.0001348 | 16.36 | 0.0001348 | 16.36 | 0 | 0 | 2026-05-10 01:23:31 | 0.00082586 | 0.6423 | 77.9474 | 0 | Close
1262 | 3 | 2 | CCCV Chg | 00:11:40 | 31:14:40 | 0.0002289 | 3.6157 | 4.451e-05 | 5.4 | 4.451e-05 | 5.4 | 0 | 0 | 0.00015776 | 19.15 | 0.00015776 | 19.15 | 0 | 0 | 2026-05-10 01:25:11 | 0.00082763 | 0.8049 | 97.6808 | 0 | Close
1263 | 3 | 2 | CCCV Chg | 00:13:20 | 31:16:20 | 0.00022891 | 3.6225 | 5.087e-05 | 6.17 | 5.087e-05 | 6.17 | 0 | 0 | 0.00018078 | 21.94 | 0.00018078 | 21.94 | 0 | 0 | 2026-05-10 01:26:51 | 0.00082923 | 0.9351 | 113.4823 | 0 | Close
1264 | 3 | 2 | CCCV Chg | 00:15:00 | 31:18:00 | 0.00022891 | 3.6285 | 5.723e-05 | 6.94 | 5.723e-05 | 6.94 | 0 | 0 | 0.00020383 | 24.74 | 0.00020383 | 24.74 | 0 | 0 | 2026-05-10 01:28:31 | 0.0008306 | 1.0598 | 128.6122 | 0 | Close
1265 | 3 | 2 | CCCV Chg | 00:16:40 | 31:19:40 | 0.00022891 | 3.6342 | 6.358e-05 | 7.72 | 6.358e-05 | 7.72 | 0 | 0 | 0.00022692 | 27.54 | 0.00022692 | 27.54 | 0 | 0 | 2026-05-10 01:30:11 | 0.0008319 | 1.1156 | 135.3827 | 0 | Close
1266 | 3 | 2 | CCCV Chg | 00:18:20 | 31:21:20 | 0.00022889 | 3.6394 | 6.994e-05 | 8.49 | 6.994e-05 | 8.49 | 0 | 0 | 0.00025005 | 30.35 | 0.00025005 | 30.35 | 0 | 0 | 2026-05-10 01:31:51 | 0.00083302 | 1.2228 | 148.3976 | 0 | Close
1267 | 3 | 2 | CCCV Chg | 00:20:00 | 31:23:00 | 0.00022889 | 3.6443 | 7.63e-05 | 9.26 | 7.63e-05 | 9.26 | 0 | 0 | 0.0002732 | 33.16 | 0.0002732 | 33.16 | 0 | 0 | 2026-05-10 01:33:31 | 0.00083414 | 1.2976 | 157.4757 | 0 | Close
1268 | 3 | 2 | CCCV Chg | 00:21:40 | 31:24:40 | 0.0002289 | 3.649 | 8.266e-05 | 10.03 | 8.266e-05 | 10.03 | 0 | 0 | 0.00029639 | 35.97 | 0.00029639 | 35.97 | 0 | 0 | 2026-05-10 01:35:11 | 0.00083526 | 1.3528 | 164.1725 | 0 | Close
1269 | 3 | 2 | CCCV Chg | 00:23:20 | 31:26:20 | 0.00022888 | 3.6536 | 8.902e-05 | 10.8 | 8.902e-05 | 10.8 | 0 | 0 | 0.0003196 | 38.79 | 0.0003196 | 38.79 | 0 | 0 | 2026-05-10 01:36:51 | 0.00083624 | 1.3822 | 167.7397 | 0 | Close
1270 | 3 | 2 | CCCV Chg | 00:25:00 | 31:28:00 | 0.00022889 | 3.658 | 9.537e-05 | 11.57 | 9.537e-05 | 11.57 | 0 | 0 | 0.00034285 | 41.61 | 0.00034285 | 41.61 | 0 | 0 | 2026-05-10 01:38:31 | 0.00083728 | 1.445 | 175.3645 | 0 | Close
1271 | 3 | 2 | CCCV Chg | 00:26:40 | 31:29:40 | 0.00022889 | 3.6622 | 0.00010173 | 12.35 | 0.00010173 | 12.35 | 0 | 0 | 0.00036612 | 44.43 | 0.00036612 | 44.43 | 0 | 0 | 2026-05-10 01:40:11 | 0.00083824 | 1.5138 | 183.7167 | 0 | Close
1272 | 3 | 2 | CCCV Chg | 00:28:20 | 31:31:20 | 0.0002289 | 3.6664 | 0.00010809 | 13.12 | 0.00010809 | 13.12 | 0 | 0 | 0.00038942 | 47.26 | 0.00038942 | 47.26 | 0 | 0 | 2026-05-10 01:41:51 | 0.00083924 | 1.5138 | 183.7173 | 0 | Close
1273 | 3 | 2 | CCCV Chg | 00:30:00 | 31:33:00 | 0.0002289 | 3.6706 | 0.00011445 | 13.89 | 0.00011445 | 13.89 | 0 | 0 | 0.00041274 | 50.09 | 0.00041274 | 50.09 | 0 | 0 | 2026-05-10 01:43:31 | 0.0008402 | 1.5138 | 183.718 | 0 | Close
1274 | 3 | 2 | CCCV Chg | 00:31:40 | 31:34:40 | 0.00022891 | 3.6746 | 0.00012081 | 14.66 | 0.00012081 | 14.66 | 0 | 0 | 0.00043609 | 52.92 | 0.00043609 | 52.92 | 0 | 0 | 2026-05-10 01:45:11 | 0.00084115 | 1.5895 | 192.9066 | 0 | Close
1275 | 3 | 2 | CCCV Chg | 00:33:20 | 31:36:20 | 0.00022889 | 3.6785 | 0.00012717 | 15.43 | 0.00012717 | 15.43 | 0 | 0 | 0.00045947 | 55.76 | 0.00045947 | 55.76 | 0 | 0 | 2026-05-10 01:46:51 | 0.00084197 | 1.6303 | 197.8498 | 0 | Close
1276 | 3 | 2 | CCCV Chg | 00:35:00 | 31:38:00 | 0.0002289 | 3.6823 | 0.00013352 | 16.2 | 0.00013352 | 16.2 | 0 | 0 | 0.00048287 | 58.6 | 0.00048287 | 58.6 | 0 | 0 | 2026-05-10 01:48:31 | 0.00084288 | 1.6732 | 203.0581 | 0 | Close
1277 | 3 | 2 | CCCV Chg | 00:36:40 | 31:39:40 | 0.0002289 | 3.686 | 0.00013988 | 16.98 | 0.00013988 | 16.98 | 0 | 0 | 0.00050629 | 61.44 | 0.00050629 | 61.44 | 0 | 0 | 2026-05-10 01:50:11 | 0.00084373 | 1.7184 | 208.5473 | 0 | Close
1278 | 3 | 2 | CCCV Chg | 00:38:20 | 31:41:20 | 0.0002289 | 3.6897 | 0.00014624 | 17.75 | 0.00014624 | 17.75 | 0 | 0 | 0.00052974 | 64.29 | 0.00052974 | 64.29 | 0 | 0 | 2026-05-10 01:51:51 | 0.00084457 | 1.7184 | 208.5465 | 0 | Close
1279 | 3 | 2 | CCCV Chg | 00:40:00 | 31:43:00 | 0.0002289 | 3.6932 | 0.0001526 | 18.52 | 0.0001526 | 18.52 | 0 | 0 | 0.00055321 | 67.14 | 0.00055321 | 67.14 | 0 | 0 | 2026-05-10 01:53:31 | 0.00084537 | 1.8167 | 220.4685 | 0 | Close
1280 | 3 | 2 | CCCV Chg | 00:41:40 | 31:44:40 | 0.00022891 | 3.6967 | 0.00015896 | 19.29 | 0.00015896 | 19.29 | 0 | 0 | 0.00057671 | 69.99 | 0.00057671 | 69.99 | 0 | 0 | 2026-05-10 01:55:11 | 0.00084621 | 1.8167 | 220.4731 | 0 | Close
1281 | 3 | 2 | CCCV Chg | 00:43:20 | 31:46:20 | 0.00022891 | 3.7003 | 0.00016532 | 20.06 | 0.00016532 | 20.06 | 0 | 0 | 0.00060022 | 72.84 | 0.00060022 | 72.84 | 0 | 0 | 2026-05-10 01:56:51 | 0.00084704 | 1.7662 | 214.3481 | 0 | Close
1282 | 3 | 2 | CCCV Chg | 00:45:00 | 31:48:00 | 0.00022889 | 3.7035 | 0.00017167 | 20.83 | 0.00017167 | 20.83 | 0 | 0 | 0.00062376 | 75.7 | 0.00062376 | 75.7 | 0 | 0 | 2026-05-10 01:58:31 | 0.00084769 | 1.9869 | 241.1319 | 0 | Close
1283 | 3 | 2 | CCCV Chg | 00:46:40 | 31:49:40 | 0.00022889 | 3.7068 | 0.00017803 | 21.61 | 0.00017803 | 21.61 | 0 | 0 | 0.00064732 | 78.56 | 0.00064732 | 78.56 | 0 | 0 | 2026-05-10 02:00:11 | 0.00084845 | 1.9266 | 233.8151 | 0 | Close
1284 | 3 | 2 | CCCV Chg | 00:48:20 | 31:51:20 | 0.0002289 | 3.7102 | 0.00018439 | 22.38 | 0.00018439 | 22.38 | 0 | 0 | 0.00067089 | 81.42 | 0.00067089 | 81.42 | 0 | 0 | 2026-05-10 02:01:51 | 0.00084926 | 1.87 | 226.9421 | 0 | Close
1285 | 3 | 2 | CCCV Chg | 00:50:00 | 31:53:00 | 0.00022888 | 3.7135 | 0.00019075 | 23.15 | 0.00019075 | 23.15 | 0 | 0 | 0.0006945 | 84.28 | 0.0006945 | 84.28 | 0 | 0 | 2026-05-10 02:03:31 | 0.00084995 | 1.9267 | 233.8233 | 0 | Close
1286 | 3 | 2 | CCCV Chg | 00:51:40 | 31:54:40 | 0.00022889 | 3.7167 | 0.00019711 | 23.92 | 0.00019711 | 23.92 | 0 | 0 | 0.00071812 | 87.15 | 0.00071812 | 87.15 | 0 | 0 | 2026-05-10 02:05:11 | 0.00085072 | 1.9869 | 241.1315 | 0 | Close
1287 | 3 | 2 | CCCV Chg | 00:53:20 | 31:56:20 | 0.00022889 | 3.7199 | 0.00020346 | 24.69 | 0.00020346 | 24.69 | 0 | 0 | 0.00074176 | 90.02 | 0.00074176 | 90.02 | 0 | 0 | 2026-05-10 02:06:51 | 0.00085145 | 1.9869 | 241.1332 | 0 | Close
1288 | 3 | 2 | CCCV Chg | 00:55:00 | 31:58:00 | 0.0002289 | 3.723 | 0.00020982 | 25.46 | 0.00020982 | 25.46 | 0 | 0 | 0.00076542 | 92.89 | 0.00076542 | 92.89 | 0 | 0 | 2026-05-10 02:08:31 | 0.00085219 | 2.051 | 248.9108 | 0 | Close
1289 | 3 | 2 | CCCV Chg | 00:56:40 | 31:59:40 | 0.00022889 | 3.7261 | 0.00021618 | 26.24 | 0.00021618 | 26.24 | 0 | 0 | 0.0007891 | 95.76 | 0.0007891 | 95.76 | 0 | 0 | 2026-05-10 02:10:11 | 0.00085287 | 2.051 | 248.9108 | 0 | Close
1290 | 3 | 2 | CCCV Chg | 00:58:20 | 32:01:20 | 0.0002289 | 3.7292 | 0.00022254 | 27.01 | 0.00022254 | 27.01 | 0 | 0 | 0.0008128 | 98.64 | 0.0008128 | 98.64 | 0 | 0 | 2026-05-10 02:11:51 | 0.00085361 | 2.0511 | 248.9178 | 0 | Close
1291 | 3 | 2 | CCCV Chg | 01:00:00 | 32:03:00 | 0.0002289 | 3.7322 | 0.0002289 | 27.78 | 0.0002289 | 27.78 | 0 | 0 | 0.00083652 | 101.52 | 0.00083652 | 101.52 | 0 | 0 | 2026-05-10 02:13:31 | 0.0008543 | 2.1195 | 257.2177 | 0 | Close
1292 | 3 | 2 | CCCV Chg | 01:01:40 | 32:04:40 | 0.00022891 | 3.7353 | 0.00023526 | 28.55 | 0.00023526 | 28.55 | 0 | 0 | 0.00086026 | 104.4 | 0.00086026 | 104.4 | 0 | 0 | 2026-05-10 02:15:11 | 0.00085505 | 2.0511 | 248.923 | 0 | Close
1293 | 3 | 2 | CCCV Chg | 01:03:20 | 32:06:20 | 0.00022888 | 3.7381 | 0.00024161 | 29.32 | 0.00024161 | 29.32 | 0 | 0 | 0.00088402 | 107.28 | 0.00088402 | 107.28 | 0 | 0 | 2026-05-10 02:16:51 | 0.00085558 | 2.2708 | 275.5798 | 0 | Close
1294 | 3 | 2 | CCCV Chg | 01:05:00 | 32:08:00 | 0.00022888 | 3.7411 | 0.00024797 | 30.09 | 0.00024797 | 30.09 | 0 | 0 | 0.0009078 | 110.17 | 0.0009078 | 110.17 | 0 | 0 | 2026-05-10 02:18:31 | 0.00085626 | 2.1193 | 257.2024 | 0 | Close
1295 | 3 | 2 | CCCV Chg | 01:06:40 | 32:09:40 | 0.0002289 | 3.744 | 0.00025433 | 30.87 | 0.00025433 | 30.87 | 0 | 0 | 0.0009316 | 113.06 | 0.0009316 | 113.06 | 0 | 0 | 2026-05-10 02:20:11 | 0.000857 | 2.1925 | 266.0761 | 0 | Close
1296 | 3 | 2 | CCCV Chg | 01:08:20 | 32:11:20 | 0.00022889 | 3.7469 | 0.00026069 | 31.64 | 0.00026069 | 31.64 | 0 | 0 | 0.00095541 | 115.95 | 0.00095541 | 115.95 | 0 | 0 | 2026-05-10 02:21:51 | 0.00085763 | 2.1925 | 266.0771 | 0 | Close
1297 | 3 | 2 | CCCV Chg | 01:10:00 | 32:13:00 | 0.0002289 | 3.7498 | 0.00026705 | 32.41 | 0.00026705 | 32.41 | 0 | 0 | 0.00097924 | 118.84 | 0.00097924 | 118.84 | 0 | 0 | 2026-05-10 02:23:31 | 0.00085833 | 2.1925 | 266.0771 | 0 | Close
1298 | 3 | 2 | CCCV Chg | 01:11:40 | 32:14:40 | 0.00022889 | 3.7527 | 0.0002734 | 33.18 | 0.0002734 | 33.18 | 0 | 0 | 0.00100309 | 121.73 | 0.00100309 | 121.73 | 0 | 0 | 2026-05-10 02:25:11 | 0.00085896 | 2.1925 | 266.0761 | 0 | Close
1299 | 3 | 2 | CCCV Chg | 01:13:20 | 32:16:20 | 0.0002289 | 3.7555 | 0.00027976 | 33.95 | 0.00027976 | 33.95 | 0 | 0 | 0.00102696 | 124.63 | 0.00102696 | 124.63 | 0 | 0 | 2026-05-10 02:26:51 | 0.00085963 | 2.2708 | 275.5808 | 0 | Close
1300 | 3 | 2 | CCCV Chg | 01:15:00 | 32:18:00 | 0.00022889 | 3.7585 | 0.00028612 | 34.72 | 0.00028612 | 34.72 | 0 | 0 | 0.00105085 | 127.53 | 0.00105085 | 127.53 | 0 | 0 | 2026-05-10 02:28:31 | 0.00086028 | 2.1195 | 257.2204 | 0 | Close
1301 | 3 | 2 | CCCV Chg | 01:16:40 | 32:19:40 | 0.0002289 | 3.7613 | 0.00029248 | 35.5 | 0.00029248 | 35.5 | 0 | 0 | 0.00107476 | 130.43 | 0.00107476 | 130.43 | 0 | 0 | 2026-05-10 02:30:11 | 0.00086096 | 2.2708 | 275.5885 | 0 | Close
1302 | 3 | 2 | CCCV Chg | 01:18:20 | 32:21:20 | 0.0002289 | 3.7641 | 0.00029884 | 36.27 | 0.00029884 | 36.27 | 0 | 0 | 0.00109868 | 133.34 | 0.00109868 | 133.34 | 0 | 0 | 2026-05-10 02:31:51 | 0.0008616 | 2.2709 | 275.5895 | 0 | Close
1303 | 3 | 2 | CCCV Chg | 01:20:00 | 32:23:00 | 0.00022888 | 3.7668 | 0.0003052 | 37.04 | 0.0003052 | 37.04 | 0 | 0 | 0.00112262 | 136.24 | 0.00112262 | 136.24 | 0 | 0 | 2026-05-10 02:33:31 | 0.00086215 | 2.3549 | 285.7835 | 0 | Close
1304 | 3 | 2 | CCCV Chg | 01:21:40 | 32:24:40 | 0.00022889 | 3.7697 | 0.00031155 | 37.81 | 0.00031155 | 37.81 | 0 | 0 | 0.00114658 | 139.15 | 0.00114658 | 139.15 | 0 | 0 | 2026-05-10 02:35:11 | 0.00086285 | 2.1924 | 266.0668 | 0 | Close
1305 | 3 | 2 | CCCV Chg | 01:23:20 | 32:26:20 | 0.00022888 | 3.7723 | 0.00031791 | 38.58 | 0.00031791 | 38.58 | 0 | 0 | 0.00117056 | 142.06 | 0.00117056 | 142.06 | 0 | 0 | 2026-05-10 02:36:51 | 0.0008634 | 2.4453 | 296.7617 | 0 | Close
1306 | 3 | 2 | CCCV Chg | 01:25:00 | 32:28:00 | 0.00022888 | 3.7753 | 0.00032427 | 39.35 | 0.00032427 | 39.35 | 0 | 0 | 0.00119455 | 144.97 | 0.00119455 | 144.97 | 0 | 0 | 2026-05-10 02:38:31 | 0.00086409 | 2.1193 | 257.1935 | 0 | Close
1307 | 3 | 2 | CCCV Chg | 01:26:40 | 32:29:40 | 0.00022888 | 3.7781 | 0.00033063 | 40.12 | 0.00033063 | 40.12 | 0 | 0 | 0.00121856 | 147.88 | 0.00121856 | 147.88 | 0 | 0 | 2026-05-10 02:40:11 | 0.00086473 | 2.2707 | 275.5683 | 0 | Close
1308 | 3 | 2 | CCCV Chg | 01:28:20 | 32:31:20 | 0.0002289 | 3.781 | 0.00033699 | 40.9 | 0.00033699 | 40.9 | 0 | 0 | 0.00124259 | 150.8 | 0.00124259 | 150.8 | 0 | 0 | 2026-05-10 02:41:51 | 0.00086547 | 2.1924 | 266.0724 | 0 | Close
1309 | 3 | 2 | CCCV Chg | 01:30:00 | 32:33:00 | 0.00022891 | 3.7838 | 0.00034334 | 41.67 | 0.00034334 | 41.67 | 0 | 0 | 0.00126664 | 153.72 | 0.00126664 | 153.72 | 0 | 0 | 2026-05-10 02:43:31 | 0.00086615 | 2.2708 | 275.5846 | 0 | Close
1310 | 3 | 2 | CCCV Chg | 01:31:40 | 32:34:40 | 0.00022891 | 3.7868 | 0.0003497 | 42.44 | 0.0003497 | 42.44 | 0 | 0 | 0.00129071 | 156.64 | 0.00129071 | 156.64 | 0 | 0 | 2026-05-10 02:45:11 | 0.00086684 | 2.1195 | 257.2204 | 0 | Close
1311 | 3 | 2 | CCCV Chg | 01:33:20 | 32:36:20 | 0.0002289 | 3.7895 | 0.00035606 | 43.21 | 0.00035606 | 43.21 | 0 | 0 | 0.0013148 | 159.56 | 0.0013148 | 159.56 | 0 | 0 | 2026-05-10 02:46:51 | 0.00086742 | 2.355 | 285.7995 | 0 | Close
1312 | 3 | 2 | CCCV Chg | 01:35:00 | 32:38:00 | 0.00022889 | 3.7924 | 0.00036242 | 43.98 | 0.00036242 | 43.98 | 0 | 0 | 0.0013389 | 162.49 | 0.0013389 | 162.49 | 0 | 0 | 2026-05-10 02:48:31 | 0.00086804 | 2.1925 | 266.0808 | 0 | Close
1313 | 3 | 2 | CCCV Chg | 01:36:40 | 32:39:40 | 0.00022889 | 3.7951 | 0.00036878 | 44.75 | 0.00036878 | 44.75 | 0 | 0 | 0.00136302 | 165.42 | 0.00136302 | 165.42 | 0 | 0 | 2026-05-10 02:50:11 | 0.00086866 | 2.3549 | 285.7875 | 0 | Close
1314 | 3 | 2 | CCCV Chg | 01:38:20 | 32:41:20 | 0.00022888 | 3.798 | 0.00037513 | 45.53 | 0.00037513 | 45.53 | 0 | 0 | 0.00138716 | 168.34 | 0.00138716 | 168.34 | 0 | 0 | 2026-05-10 02:51:51 | 0.00086929 | 2.1924 | 266.0668 | 0 | Close
1315 | 3 | 2 | CCCV Chg | 01:40:00 | 32:43:00 | 0.00022888 | 3.8009 | 0.00038149 | 46.3 | 0.00038149 | 46.3 | 0 | 0 | 0.00141132 | 171.28 | 0.00141132 | 171.28 | 0 | 0 | 2026-05-10 02:53:31 | 0.00086995 | 2.1924 | 266.0659 | 0 | Close
1316 | 3 | 2 | CCCV Chg | 01:41:40 | 32:44:40 | 0.00022889 | 3.8039 | 0.00038785 | 47.07 | 0.00038785 | 47.07 | 0 | 0 | 0.00143549 | 174.21 | 0.00143549 | 174.21 | 0 | 0 | 2026-05-10 02:55:11 | 0.00087067 | 2.1193 | 257.1971 | 0 | Close
1317 | 3 | 2 | CCCV Chg | 01:43:20 | 32:46:20 | 0.0002289 | 3.8069 | 0.00039421 | 47.84 | 0.00039421 | 47.84 | 0 | 0 | 0.00145969 | 177.15 | 0.00145969 | 177.15 | 0 | 0 | 2026-05-10 02:56:51 | 0.0008714 | 2.1193 | 257.2006 | 0 | Close
1318 | 3 | 2 | CCCV Chg | 01:45:00 | 32:48:00 | 0.00022888 | 3.8099 | 0.00040057 | 48.61 | 0.00040057 | 48.61 | 0 | 0 | 0.0014839 | 180.09 | 0.0014839 | 180.09 | 0 | 0 | 2026-05-10 02:58:31 | 0.00087201 | 2.1193 | 257.1988 | 0 | Close
1319 | 3 | 2 | CCCV Chg | 01:46:40 | 32:49:40 | 0.00022889 | 3.813 | 0.00040692 | 49.38 | 0.00040692 | 49.38 | 0 | 0 | 0.00150814 | 183.03 | 0.00150814 | 183.03 | 0 | 0 | 2026-05-10 03:00:11 | 0.00087276 | 2.051 | 248.9021 | 0 | Close
1320 | 3 | 2 | CCCV Chg | 01:48:20 | 32:51:20 | 0.0002289 | 3.8161 | 0.00041328 | 50.16 | 0.00041328 | 50.16 | 0 | 0 | 0.00153239 | 185.97 | 0.00153239 | 185.97 | 0 | 0 | 2026-05-10 03:01:51 | 0.00087351 | 2.051 | 248.9091 | 0 | Close
1321 | 3 | 2 | CCCV Chg | 01:50:00 | 32:53:00 | 0.00022891 | 3.8193 | 0.00041964 | 50.93 | 0.00041964 | 50.93 | 0 | 0 | 0.00155666 | 188.92 | 0.00155666 | 188.92 | 0 | 0 | 2026-05-10 03:03:31 | 0.00087428 | 1.987 | 241.1425 | 0 | Close
1322 | 3 | 2 | CCCV Chg | 01:51:40 | 32:54:40 | 0.00022891 | 3.8225 | 0.000426 | 51.7 | 0.000426 | 51.7 | 0 | 0 | 0.00158096 | 191.86 | 0.00158096 | 191.86 | 0 | 0 | 2026-05-10 03:05:11 | 0.00087501 | 1.987 | 241.1441 | 0 | Close
1323 | 3 | 2 | CCCV Chg | 01:53:20 | 32:56:20 | 0.00022888 | 3.8256 | 0.00043236 | 52.47 | 0.00043236 | 52.47 | 0 | 0 | 0.00160527 | 194.81 | 0.00160527 | 194.81 | 0 | 0 | 2026-05-10 03:06:51 | 0.0008756 | 2.0511 | 248.9178 | 0 | Close
1324 | 3 | 2 | CCCV Chg | 01:55:00 | 32:58:00 | 0.0002289 | 3.829 | 0.00043872 | 53.24 | 0.00043872 | 53.24 | 0 | 0 | 0.00162961 | 197.77 | 0.00162961 | 197.77 | 0 | 0 | 2026-05-10 03:08:31 | 0.00087646 | 1.87 | 226.9417 | 0 | Close
1325 | 3 | 2 | CCCV Chg | 01:56:40 | 32:59:40 | 0.00022888 | 3.8322 | 0.00044507 | 54.01 | 0.00044507 | 54.01 | 0 | 0 | 0.00165396 | 200.72 | 0.00165396 | 200.72 | 0 | 0 | 2026-05-10 03:10:11 | 0.00087711 | 1.9869 | 241.129 | 0 | Close
1326 | 3 | 2 | CCCV Chg | 01:58:20 | 33:01:20 | 0.00022889 | 3.8355 | 0.00045143 | 54.79 | 0.00045143 | 54.79 | 0 | 0 | 0.00167834 | 203.68 | 0.00167834 | 203.68 | 0 | 0 | 2026-05-10 03:11:51 | 0.00087791 | 1.9267 | 233.8188 | 0 | Close
1327 | 3 | 2 | CCCV Chg | 02:00:00 | 33:03:00 | 0.00022889 | 3.8389 | 0.00045779 | 55.56 | 0.00045779 | 55.56 | 0 | 0 | 0.00170274 | 206.64 | 0.00170274 | 206.64 | 0 | 0 | 2026-05-10 03:13:31 | 0.00087869 | 1.87 | 226.9417 | 0 | Close
1328 | 3 | 2 | CCCV Chg | 02:01:40 | 33:04:40 | 0.00022888 | 3.8424 | 0.00046415 | 56.33 | 0.00046415 | 56.33 | 0 | 0 | 0.00172716 | 209.61 | 0.00172716 | 209.61 | 0 | 0 | 2026-05-10 03:15:11 | 0.00087945 | 1.8166 | 220.4577 | 0 | Close
1329 | 3 | 2 | CCCV Chg | 02:03:20 | 33:06:20 | 0.00022889 | 3.846 | 0.00047051 | 57.1 | 0.00047051 | 57.1 | 0 | 0 | 0.0017516 | 212.57 | 0.0017516 | 212.57 | 0 | 0 | 2026-05-10 03:16:51 | 0.00088031 | 1.7661 | 214.3354 | 0 | Close
1330 | 3 | 2 | CCCV Chg | 02:05:00 | 33:08:00 | 0.00022888 | 3.8495 | 0.00047686 | 57.87 | 0.00047686 | 57.87 | 0 | 0 | 0.00177606 | 215.54 | 0.00177606 | 215.54 | 0 | 0 | 2026-05-10 03:18:31 | 0.00088107 | 1.8166 | 220.4592 | 0 | Close
1331 | 3 | 2 | CCCV Chg | 02:06:40 | 33:09:40 | 0.0002289 | 3.8532 | 0.00048322 | 58.64 | 0.00048322 | 58.64 | 0 | 0 | 0.00180055 | 218.51 | 0.00180055 | 218.51 | 0 | 0 | 2026-05-10 03:20:11 | 0.000882 | 1.7185 | 208.5513 | 0 | Close
1332 | 3 | 2 | CCCV Chg | 02:08:20 | 33:11:20 | 0.00022891 | 3.8569 | 0.00048958 | 59.42 | 0.00048958 | 59.42 | 0 | 0 | 0.00182506 | 221.49 | 0.00182506 | 221.49 | 0 | 0 | 2026-05-10 03:21:51 | 0.00088288 | 1.7185 | 208.5556 | 0 | Close
1333 | 3 | 2 | CCCV Chg | 02:10:00 | 33:13:00 | 0.00022891 | 3.8607 | 0.00049594 | 60.19 | 0.00049594 | 60.19 | 0 | 0 | 0.0018496 | 224.47 | 0.0018496 | 224.47 | 0 | 0 | 2026-05-10 03:23:31 | 0.00088375 | 1.6733 | 203.0688 | 0 | Close
1334 | 3 | 2 | CCCV Chg | 02:11:40 | 33:14:40 | 0.00022889 | 3.8643 | 0.0005023 | 60.96 | 0.0005023 | 60.96 | 0 | 0 | 0.00187416 | 227.45 | 0.00187416 | 227.45 | 0 | 0 | 2026-05-10 03:25:11 | 0.0008845 | 1.7661 | 214.3369 | 0 | Close
1335 | 3 | 2 | CCCV Chg | 02:13:20 | 33:16:20 | 0.0002289 | 3.8681 | 0.00050866 | 61.73 | 0.00050866 | 61.73 | 0 | 0 | 0.00189874 | 230.43 | 0.00189874 | 230.43 | 0 | 0 | 2026-05-10 03:26:51 | 0.00088541 | 1.6732 | 203.0574 | 0 | Close
1336 | 3 | 2 | CCCV Chg | 02:15:00 | 33:18:00 | 0.00022889 | 3.8719 | 0.00051501 | 62.5 | 0.00051501 | 62.5 | 0 | 0 | 0.00192334 | 233.42 | 0.00192334 | 233.42 | 0 | 0 | 2026-05-10 03:28:31 | 0.00088624 | 1.6732 | 203.0574 | 0 | Close
1337 | 3 | 2 | CCCV Chg | 02:16:40 | 33:19:40 | 0.0002289 | 3.8758 | 0.00052137 | 63.27 | 0.00052137 | 63.27 | 0 | 0 | 0.00194797 | 236.4 | 0.00194797 | 236.4 | 0 | 0 | 2026-05-10 03:30:11 | 0.00088717 | 1.6303 | 197.8494 | 0 | Close
1338 | 3 | 2 | CCCV Chg | 02:18:20 | 33:21:20 | 0.0002289 | 3.8798 | 0.00052773 | 64.04 | 0.00052773 | 64.04 | 0 | 0 | 0.00197263 | 239.4 | 0.00197263 | 239.4 | 0 | 0 | 2026-05-10 03:31:51 | 0.00088809 | 1.5895 | 192.9032 | 0 | Close
1339 | 3 | 2 | CCCV Chg | 02:20:00 | 33:23:00 | 0.0002289 | 3.8839 | 0.00053409 | 64.82 | 0.00053409 | 64.82 | 0 | 0 | 0.00199731 | 242.39 | 0.00199731 | 242.39 | 0 | 0 | 2026-05-10 03:33:31 | 0.00088902 | 1.5507 | 188.1956 | 0 | Close
1340 | 3 | 2 | CCCV Chg | 02:21:40 | 33:24:40 | 0.00022889 | 3.8878 | 0.00054045 | 65.59 | 0.00054045 | 65.59 | 0 | 0 | 0.00202202 | 245.39 | 0.00202202 | 245.39 | 0 | 0 | 2026-05-10 03:35:11 | 0.00088988 | 1.6303 | 197.848 | 0 | Close
1341 | 3 | 2 | CCCV Chg | 02:23:20 | 33:26:20 | 0.0002289 | 3.8921 | 0.0005468 | 66.36 | 0.0005468 | 66.36 | 0 | 0 | 0.00204675 | 248.39 | 0.00204675 | 248.39 | 0 | 0 | 2026-05-10 03:36:51 | 0.0008909 | 1.4787 | 179.4549 | 0 | Close
1342 | 3 | 2 | CCCV Chg | 02:25:00 | 33:28:00 | 0.00022891 | 3.8961 | 0.00055316 | 67.13 | 0.00055316 | 67.13 | 0 | 0 | 0.00207151 | 251.4 | 0.00207151 | 251.4 | 0 | 0 | 2026-05-10 03:38:31 | 0.00089186 | 1.5896 | 192.9153 | 0 | Close
1343 | 3 | 2 | CCCV Chg | 02:26:40 | 33:29:40 | 0.0002289 | 3.9001 | 0.00055952 | 67.9 | 0.00055952 | 67.9 | 0 | 0 | 0.0020963 | 254.4 | 0.0020963 | 254.4 | 0 | 0 | 2026-05-10 03:40:11 | 0.00089273 | 1.5896 | 192.9167 | 0 | Close
1344 | 3 | 2 | CCCV Chg | 02:28:20 | 33:31:20 | 0.00022889 | 3.9041 | 0.00056588 | 68.67 | 0.00056588 | 68.67 | 0 | 0 | 0.00212111 | 257.42 | 0.00212111 | 257.42 | 0 | 0 | 2026-05-10 03:41:51 | 0.00089361 | 1.5895 | 192.9059 | 0 | Close
1345 | 3 | 2 | CCCV Chg | 02:30:00 | 33:33:00 | 0.00022889 | 3.9082 | 0.00057224 | 69.45 | 0.00057224 | 69.45 | 0 | 0 | 0.00214594 | 260.43 | 0.00214594 | 260.43 | 0 | 0 | 2026-05-10 03:43:31 | 0.00089455 | 1.5507 | 188.1956 | 0 | Close
1346 | 3 | 2 | CCCV Chg | 02:31:40 | 33:34:40 | 0.00022888 | 3.912 | 0.0005786 | 70.22 | 0.0005786 | 70.22 | 0 | 0 | 0.0021708 | 263.45 | 0.0021708 | 263.45 | 0 | 0 | 2026-05-10 03:45:11 | 0.00089538 | 1.6732 | 203.056 | 0 | Close
1347 | 3 | 2 | CCCV Chg | 02:33:20 | 33:36:20 | 0.00022889 | 3.9157 | 0.00058495 | 70.99 | 0.00058495 | 70.99 | 0 | 0 | 0.00219569 | 266.47 | 0.00219569 | 266.47 | 0 | 0 | 2026-05-10 03:46:51 | 0.00089626 | 1.7184 | 208.544 | 0 | Close
1348 | 3 | 2 | CCCV Chg | 02:35:00 | 33:38:00 | 0.00022889 | 3.9191 | 0.00059131 | 71.76 | 0.00059131 | 71.76 | 0 | 0 | 0.0022206 | 269.49 | 0.0022206 | 269.49 | 0 | 0 | 2026-05-10 03:48:31 | 0.00089704 | 1.87 | 226.9465 | 0 | Close
1349 | 3 | 2 | CCCV Chg | 02:36:40 | 33:39:40 | 0.00022889 | 3.9221 | 0.00059767 | 72.53 | 0.00059767 | 72.53 | 0 | 0 | 0.00224552 | 272.51 | 0.00224552 | 272.51 | 0 | 0 | 2026-05-10 03:50:11 | 0.00089773 | 2.1193 | 257.2006 | 0 | Close
1350 | 3 | 2 | CCCV Chg | 02:38:20 | 33:41:20 | 0.00022889 | 3.925 | 0.00060403 | 73.3 | 0.00060403 | 73.3 | 0 | 0 | 0.00227047 | 275.54 | 0.00227047 | 275.54 | 0 | 0 | 2026-05-10 03:51:51 | 0.00089839 | 2.1925 | 266.0771 | 0 | Close
1351 | 3 | 2 | CCCV Chg | 02:40:00 | 33:43:00 | 0.00022891 | 3.9282 | 0.00061039 | 74.08 | 0.00061039 | 74.08 | 0 | 0 | 0.00229544 | 278.57 | 0.00229544 | 278.57 | 0 | 0 | 2026-05-10 03:53:31 | 0.0008992 | 1.9869 | 241.1323 | 0 | Close
1352 | 3 | 2 | CCCV Chg | 02:41:40 | 33:44:40 | 0.00022891 | 3.9316 | 0.00061674 | 74.85 | 0.00061674 | 74.85 | 0 | 0 | 0.00232042 | 281.6 | 0.00232042 | 281.6 | 0 | 0 | 2026-05-10 03:55:11 | 0.00089998 | 1.8701 | 226.9592 | 0 | Close
1353 | 3 | 2 | CCCV Chg | 02:43:20 | 33:46:20 | 0.0002289 | 3.9353 | 0.0006231 | 75.62 | 0.0006231 | 75.62 | 0 | 0 | 0.00234543 | 284.64 | 0.00234543 | 284.64 | 0 | 0 | 2026-05-10 03:56:51 | 0.00090079 | 1.7185 | 208.5556 | 0 | Close
1354 | 3 | 2 | CCCV Chg | 02:45:00 | 33:48:00 | 0.00022889 | 3.9391 | 0.00062946 | 76.39 | 0.00062946 | 76.39 | 0 | 0 | 0.00237047 | 287.68 | 0.00237047 | 287.68 | 0 | 0 | 2026-05-10 03:58:31 | 0.00090162 | 1.6733 | 203.0659 | 0 | Close
1355 | 3 | 2 | CCCV Chg | 02:46:40 | 33:49:40 | 0.00022889 | 3.9434 | 0.00063582 | 77.16 | 0.00063582 | 77.16 | 0 | 0 | 0.00239553 | 290.72 | 0.00239553 | 290.72 | 0 | 0 | 2026-05-10 04:00:11 | 0.0009026 | 1.4786 | 179.4448 | 0 | Close
1356 | 3 | 2 | CCCV Chg | 02:48:20 | 33:51:20 | 0.00022888 | 3.9478 | 0.00064218 | 77.93 | 0.00064218 | 77.93 | 0 | 0 | 0.00242061 | 293.76 | 0.00242061 | 293.76 | 0 | 0 | 2026-05-10 04:01:51 | 0.00090357 | 1.445 | 175.3653 | 0 | Close
1357 | 3 | 2 | CCCV Chg | 02:50:00 | 33:53:00 | 0.00022889 | 3.9523 | 0.00064854 | 78.71 | 0.00064854 | 78.71 | 0 | 0 | 0.00244573 | 296.81 | 0.00244573 | 296.81 | 0 | 0 | 2026-05-10 04:03:31 | 0.00090464 | 1.4129 | 171.4695 | 0 | Close
1358 | 3 | 2 | CCCV Chg | 02:51:40 | 33:54:40 | 0.00022889 | 3.957 | 0.00065489 | 79.48 | 0.00065489 | 79.48 | 0 | 0 | 0.00247087 | 299.86 | 0.00247087 | 299.86 | 0 | 0 | 2026-05-10 04:05:11 | 0.00090572 | 1.3528 | 164.1718 | 0 | Close
1359 | 3 | 2 | CCCV Chg | 02:53:20 | 33:56:20 | 0.00022889 | 3.9617 | 0.00066125 | 80.25 | 0.00066125 | 80.25 | 0 | 0 | 0.00249604 | 302.92 | 0.00249604 | 302.92 | 0 | 0 | 2026-05-10 04:06:51 | 0.00090679 | 1.3528 | 164.1729 | 0 | Close
1360 | 3 | 2 | CCCV Chg | 02:55:00 | 33:58:00 | 0.0002289 | 3.9666 | 0.00066761 | 81.02 | 0.00066761 | 81.02 | 0 | 0 | 0.00252125 | 305.98 | 0.00252125 | 305.98 | 0 | 0 | 2026-05-10 04:08:31 | 0.00090795 | 1.2976 | 157.472 | 0 | Close
1361 | 3 | 2 | CCCV Chg | 02:56:40 | 33:59:40 | 0.00022891 | 3.9716 | 0.00067397 | 81.79 | 0.00067397 | 81.79 | 0 | 0 | 0.00254648 | 309.04 | 0.00254648 | 309.04 | 0 | 0 | 2026-05-10 04:10:11 | 0.00090914 | 1.2716 | 154.3258 | 0 | Close
1362 | 3 | 2 | CCCV Chg | 02:58:20 | 34:01:20 | 0.00022891 | 3.9765 | 0.00068033 | 82.56 | 0.00068033 | 82.56 | 0 | 0 | 0.00257175 | 312.11 | 0.00257175 | 312.11 | 0 | 0 | 2026-05-10 04:11:51 | 0.00091026 | 1.2977 | 157.4841 | 0 | Close
1363 | 3 | 2 | CCCV Chg | 03:00:00 | 34:03:00 | 0.00022891 | 3.9816 | 0.00068669 | 83.34 | 0.00068669 | 83.34 | 0 | 0 | 0.00259705 | 315.18 | 0.00259705 | 315.18 | 0 | 0 | 2026-05-10 04:13:31 | 0.00091143 | 1.2468 | 151.3082 | 0 | Close
1364 | 3 | 2 | CCCV Chg | 03:01:40 | 34:04:40 | 0.00022889 | 3.9865 | 0.00069304 | 84.11 | 0.00069304 | 84.11 | 0 | 0 | 0.00262239 | 318.25 | 0.00262239 | 318.25 | 0 | 0 | 2026-05-10 04:15:11 | 0.00091247 | 1.2976 | 157.4775 | 0 | Close
1365 | 3 | 2 | CCCV Chg | 03:03:20 | 34:06:20 | 0.00022888 | 3.9916 | 0.0006994 | 84.88 | 0.0006994 | 84.88 | 0 | 0 | 0.00264775 | 321.33 | 0.00264775 | 321.33 | 0 | 0 | 2026-05-10 04:16:51 | 0.0009136 | 1.2467 | 151.2966 | 0 | Close
1366 | 3 | 2 | CCCV Chg | 03:05:00 | 34:08:00 | 0.00022889 | 3.9968 | 0.00070576 | 85.65 | 0.00070576 | 85.65 | 0 | 0 | 0.00267314 | 324.41 | 0.00267314 | 324.41 | 0 | 0 | 2026-05-10 04:18:31 | 0.00091483 | 1.2227 | 148.386 | 0 | Close
1367 | 3 | 2 | CCCV Chg | 03:06:40 | 34:09:40 | 0.00022889 | 4.0021 | 0.00071212 | 86.42 | 0.00071212 | 86.42 | 0 | 0 | 0.00269857 | 327.5 | 0.00269857 | 327.5 | 0 | 0 | 2026-05-10 04:20:11 | 0.00091604 | 1.1996 | 145.5863 | 0 | Close
1368 | 3 | 2 | CCCV Chg | 03:08:20 | 34:11:20 | 0.00022889 | 4.0073 | 0.00071848 | 87.19 | 0.00071848 | 87.19 | 0 | 0 | 0.00272404 | 330.59 | 0.00272404 | 330.59 | 0 | 0 | 2026-05-10 04:21:51 | 0.00091723 | 1.2227 | 148.385 | 0 | Close
1369 | 3 | 2 | CCCV Chg | 03:10:00 | 34:13:00 | 0.00022889 | 4.0127 | 0.00072483 | 87.97 | 0.00072483 | 87.97 | 0 | 0 | 0.00274953 | 333.68 | 0.00274953 | 333.68 | 0 | 0 | 2026-05-10 04:23:31 | 0.00091847 | 1.1774 | 142.8922 | 0 | Close
1370 | 3 | 2 | CCCV Chg | 03:11:40 | 34:14:40 | 0.00022889 | 4.018 | 0.00073119 | 88.74 | 0.00073119 | 88.74 | 0 | 0 | 0.00277506 | 336.78 | 0.00277506 | 336.78 | 0 | 0 | 2026-05-10 04:25:11 | 0.00091968 | 1.1996 | 145.5873 | 0 | Close
1371 | 3 | 2 | CCCV Chg | 03:13:20 | 34:16:20 | 0.00022889 | 4.0234 | 0.00073755 | 89.51 | 0.00073755 | 89.51 | 0 | 0 | 0.00280063 | 339.88 | 0.00280063 | 339.88 | 0 | 0 | 2026-05-10 04:26:51 | 0.00092092 | 1.1774 | 142.8912 | 0 | Close
1372 | 3 | 2 | CCCV Chg | 03:15:00 | 34:18:00 | 0.00022891 | 4.0289 | 0.00074391 | 90.28 | 0.00074391 | 90.28 | 0 | 0 | 0.00282623 | 342.99 | 0.00282623 | 342.99 | 0 | 0 | 2026-05-10 04:28:31 | 0.00092226 | 1.1561 | 140.304 | 0 | Close
1373 | 3 | 2 | CCCV Chg | 03:16:40 | 34:19:40 | 0.0002289 | 4.0343 | 0.00075027 | 91.05 | 0.00075027 | 91.05 | 0 | 0 | 0.00285186 | 346.1 | 0.00285186 | 346.1 | 0 | 0 | 2026-05-10 04:30:11 | 0.00092345 | 1.1775 | 142.9022 | 0 | Close
1374 | 3 | 2 | CCCV Chg | 03:18:20 | 34:21:20 | 0.0002289 | 4.0398 | 0.00075663 | 91.82 | 0.00075663 | 91.82 | 0 | 0 | 0.00287753 | 349.21 | 0.00287753 | 349.21 | 0 | 0 | 2026-05-10 04:31:51 | 0.00092471 | 1.1561 | 140.3001 | 0 | Close
1375 | 3 | 2 | CCCV Chg | 03:20:00 | 34:23:00 | 0.00022889 | 4.0452 | 0.00076298 | 92.6 | 0.00076298 | 92.6 | 0 | 0 | 0.00290323 | 352.33 | 0.00290323 | 352.33 | 0 | 0 | 2026-05-10 04:33:31 | 0.00092591 | 1.1775 | 142.8962 | 0 | Close
1376 | 3 | 2 | CCCV Chg | 03:21:40 | 34:24:40 | 0.00022889 | 4.0507 | 0.00076934 | 93.37 | 0.00076934 | 93.37 | 0 | 0 | 0.00292897 | 355.46 | 0.00292897 | 355.46 | 0 | 0 | 2026-05-10 04:35:11 | 0.00092716 | 1.1561 | 140.2981 | 0 | Close
1377 | 3 | 2 | CCCV Chg | 03:23:20 | 34:26:20 | 0.00022889 | 4.0563 | 0.0007757 | 94.14 | 0.0007757 | 94.14 | 0 | 0 | 0.00295475 | 358.59 | 0.00295475 | 358.59 | 0 | 0 | 2026-05-10 04:36:51 | 0.00092845 | 1.1354 | 137.7928 | 0 | Close
1378 | 3 | 2 | CCCV Chg | 03:25:00 | 34:28:00 | 0.0002289 | 4.0618 | 0.00078206 | 94.91 | 0.00078206 | 94.91 | 0 | 0 | 0.00298055 | 361.72 | 0.00298055 | 361.72 | 0 | 0 | 2026-05-10 04:38:31 | 0.00092975 | 1.156 | 140.2962 | 0 | Close
1379 | 3 | 2 | CCCV Chg | 03:26:40 | 34:29:40 | 0.0002289 | 4.0673 | 0.00078842 | 95.68 | 0.00078842 | 95.68 | 0 | 0 | 0.0030064 | 364.85 | 0.0030064 | 364.85 | 0 | 0 | 2026-05-10 04:40:11 | 0.000931 | 1.1561 | 140.2981 | 0 | Close
1380 | 3 | 2 | CCCV Chg | 03:28:20 | 34:31:20 | 0.00022891 | 4.0729 | 0.00079478 | 96.45 | 0.00079478 | 96.45 | 0 | 0 | 0.00303228 | 367.99 | 0.00303228 | 367.99 | 0 | 0 | 2026-05-10 04:41:51 | 0.00093233 | 1.1354 | 137.7909 | 0 | Close
1381 | 3 | 2 | CCCV Chg | 03:30:00 | 34:33:00 | 0.00022889 | 4.0784 | 0.00080113 | 97.22 | 0.00080113 | 97.22 | 0 | 0 | 0.00305819 | 371.14 | 0.00305819 | 371.14 | 0 | 0 | 2026-05-10 04:43:31 | 0.0009335 | 1.1561 | 140.2981 | 0 | Close
1382 | 3 | 2 | CCCV Chg | 03:31:40 | 34:34:40 | 0.00022892 | 4.0841 | 0.00080749 | 98 | 0.00080749 | 98 | 0 | 0 | 0.00308414 | 374.29 | 0.00308414 | 374.29 | 0 | 0 | 2026-05-10 04:45:11 | 0.00093493 | 1.1156 | 135.3867 | 0 | Close
1383 | 3 | 2 | CCCV Chg | 03:33:20 | 34:36:20 | 0.00022891 | 4.0898 | 0.00081385 | 98.77 | 0.00081385 | 98.77 | 0 | 0 | 0.00311013 | 377.44 | 0.00311013 | 377.44 | 0 | 0 | 2026-05-10 04:46:51 | 0.0009362 | 1.1156 | 135.383 | 0 | Close
1384 | 3 | 2 | CCCV Chg | 03:35:00 | 34:38:00 | 0.00022891 | 4.0955 | 0.00082021 | 99.54 | 0.00082021 | 99.54 | 0 | 0 | 0.00313615 | 380.6 | 0.00313615 | 380.6 | 0 | 0 | 2026-05-10 04:48:31 | 0.0009375 | 1.1156 | 135.3848 | 0 | Close
1385 | 3 | 2 | CCCV Chg | 03:36:40 | 34:39:40 | 0.0002289 | 4.1012 | 0.00082657 | 100.31 | 0.00082657 | 100.31 | 0 | 0 | 0.00316221 | 383.76 | 0.00316221 | 383.76 | 0 | 0 | 2026-05-10 04:50:11 | 0.00093876 | 1.1155 | 135.3754 | 0 | Close
1386 | 3 | 2 | CCCV Chg | 03:38:20 | 34:41:20 | 0.00022889 | 4.107 | 0.00083293 | 101.08 | 0.00083293 | 101.08 | 0 | 0 | 0.00318831 | 386.93 | 0.00318831 | 386.93 | 0 | 0 | 2026-05-10 04:51:51 | 0.00094005 | 1.0962 | 133.0395 | 0 | Close
1387 | 3 | 2 | CCCV Chg | 03:40:00 | 34:43:00 | 0.00022891 | 4.113 | 0.00083928 | 101.85 | 0.00083928 | 101.85 | 0 | 0 | 0.00321444 | 390.1 | 0.00321444 | 390.1 | 0 | 0 | 2026-05-10 04:53:31 | 0.00094151 | 1.0597 | 128.6066 | 0 | Close
1388 | 3 | 2 | CCCV Chg | 03:41:40 | 34:44:40 | 0.00022891 | 4.1191 | 0.00084564 | 102.63 | 0.00084564 | 102.63 | 0 | 0 | 0.00324061 | 393.28 | 0.00324061 | 393.28 | 0 | 0 | 2026-05-10 04:55:11 | 0.0009429 | 1.0424 | 126.5054 | 0 | Close
1389 | 3 | 2 | CCCV Chg | 03:43:20 | 34:46:20 | 0.00022891 | 4.1251 | 0.000852 | 103.4 | 0.000852 | 103.4 | 0 | 0 | 0.00326682 | 396.46 | 0.00326682 | 396.46 | 0 | 0 | 2026-05-10 04:56:51 | 0.00094428 | 1.0598 | 128.6138 | 0 | Close
1390 | 3 | 2 | CCCV Chg | 03:45:00 | 34:48:00 | 0.0002289 | 4.1309 | 0.00085836 | 104.17 | 0.00085836 | 104.17 | 0 | 0 | 0.00329307 | 399.64 | 0.00329307 | 399.64 | 0 | 0 | 2026-05-10 04:58:31 | 0.00094556 | 1.0963 | 133.0488 | 0 | Close
1391 | 3 | 2 | CCCV Chg | 03:46:40 | 34:49:40 | 0.0002289 | 4.137 | 0.00086472 | 104.94 | 0.00086472 | 104.94 | 0 | 0 | 0.00331936 | 402.83 | 0.00331936 | 402.83 | 0 | 0 | 2026-05-10 05:00:11 | 0.00094696 | 1.0423 | 126.4965 | 0 | Close
1392 | 3 | 2 | CCCV Chg | 03:48:20 | 34:51:20 | 0.0002289 | 4.143 | 0.00087108 | 105.71 | 0.00087108 | 105.71 | 0 | 0 | 0.00334568 | 406.03 | 0.00334568 | 406.03 | 0 | 0 | 2026-05-10 05:01:51 | 0.00094833 | 1.0597 | 128.6066 | 0 | Close
1393 | 3 | 2 | CCCV Chg | 03:50:00 | 34:53:00 | 0.00022891 | 4.1492 | 0.00087744 | 106.48 | 0.00087744 | 106.48 | 0 | 0 | 0.00337204 | 409.23 | 0.00337204 | 409.23 | 0 | 0 | 2026-05-10 05:03:31 | 0.00094979 | 1.0255 | 124.4598 | 0 | Close
1394 | 3 | 2 | CCCV Chg | 03:51:40 | 34:54:40 | 0.00022891 | 4.1553 | 0.00088379 | 107.26 | 0.00088379 | 107.26 | 0 | 0 | 0.00339845 | 412.43 | 0.00339845 | 412.43 | 0 | 0 | 2026-05-10 05:05:11 | 0.00095119 | 1.0424 | 126.5036 | 0 | Close
1395 | 3 | 2 | CCCV Chg | 03:53:20 | 34:56:20 | 0.00022891 | 4.1614 | 0.00089015 | 108.03 | 0.00089015 | 108.03 | 0 | 0 | 0.00342489 | 415.64 | 0.00342489 | 415.64 | 0 | 0 | 2026-05-10 05:06:51 | 0.00095259 | 1.0424 | 126.5054 | 0 | Close
1396 | 3 | 2 | CCCV Chg | 03:55:00 | 34:58:00 | 0.00022889 | 4.1673 | 0.00089651 | 108.8 | 0.00089651 | 108.8 | 0 | 0 | 0.00345136 | 418.85 | 0.00345136 | 418.85 | 0 | 0 | 2026-05-10 05:08:31 | 0.00095385 | 1.0777 | 130.7864 | 0 | Close
1397 | 3 | 2 | CCCV Chg | 03:56:40 | 34:59:40 | 0.0002289 | 4.1734 | 0.00090287 | 109.57 | 0.00090287 | 109.57 | 0 | 0 | 0.00347788 | 422.07 | 0.00347788 | 422.07 | 0 | 0 | 2026-05-10 05:10:11 | 0.00095529 | 1.0423 | 126.4948 | 0 | Close
1398 | 3 | 2 | CCCV Chg | 03:58:20 | 35:01:20 | 0.00022891 | 4.1795 | 0.00090923 | 110.34 | 0.00090923 | 110.34 | 0 | 0 | 0.00350444 | 425.3 | 0.00350444 | 425.3 | 0 | 0 | 2026-05-10 05:11:51 | 0.00095673 | 1.0423 | 126.4983 | 0 | Close
1399 | 3 | 2 | CCCV Chg | 04:00:00 | 35:03:00 | 0.00022891 | 4.1853 | 0.00091559 | 111.11 | 0.00091559 | 111.11 | 0 | 0 | 0.00353103 | 428.52 | 0.00353103 | 428.52 | 0 | 0 | 2026-05-10 05:13:31 | 0.00095806 | 1.0963 | 133.0469 | 0 | Close
1400 | 3 | 2 | CCCV Chg | 04:01:40 | 35:04:40 | 0.00022891 | 4.1911 | 0.00092195 | 111.89 | 0.00092195 | 111.89 | 0 | 0 | 0.00355766 | 431.75 | 0.00355766 | 431.75 | 0 | 0 | 2026-05-10 05:15:11 | 0.00095938 | 1.0963 | 133.0469 | 0 | Close
1401 | 3 | 2 | CCCV Chg | 04:03:20 | 35:06:20 | 0.00022891 | 4.1969 | 0.0009283 | 112.66 | 0.0009283 | 112.66 | 0 | 0 | 0.00358433 | 434.99 | 0.00358433 | 434.99 | 0 | 0 | 2026-05-10 05:16:51 | 0.00096071 | 1.0963 | 133.0432 | 0 | Close
1402 | 3 | 2 | CCCV Chg | 04:05:00 | 35:08:00 | 0.00022889 | 4.2028 | 0.00093466 | 113.43 | 0.00093466 | 113.43 | 0 | 0 | 0.00361103 | 438.23 | 0.00361103 | 438.23 | 0 | 0 | 2026-05-10 05:18:31 | 0.00096198 | 1.0776 | 130.7827 | 0 | Close
1403 | 3 | 2 | CCCV Chg | 04:06:40 | 35:09:40 | 0.00022892 | 4.2088 | 0.00094102 | 114.2 | 0.00094102 | 114.2 | 0 | 0 | 0.00363777 | 441.48 | 0.00363777 | 441.48 | 0 | 0 | 2026-05-10 05:20:11 | 0.00096348 | 1.0597 | 128.6066 | 0 | Close
1404 | 3 | 2 | CCCV Chg | 04:08:20 | 35:11:20 | 0.0002289 | 4.2148 | 0.00094738 | 114.97 | 0.00094738 | 114.97 | 0 | 0 | 0.00366455 | 444.73 | 0.00366455 | 444.73 | 0 | 0 | 2026-05-10 05:21:51 | 0.00096477 | 1.0598 | 128.612 | 0 | Close
1405 | 3 | 2 | CCCV Chg | 04:10:00 | 35:13:00 | 0.00022891 | 4.2209 | 0.00095374 | 115.74 | 0.00095374 | 115.74 | 0 | 0 | 0.00369137 | 447.98 | 0.00369137 | 447.98 | 0 | 0 | 2026-05-10 05:23:31 | 0.00096621 | 1.0424 | 126.5054 | 0 | Close
1406 | 3 | 2 | CCCV Chg | 04:11:40 | 35:14:40 | 0.00022889 | 4.2268 | 0.0009601 | 116.52 | 0.0009601 | 116.52 | 0 | 0 | 0.00371823 | 451.24 | 0.00371823 | 451.24 | 0 | 0 | 2026-05-10 05:25:11 | 0.00096747 | 1.0778 | 130.7955 | 0 | Close
1407 | 3 | 2 | CCCV Chg | 04:13:20 | 35:16:20 | 0.00022891 | 4.2329 | 0.00096645 | 117.29 | 0.00096645 | 117.29 | 0 | 0 | 0.00374513 | 454.51 | 0.00374513 | 454.51 | 0 | 0 | 2026-05-10 05:26:51 | 0.00096895 | 1.0423 | 126.4983 | 0 | Close
1408 | 3 | 2 | CCCV Chg | 04:15:00 | 35:18:00 | 0.00022889 | 4.2388 | 0.00097281 | 118.06 | 0.00097281 | 118.06 | 0 | 0 | 0.00377206 | 457.77 | 0.00377206 | 457.77 | 0 | 0 | 2026-05-10 05:28:31 | 0.00097022 | 1.0777 | 130.7846 | 0 | Close
1409 | 3 | 2 | CCCV Chg | 04:16:40 | 35:19:40 | 0.0002289 | 4.2449 | 0.00097917 | 118.83 | 0.00097917 | 118.83 | 0 | 0 | 0.00379903 | 461.05 | 0.00379903 | 461.05 | 0 | 0 | 2026-05-10 05:30:11 | 0.00097166 | 1.0424 | 126.5001 | 0 | Close
1410 | 3 | 2 | CCCV Chg | 04:18:20 | 35:21:20 | 0.00022891 | 4.2509 | 0.00098553 | 119.6 | 0.00098553 | 119.6 | 0 | 0 | 0.00382604 | 464.33 | 0.00382604 | 464.33 | 0 | 0 | 2026-05-10 05:31:51 | 0.00097307 | 1.0597 | 128.6066 | 0 | Close
1411 | 3 | 2 | CCCV Chg | 04:20:00 | 35:23:00 | 0.0002289 | 4.257 | 0.00099189 | 120.37 | 0.00099189 | 120.37 | 0 | 0 | 0.00385309 | 467.61 | 0.00385309 | 467.61 | 0 | 0 | 2026-05-10 05:33:31 | 0.00097443 | 1.0424 | 126.5001 | 0 | Close
1412 | 3 | 2 | CCCV Chg | 04:21:40 | 35:24:40 | 0.00022888 | 4.2629 | 0.00099825 | 121.15 | 0.00099825 | 121.15 | 0 | 0 | 0.00388017 | 470.89 | 0.00388017 | 470.89 | 0 | 0 | 2026-05-10 05:35:11 | 0.00097569 | 1.0776 | 130.7827 | 0 | Close
1413 | 3 | 2 | CCCV Chg | 04:23:20 | 35:26:20 | 0.00022889 | 4.2689 | 0.0010046 | 121.92 | 0.0010046 | 121.92 | 0 | 0 | 0.0039073 | 474.19 | 0.0039073 | 474.19 | 0 | 0 | 2026-05-10 05:36:51 | 0.00097711 | 1.0596 | 128.5976 | 0 | Close
1414 | 3 | 2 | CCCV Chg | 04:25:00 | 35:28:00 | 0.0002289 | 4.2751 | 0.00101096 | 122.69 | 0.00101096 | 122.69 | 0 | 0 | 0.00393446 | 477.48 | 0.00393446 | 477.48 | 0 | 0 | 2026-05-10 05:38:31 | 0.00097857 | 1.0255 | 124.4545 | 0 | Close
1415 | 3 | 2 | CCCV Chg | 04:26:40 | 35:29:40 | 0.00022889 | 4.2811 | 0.00101732 | 123.46 | 0.00101732 | 123.46 | 0 | 0 | 0.00396166 | 480.78 | 0.00396166 | 480.78 | 0 | 0 | 2026-05-10 05:40:11 | 0.0009799 | 1.0597 | 128.6048 | 0 | Close
1416 | 3 | 2 | CCCV Chg | 04:28:20 | 35:31:20 | 0.0002289 | 4.2872 | 0.00102368 | 124.23 | 0.00102368 | 124.23 | 0 | 0 | 0.0039889 | 484.09 | 0.0039889 | 484.09 | 0 | 0 | 2026-05-10 05:41:51 | 0.00098134 | 1.0423 | 126.4983 | 0 | Close
1417 | 3 | 2 | CCCV Chg | 04:30:00 | 35:33:00 | 0.00022888 | 4.293 | 0.00103004 | 125 | 0.00103004 | 125 | 0 | 0 | 0.00401618 | 487.4 | 0.00401618 | 487.4 | 0 | 0 | 2026-05-10 05:43:31 | 0.00098258 | 1.0962 | 133.0376 | 0 | Close
1418 | 3 | 2 | CCCV Chg | 04:31:40 | 35:34:40 | 0.00022888 | 4.2991 | 0.00103639 | 125.78 | 0.00103639 | 125.78 | 0 | 0 | 0.00404349 | 490.71 | 0.00404349 | 490.71 | 0 | 0 | 2026-05-10 05:45:11 | 0.00098398 | 1.0423 | 126.4895 | 0 | Close
1419 | 3 | 2 | CCCV Chg | 04:33:20 | 35:36:20 | 0.0002289 | 4.3053 | 0.00104275 | 126.55 | 0.00104275 | 126.55 | 0 | 0 | 0.00407084 | 494.03 | 0.00407084 | 494.03 | 0 | 0 | 2026-05-10 05:46:51 | 0.00098548 | 1.0255 | 124.4511 | 0 | Close
1420 | 3 | 2 | CCCV Chg | 04:35:00 | 35:38:00 | 0.00022889 | 4.3113 | 0.00104911 | 127.32 | 0.00104911 | 127.32 | 0 | 0 | 0.00409824 | 497.36 | 0.00409824 | 497.36 | 0 | 0 | 2026-05-10 05:48:31 | 0.00098681 | 1.0597 | 128.6066 | 0 | Close
1421 | 3 | 2 | CCCV Chg | 04:36:40 | 35:39:40 | 0.00022889 | 4.3175 | 0.00105547 | 128.09 | 0.00105547 | 128.09 | 0 | 0 | 0.00412567 | 500.69 | 0.00412567 | 500.69 | 0 | 0 | 2026-05-10 05:50:11 | 0.00098823 | 1.0255 | 124.4545 | 0 | Close
1422 | 3 | 2 | CCCV Chg | 04:38:20 | 35:41:20 | 0.00022888 | 4.3234 | 0.00106183 | 128.86 | 0.00106183 | 128.86 | 0 | 0 | 0.00415314 | 504.02 | 0.00415314 | 504.02 | 0 | 0 | 2026-05-10 05:51:51 | 0.00098954 | 1.0776 | 130.7827 | 0 | Close
1423 | 3 | 2 | CCCV Chg | 04:40:00 | 35:43:00 | 0.00022888 | 4.3295 | 0.00106818 | 129.63 | 0.00106818 | 129.63 | 0 | 0 | 0.00418065 | 507.36 | 0.00418065 | 507.36 | 0 | 0 | 2026-05-10 05:53:31 | 0.00099094 | 1.0423 | 126.4912 | 0 | Close
1424 | 3 | 2 | CCCV Chg | 04:41:40 | 35:44:40 | 0.00022888 | 4.3356 | 0.00107454 | 130.41 | 0.00107454 | 130.41 | 0 | 0 | 0.00420819 | 510.7 | 0.00420819 | 510.7 | 0 | 0 | 2026-05-10 05:55:11 | 0.00099233 | 1.0423 | 126.4912 | 0 | Close
1425 | 3 | 2 | CCCV Chg | 04:43:20 | 35:46:20 | 0.00022889 | 4.3417 | 0.0010809 | 131.18 | 0.0010809 | 131.18 | 0 | 0 | 0.00423578 | 514.05 | 0.00423578 | 514.05 | 0 | 0 | 2026-05-10 05:56:51 | 0.00099377 | 1.0423 | 126.4965 | 0 | Close
1426 | 3 | 2 | CCCV Chg | 04:45:00 | 35:48:00 | 0.00022889 | 4.3478 | 0.00108726 | 131.95 | 0.00108726 | 131.95 | 0 | 0 | 0.0042634 | 517.4 | 0.0042634 | 517.4 | 0 | 0 | 2026-05-10 05:58:31 | 0.00099517 | 1.0423 | 126.4948 | 0 | Close
1427 | 3 | 2 | CCCV Chg | 04:46:40 | 35:49:40 | 0.0002289 | 4.3538 | 0.00109362 | 132.72 | 0.00109362 | 132.72 | 0 | 0 | 0.00429107 | 520.76 | 0.00429107 | 520.76 | 0 | 0 | 2026-05-10 06:00:11 | 0.00099658 | 1.0597 | 128.603 | 0 | Close
1428 | 3 | 2 | CCCV Chg | 04:48:20 | 35:51:20 | 0.00022888 | 4.3598 | 0.00109997 | 133.49 | 0.00109997 | 133.49 | 0 | 0 | 0.00431876 | 524.12 | 0.00431876 | 524.12 | 0 | 0 | 2026-05-10 06:01:51 | 0.00099787 | 1.0596 | 128.5958 | 0 | Close
1429 | 3 | 2 | CCCV Chg | 04:50:00 | 35:53:00 | 0.00022888 | 4.3658 | 0.00110633 | 134.26 | 0.00110633 | 134.26 | 0 | 0 | 0.0043465 | 527.49 | 0.0043465 | 527.49 | 0 | 0 | 2026-05-10 06:03:31 | 0.00099924 | 1.0596 | 128.594 | 0 | Close
1430 | 3 | 2 | CCCV Chg | 04:51:40 | 35:54:40 | 0.0002289 | 4.3719 | 0.00111269 | 135.04 | 0.00111269 | 135.04 | 0 | 0 | 0.00437428 | 530.86 | 0.00437428 | 530.86 | 0 | 0 | 2026-05-10 06:05:11 | 0.00100073 | 1.0423 | 126.4895 | 0 | Close
1431 | 3 | 2 | CCCV Chg | 04:53:20 | 35:56:20 | 0.00022889 | 4.3778 | 0.00111905 | 135.81 | 0.00111905 | 135.81 | 0 | 0 | 0.00440209 | 534.23 | 0.00440209 | 534.23 | 0 | 0 | 2026-05-10 06:06:51 | 0.00100203 | 1.0776 | 130.7827 | 0 | Close
1432 | 3 | 2 | CCCV Chg | 04:55:00 | 35:58:00 | 0.00022888 | 4.3838 | 0.00112541 | 136.58 | 0.00112541 | 136.58 | 0 | 0 | 0.00442995 | 537.61 | 0.00442995 | 537.61 | 0 | 0 | 2026-05-10 06:08:31 | 0.00100336 | 1.0596 | 128.5958 | 0 | Close
1433 | 3 | 2 | CCCV Chg | 04:56:40 | 35:59:40 | 0.00022888 | 4.3896 | 0.00113176 | 137.35 | 0.00113176 | 137.35 | 0 | 0 | 0.00445784 | 541 | 0.00445784 | 541 | 0 | 0 | 2026-05-10 06:10:11 | 0.00100469 | 1.0962 | 133.032 | 0 | Close
1434 | 3 | 2 | CCCV Chg | 04:58:20 | 36:01:20 | 0.00022887 | 4.3956 | 0.00113812 | 138.12 | 0.00113812 | 138.12 | 0 | 0 | 0.00448576 | 544.39 | 0.00448576 | 544.39 | 0 | 0 | 2026-05-10 06:11:51 | 0.00100602 | 1.0596 | 128.5922 | 0 | Close
1435 | 3 | 2 | CCCV Chg | 05:00:00 | 36:03:00 | 0.00022888 | 4.4016 | 0.00114448 | 138.89 | 0.00114448 | 138.89 | 0 | 0 | 0.00451373 | 547.78 | 0.00451373 | 547.78 | 0 | 0 | 2026-05-10 06:13:31 | 0.00100744 | 1.0596 | 128.5922 | 0 | Close
1436 | 3 | 2 | CCCV Chg | 05:01:40 | 36:04:40 | 0.00022887 | 4.4075 | 0.00115084 | 139.66 | 0.00115084 | 139.66 | 0 | 0 | 0.00454173 | 551.18 | 0.00454173 | 551.18 | 0 | 0 | 2026-05-10 06:15:11 | 0.00100874 | 1.0776 | 130.7791 | 0 | Close
1437 | 3 | 2 | CCCV Chg | 05:03:20 | 36:06:20 | 0.00022889 | 4.4134 | 0.0011572 | 140.44 | 0.0011572 | 140.44 | 0 | 0 | 0.00456977 | 554.58 | 0.00456977 | 554.58 | 0 | 0 | 2026-05-10 06:16:51 | 0.00101018 | 1.0776 | 130.7736 | 0 | Close
1438 | 3 | 2 | CCCV Chg | 05:05:00 | 36:08:00 | 0.00022887 | 4.4192 | 0.00116355 | 141.21 | 0.00116355 | 141.21 | 0 | 0 | 0.00459785 | 557.99 | 0.00459785 | 557.99 | 0 | 0 | 2026-05-10 06:18:31 | 0.00101142 | 1.0962 | 133.0302 | 0 | Close
1439 | 3 | 2 | CCCV Chg | 05:06:40 | 36:09:40 | 0.00022886 | 4.4251 | 0.00116991 | 141.98 | 0.00116991 | 141.98 | 0 | 0 | 0.00462596 | 561.4 | 0.00462596 | 561.4 | 0 | 0 | 2026-05-10 06:20:11 | 0.00101273 | 1.0775 | 130.7626 | 0 | Close
1440 | 3 | 2 | CCCV Chg | 05:08:20 | 36:11:20 | 0.00022885 | 4.4308 | 0.00117627 | 142.75 | 0.00117627 | 142.75 | 0 | 0 | 0.00465411 | 564.82 | 0.00465411 | 564.82 | 0 | 0 | 2026-05-10 06:21:51 | 0.00101399 | 1.1153 | 135.3508 | 0 | Close
1441 | 3 | 2 | CCCV Chg | 05:10:00 | 36:13:00 | 0.00022886 | 4.4366 | 0.00118262 | 143.52 | 0.00118262 | 143.52 | 0 | 0 | 0.0046823 | 568.24 | 0.0046823 | 568.24 | 0 | 0 | 2026-05-10 06:23:31 | 0.00101536 | 1.096 | 133.0153 | 0 | Close
1442 | 3 | 2 | CCCV Chg | 05:11:40 | 36:14:40 | 0.00022886 | 4.4423 | 0.00118898 | 144.29 | 0.00118898 | 144.29 | 0 | 0 | 0.00471052 | 571.66 | 0.00471052 | 571.66 | 0 | 0 | 2026-05-10 06:25:11 | 0.00101666 | 1.1153 | 135.3508 | 0 | Close
1443 | 3 | 2 | CCCV Chg | 05:13:20 | 36:16:20 | 0.00022885 | 4.448 | 0.00119534 | 145.07 | 0.00119534 | 145.07 | 0 | 0 | 0.00473878 | 575.09 | 0.00473878 | 575.09 | 0 | 0 | 2026-05-10 06:26:51 | 0.00101792 | 1.1152 | 135.3413 | 0 | Close
1444 | 3 | 2 | CCCV Chg | 05:15:00 | 36:18:00 | 0.00022884 | 4.4536 | 0.0012017 | 145.84 | 0.0012017 | 145.84 | 0 | 0 | 0.00476707 | 578.53 | 0.00476707 | 578.53 | 0 | 0 | 2026-05-10 06:28:31 | 0.00101916 | 1.1352 | 137.7639 | 0 | Close
1445 | 3 | 2 | CCCV Chg | 05:16:40 | 36:19:40 | 0.00022884 | 4.4593 | 0.00120805 | 146.61 | 0.00120805 | 146.61 | 0 | 0 | 0.0047954 | 581.97 | 0.0047954 | 581.97 | 0 | 0 | 2026-05-10 06:30:11 | 0.00102047 | 1.1152 | 135.3451 | 0 | Close
1446 | 3 | 2 | CCCV Chg | 05:18:20 | 36:21:20 | 0.00022884 | 4.465 | 0.00121441 | 147.38 | 0.00121441 | 147.38 | 0 | 0 | 0.00482376 | 585.41 | 0.00482376 | 585.41 | 0 | 0 | 2026-05-10 06:31:51 | 0.00102177 | 1.1152 | 135.3394 | 0 | Close
1447 | 3 | 2 | CCCV Chg | 05:20:00 | 36:23:00 | 0.00022885 | 4.4704 | 0.00122077 | 148.15 | 0.00122077 | 148.15 | 0 | 0 | 0.00485216 | 588.85 | 0.00485216 | 588.85 | 0 | 0 | 2026-05-10 06:33:31 | 0.00102305 | 1.1772 | 142.8623 | 0 | Close
1448 | 3 | 2 | CCCV Chg | 05:21:40 | 36:24:40 | 0.00022882 | 4.4758 | 0.00122712 | 148.92 | 0.00122712 | 148.92 | 0 | 0 | 0.0048806 | 592.31 | 0.0048806 | 592.31 | 0 | 0 | 2026-05-10 06:35:11 | 0.00102415 | 1.1771 | 142.8543 | 0 | Close
1449 | 3 | 2 | CCCV Chg | 05:23:20 | 36:26:20 | 0.00022883 | 4.4812 | 0.00123348 | 149.69 | 0.00123348 | 149.69 | 0 | 0 | 0.00490906 | 595.76 | 0.00490906 | 595.76 | 0 | 0 | 2026-05-10 06:36:51 | 0.00102543 | 1.1771 | 142.8543 | 0 | Close
1450 | 3 | 2 | CCCV Chg | 05:25:00 | 36:28:00 | 0.00022884 | 4.4865 | 0.00123983 | 150.47 | 0.00123983 | 150.47 | 0 | 0 | 0.00493757 | 599.22 | 0.00493757 | 599.22 | 0 | 0 | 2026-05-10 06:38:31 | 0.00102669 | 1.1993 | 145.5497 | 0 | Close
1451 | 3 | 2 | CCCV Chg | 05:26:40 | 36:29:40 | 0.00022882 | 4.4918 | 0.00124619 | 151.24 | 0.00124619 | 151.24 | 0 | 0 | 0.0049661 | 602.68 | 0.0049661 | 602.68 | 0 | 0 | 2026-05-10 06:40:11 | 0.00102781 | 1.1993 | 145.5476 | 0 | Close
1452 | 3 | 2 | CCCV Chg | 05:28:20 | 36:31:20 | 0.00022881 | 4.497 | 0.00125255 | 152.01 | 0.00125255 | 152.01 | 0 | 0 | 0.00499467 | 606.15 | 0.00499467 | 606.15 | 0 | 0 | 2026-05-10 06:41:51 | 0.00102896 | 1.2224 | 148.3445 | 0 | Close
1453 | 3 | 2 | CCCV Chg | 05:30:00 | 36:33:00 | 0.00018941 | 4.4995 | 0.00125859 | 152.74 | 0.00125859 | 152.74 | 0 | 0 | 0.00502187 | 609.45 | 0.00502187 | 609.45 | 0 | 0 | 2026-05-10 06:43:31 | 0.00085225 | 2.4187 | 293.5318 | 0 | Close
1454 | 3 | 2 | CCCV Chg | 05:31:40 | 36:34:40 | 0.00015019 | 4.4995 | 0.00126325 | 153.31 | 0.00126325 | 153.31 | 0 | 0 | 0.0050428 | 611.99 | 0.0050428 | 611.99 | 0 | 0 | 2026-05-10 06:45:11 | 0.00067578 | 0 | 0 | 0 | Close
1455 | 3 | 2 | CCCV Chg | 05:33:20 | 36:36:20 | 0.00012678 | 4.4994 | 0.00126707 | 153.77 | 0.00126707 | 153.77 | 0 | 0 | 0.00506001 | 614.08 | 0.00506001 | 614.08 | 0 | 0 | 2026-05-10 06:46:51 | 0.00057043 | -38.2489 | -4641.8554 | 0 | Close
1456 | 3 | 2 | CCCV Chg | 05:34:36 | 36:37:37 | 0.00011434 | 4.4995 | 0.00126963 | 154.08 | 0.00126963 | 154.08 | 0 | 0 | 0.00507152 | 615.48 | 0.00507152 | 615.48 | 0 | 0 | 2026-05-10 06:48:07 | 0.00051447 | 25.5653 | 3102.589 | 0 | Close
1457 | 3 | 3 | Rest | 00:00:00 | 00:00:00 | 0 | 4.4957 | 0 | 0 | 0 | 0 | 0 | 0 | 0 | 0 | 0 | 0 | 0 | 0 | 2026-05-10 06:48:07 | 0 | 0 | 0 | 0 | Close
1458 | 3 | 3 | Rest | 00:00:00 | 36:37:37 | 0 | 4.4957 | 0 | 0 | 0 | 0 | 0 | 0 | 0 | 0 | 0 | 0 | 0 | 0 | 2026-05-10 06:48:07 | 0 | 0 | 0 | 0 | Close
1459 | 3 | 3 | Rest | 00:02:47 | 36:40:24 | 0 | 4.4857 | 0 | 0 | 0 | 0 | 0 | 0 | 0 | 0 | 0 | 0 | 0 | 0 | 2026-05-10 06:50:54 | 0 | 0 | 0 | 0 | Close
1460 | 3 | 3 | Rest | 00:05:00 | 36:42:37 | 0 | 4.482 | 0 | 0 | 0 | 0 | 0 | 0 | 0 | 0 | 0 | 0 | 0 | 0 | 2026-05-10 06:53:07 | 0 | 0 | 0 | 0 | Close
1461 | 3 | 4 | CC DChg | 00:00:00 | 00:00:00 | -0.00022872 | 4.4745 | 0 | 0 | 0 | 0 | 0 | 0 | 0 | 0 | 0 | 0 | 0 | 0 | 2026-05-10 06:53:07 | -0.00102341 | 0 | 0 | 0 | Close
1462 | 3 | 4 | CC DChg | 00:00:00 | 36:42:37 | -0.00022872 | 4.4745 | 1e-08 | 0 | 0 | 0 | 1e-08 | 0 | 3e-08 | 0 | 0 | 0 | 3e-08 | 0 | 2026-05-10 06:53:07 | -0.00102341 | 0 | 0 | 0 | Close
1463 | 3 | 4 | CC DChg | 00:00:31 | 36:43:08 | -0.00022892 | 4.4645 | 2e-06 | 0.24 | 0 | 0 | 2e-06 | 0.24 | 8.95e-06 | 1.09 | 0 | 0 | 8.95e-06 | 1.09 | 2026-05-10 06:53:39 | -0.00102201 | -0.1997 | -24.231 | 0 | Close
1464 | 3 | 4 | CC DChg | 00:01:40 | 36:44:17 | -0.00022892 | 4.4551 | 6.36e-06 | 0.77 | 0 | 0 | 6.36e-06 | 0.77 | 2.837e-05 | 3.44 | 0 | 0 | 2.837e-05 | 3.44 | 2026-05-10 06:54:47 | -0.00101986 | -0.4634 | -56.2347 | 0 | Close
1465 | 3 | 4 | CC DChg | 00:03:06 | 36:45:43 | -0.00022892 | 4.4451 | 1.183e-05 | 1.44 | 0 | 0 | 1.183e-05 | 1.44 | 5.271e-05 | 6.4 | 0 | 0 | 5.271e-05 | 6.4 | 2026-05-10 06:56:13 | -0.00101757 | -0.5468 | -66.3648 | 0 | Close
1466 | 3 | 4 | CC DChg | 00:03:20 | 36:45:57 | -0.00022891 | 4.4436 | 1.272e-05 | 1.54 | 0 | 0 | 1.272e-05 | 1.54 | 5.666e-05 | 6.88 | 0 | 0 | 5.666e-05 | 6.88 | 2026-05-10 06:56:27 | -0.00101718 | -0.5935 | -72.0242 | 0 | Close
1467 | 3 | 4 | CC DChg | 00:04:53 | 36:47:31 | -0.00022891 | 4.4336 | 1.868e-05 | 2.27 | 0 | 0 | 1.868e-05 | 2.27 | 8.311e-05 | 10.09 | 0 | 0 | 8.311e-05 | 10.09 | 2026-05-10 06:58:01 | -0.0010149 | -0.5958 | -72.307 | 0 | Close
1468 | 3 | 4 | CC DChg | 00:05:00 | 36:47:37 | -0.00022891 | 4.433 | 1.908e-05 | 2.32 | 0 | 0 | 1.908e-05 | 2.32 | 8.489e-05 | 10.3 | 0 | 0 | 8.489e-05 | 10.3 | 2026-05-10 06:58:07 | -0.00101476 | -0.6677 | -81.0269 | 0 | Close
1469 | 3 | 4 | CC DChg | 00:06:38 | 36:49:15 | -0.00022891 | 4.423 | 2.533e-05 | 3.07 | 0 | 0 | 2.533e-05 | 3.07 | 0.00011256 | 13.66 | 0 | 0 | 0.00011256 | 13.66 | 2026-05-10 06:59:45 | -0.00101247 | -0.6251 | -75.8563 | 0 | Close
1470 | 3 | 4 | CC DChg | 00:06:40 | 36:49:17 | -0.00022891 | 4.4228 | 2.543e-05 | 3.09 | 0 | 0 | 2.543e-05 | 3.09 | 0.00011304 | 13.72 | 0 | 0 | 0.00011304 | 13.72 | 2026-05-10 06:59:47 | -0.00101242 | -0.5405 | -65.5913 | 0 | Close
1471 | 3 | 4 | CC DChg | 00:08:20 | 36:50:57 | -0.00022891 | 4.413 | 3.179e-05 | 3.86 | 0 | 0 | 3.179e-05 | 3.86 | 0.00014113 | 17.13 | 0 | 0 | 0.00014113 | 17.13 | 2026-05-10 07:01:27 | -0.00101018 | -0.6488 | -78.7433 | 0 | Close
1472 | 3 | 4 | CC DChg | 00:10:00 | 36:52:37 | -0.00022891 | 4.4033 | 3.815e-05 | 4.63 | 0 | 0 | 3.815e-05 | 4.63 | 0.00016916 | 20.53 | 0 | 0 | 0.00016916 | 20.53 | 2026-05-10 07:03:07 | -0.00100796 | -0.6555 | -79.555 | 0 | Close
1473 | 3 | 4 | CC DChg | 00:11:40 | 36:54:17 | -0.00022891 | 4.3939 | 4.451e-05 | 5.4 | 0 | 0 | 4.451e-05 | 5.4 | 0.00019713 | 23.92 | 0 | 0 | 0.00019713 | 23.92 | 2026-05-10 07:04:47 | -0.00100581 | -0.6765 | -82.0938 | 0 | Close
1474 | 3 | 4 | CC DChg | 00:13:20 | 36:55:57 | -0.00022892 | 4.3846 | 5.087e-05 | 6.17 | 0 | 0 | 5.087e-05 | 6.17 | 0.00022504 | 27.31 | 0 | 0 | 0.00022504 | 27.31 | 2026-05-10 07:06:27 | -0.00100372 | -0.6837 | -82.9768 | 0 | Close
1475 | 3 | 4 | CC DChg | 00:15:00 | 36:57:37 | -0.0002289 | 4.3755 | 5.723e-05 | 6.95 | 0 | 0 | 5.723e-05 | 6.95 | 0.00025289 | 30.69 | 0 | 0 | 0.00025289 | 30.69 | 2026-05-10 07:08:07 | -0.00100155 | -0.6988 | -84.8004 | 0 | Close
1476 | 3 | 4 | CC DChg | 00:16:40 | 36:59:17 | -0.00022891 | 4.3665 | 6.359e-05 | 7.72 | 0 | 0 | 6.359e-05 | 7.72 | 0.00028069 | 34.06 | 0 | 0 | 0.00028069 | 34.06 | 2026-05-10 07:09:47 | -0.00099954 | -0.7065 | -85.7428 | 0 | Close
1477 | 3 | 4 | CC DChg | 00:18:20 | 37:00:57 | -0.00022892 | 4.3576 | 6.995e-05 | 8.49 | 0 | 0 | 6.995e-05 | 8.49 | 0.00030842 | 37.43 | 0 | 0 | 0.00030842 | 37.43 | 2026-05-10 07:11:27 | -0.00099754 | -0.7145 | -86.7059 | 0 | Close
1478 | 3 | 4 | CC DChg | 00:20:00 | 37:02:37 | -0.00022892 | 4.3488 | 7.63e-05 | 9.26 | 0 | 0 | 7.63e-05 | 9.26 | 0.0003361 | 40.79 | 0 | 0 | 0.0003361 | 40.79 | 2026-05-10 07:13:07 | -0.00099553 | -0.7226 | -87.6908 | 0 | Close
1479 | 3 | 4 | CC DChg | 00:21:40 | 37:04:17 | -0.00022892 | 4.3402 | 8.266e-05 | 10.03 | 0 | 0 | 8.266e-05 | 10.03 | 0.00036373 | 44.14 | 0 | 0 | 0.00036373 | 44.14 | 2026-05-10 07:14:47 | -0.00099356 | -0.7394 | -89.7303 | 0 | Close
1480 | 3 | 4 | CC DChg | 00:23:20 | 37:05:57 | -0.00022891 | 4.3315 | 8.902e-05 | 10.8 | 0 | 0 | 8.902e-05 | 10.8 | 0.0003913 | 47.49 | 0 | 0 | 0.0003913 | 47.49 | 2026-05-10 07:16:27 | -0.00099152 | -0.7309 | -88.6988 | 0 | Close
1481 | 3 | 4 | CC DChg | 00:25:00 | 37:07:37 | -0.00022891 | 4.3231 | 9.538e-05 | 11.58 | 0 | 0 | 9.538e-05 | 11.58 | 0.00041881 | 50.83 | 0 | 0 | 0.00041881 | 50.83 | 2026-05-10 07:18:07 | -0.0009896 | -0.757 | -91.8661 | 0 | Close
1482 | 3 | 4 | CC DChg | 00:26:40 | 37:09:17 | -0.00022891 | 4.3147 | 0.00010174 | 12.35 | 0 | 0 | 0.00010174 | 12.35 | 0.00044628 | 54.16 | 0 | 0 | 0.00044628 | 54.16 | 2026-05-10 07:19:47 | -0.00098768 | -0.757 | -91.866 | 0 | Close
1483 | 3 | 4 | CC DChg | 00:28:20 | 37:10:57 | -0.00022891 | 4.3064 | 0.0001081 | 13.12 | 0 | 0 | 0.0001081 | 13.12 | 0.00047368 | 57.49 | 0 | 0 | 0.00047368 | 57.49 | 2026-05-10 07:21:27 | -0.00098578 | -0.7661 | -92.9733 | 0 | Close
1484 | 3 | 4 | CC DChg | 00:30:00 | 37:12:37 | -0.00022891 | 4.2981 | 0.00011446 | 13.89 | 0 | 0 | 0.00011446 | 13.89 | 0.00050104 | 60.81 | 0 | 0 | 0.00050104 | 60.81 | 2026-05-10 07:23:07 | -0.00098388 | -0.7661 | -92.9725 | 0 | Close
1485 | 3 | 4 | CC DChg | 00:31:40 | 37:14:17 | -0.00022891 | 4.2898 | 0.00012081 | 14.66 | 0 | 0 | 0.00012081 | 14.66 | 0.00052834 | 64.12 | 0 | 0 | 0.00052834 | 64.12 | 2026-05-10 07:24:47 | -0.00098198 | -0.7661 | -92.9729 | 0 | Close
1486 | 3 | 4 | CC DChg | 00:33:20 | 37:15:57 | -0.00022892 | 4.2818 | 0.00012717 | 15.43 | 0 | 0 | 0.00012717 | 15.43 | 0.0005556 | 67.43 | 0 | 0 | 0.0005556 | 67.43 | 2026-05-10 07:26:27 | -0.00098019 | -0.7948 | -96.4609 | 0 | Close
1487 | 3 | 4 | CC DChg | 00:35:00 | 37:17:37 | -0.00022891 | 4.2737 | 0.00013353 | 16.21 | 0 | 0 | 0.00013353 | 16.21 | 0.0005828 | 70.73 | 0 | 0 | 0.0005828 | 70.73 | 2026-05-10 07:28:07 | -0.00097829 | -0.785 | -95.2713 | 0 | Close
1488 | 3 | 4 | CC DChg | 00:36:40 | 37:19:17 | -0.00022891 | 4.2655 | 0.00013989 | 16.98 | 0 | 0 | 0.00013989 | 16.98 | 0.00060995 | 74.02 | 0 | 0 | 0.00060995 | 74.02 | 2026-05-10 07:29:47 | -0.00097642 | -0.7755 | -94.1093 | 0 | Close
1489 | 3 | 4 | CC DChg | 00:38:20 | 37:20:57 | -0.0002289 | 4.2576 | 0.00014625 | 17.75 | 0 | 0 | 0.00014625 | 17.75 | 0.00063704 | 77.31 | 0 | 0 | 0.00063704 | 77.31 | 2026-05-10 07:31:27 | -0.00097456 | -0.8049 | -97.6809 | 0 | Close
1490 | 3 | 4 | CC DChg | 00:40:00 | 37:22:37 | -0.0002289 | 4.2497 | 0.00015261 | 18.52 | 0 | 0 | 0.00015261 | 18.52 | 0.00066409 | 80.59 | 0 | 0 | 0.00066409 | 80.59 | 2026-05-10 07:33:07 | -0.00097276 | -0.8049 | -97.678 | 0 | Close
1491 | 3 | 4 | CC DChg | 00:41:40 | 37:24:17 | -0.00022891 | 4.2417 | 0.00015897 | 19.29 | 0 | 0 | 0.00015897 | 19.29 | 0.00069109 | 83.87 | 0 | 0 | 0.00069109 | 83.87 | 2026-05-10 07:34:47 | -0.00097097 | -0.7948 | -96.4573 | 0 | Close
1492 | 3 | 4 | CC DChg | 00:43:20 | 37:25:57 | -0.00022891 | 4.2339 | 0.00016532 | 20.06 | 0 | 0 | 0.00016532 | 20.06 | 0.00071803 | 87.14 | 0 | 0 | 0.00071803 | 87.14 | 2026-05-10 07:36:27 | -0.00096918 | -0.8152 | -98.9308 | 0 | Close
1493 | 3 | 4 | CC DChg | 00:45:00 | 37:27:37 | -0.00022889 | 4.2259 | 0.00017168 | 20.84 | 0 | 0 | 0.00017168 | 20.84 | 0.00074493 | 90.4 | 0 | 0 | 0.00074493 | 90.4 | 2026-05-10 07:38:07 | -0.00096727 | -0.7948 | -96.4575 | 0 | Close
1494 | 3 | 4 | CC DChg | 00:46:40 | 37:29:17 | -0.00022891 | 4.2181 | 0.00017804 | 21.61 | 0 | 0 | 0.00017804 | 21.61 | 0.00077177 | 93.66 | 0 | 0 | 0.00077177 | 93.66 | 2026-05-10 07:39:47 | -0.00096557 | -0.8152 | -98.9295 | 0 | Close
1495 | 3 | 4 | CC DChg | 00:48:20 | 37:30:57 | -0.00022892 | 4.2103 | 0.0001844 | 22.38 | 0 | 0 | 0.0001844 | 22.38 | 0.00079857 | 96.91 | 0 | 0 | 0.00079857 | 96.91 | 2026-05-10 07:41:27 | -0.00096382 | -0.8152 | -98.9299 | 0 | Close
1496 | 3 | 4 | CC DChg | 00:50:00 | 37:32:37 | -0.0002289 | 4.2027 | 0.00019076 | 23.15 | 0 | 0 | 0.00019076 | 23.15 | 0.00082532 | 100.16 | 0 | 0 | 0.00082532 | 100.16 | 2026-05-10 07:43:07 | -0.000962 | -0.8366 | -101.5337 | 0 | Close
1497 | 3 | 4 | CC DChg | 00:51:40 | 37:34:17 | -0.00022891 | 4.195 | 0.00019712 | 23.92 | 0 | 0 | 0.00019712 | 23.92 | 0.00085201 | 103.4 | 0 | 0 | 0.00085201 | 103.4 | 2026-05-10 07:44:47 | -0.00096028 | -0.8258 | -100.2157 | 0 | Close
1498 | 3 | 4 | CC DChg | 00:53:20 | 37:35:57 | -0.0002289 | 4.1873 | 0.00020348 | 24.69 | 0 | 0 | 0.00020348 | 24.69 | 0.00087866 | 106.63 | 0 | 0 | 0.00087866 | 106.63 | 2026-05-10 07:46:27 | -0.00095847 | -0.8258 | -100.2161 | 0 | Close
1499 | 3 | 4 | CC DChg | 00:55:00 | 37:37:37 | -0.00022891 | 4.1798 | 0.00020983 | 25.47 | 0 | 0 | 0.00020983 | 25.47 | 0.00090526 | 109.86 | 0 | 0 | 0.00090526 | 109.86 | 2026-05-10 07:48:07 | -0.0009568 | -0.8478 | -102.8875 | 0 | Close
1500 | 3 | 4 | CC DChg | 00:56:40 | 37:39:17 | -0.0002289 | 4.1722 | 0.00021619 | 26.24 | 0 | 0 | 0.00021619 | 26.24 | 0.00093182 | 113.08 | 0 | 0 | 0.00093182 | 113.08 | 2026-05-10 07:49:47 | -0.00095502 | -0.8366 | -101.534 | 0 | Close
1501 | 3 | 4 | CC DChg | 00:58:20 | 37:40:57 | -0.0002289 | 4.1646 | 0.00022255 | 27.01 | 0 | 0 | 0.00022255 | 27.01 | 0.00095832 | 116.3 | 0 | 0 | 0.00095832 | 116.3 | 2026-05-10 07:51:27 | -0.00095328 | -0.8366 | -101.5337 | 0 | Close
1502 | 3 | 4 | CC DChg | 01:00:00 | 37:42:37 | -0.00022889 | 4.1573 | 0.00022891 | 27.78 | 0 | 0 | 0.00022891 | 27.78 | 0.00098478 | 119.51 | 0 | 0 | 0.00098478 | 119.51 | 2026-05-10 07:53:07 | -0.00095156 | -0.871 | -105.7059 | 0 | Close
1503 | 3 | 4 | CC DChg | 01:01:40 | 37:44:17 | -0.00022891 | 4.1501 | 0.00023527 | 28.55 | 0 | 0 | 0.00023527 | 28.55 | 0.00101119 | 122.72 | 0 | 0 | 0.00101119 | 122.72 | 2026-05-10 07:54:47 | -0.00095 | -0.8831 | -107.1748 | 0 | Close
1504 | 3 | 4 | CC DChg | 01:03:20 | 37:45:57 | -0.0002289 | 4.1427 | 0.00024163 | 29.32 | 0 | 0 | 0.00024163 | 29.32 | 0.00103755 | 125.92 | 0 | 0 | 0.00103755 | 125.92 | 2026-05-10 07:56:27 | -0.00094826 | -0.8593 | -104.2782 | 0 | Close
1505 | 3 | 4 | CC DChg | 01:05:00 | 37:47:37 | -0.00022891 | 4.1352 | 0.00024798 | 30.1 | 0 | 0 | 0.00024798 | 30.1 | 0.00106387 | 129.11 | 0 | 0 | 0.00106387 | 129.11 | 2026-05-10 07:58:07 | -0.00094659 | -0.8478 | -102.8867 | 0 | Close
1506 | 3 | 4 | CC DChg | 01:06:40 | 37:49:17 | -0.0002289 | 4.1277 | 0.00025434 | 30.87 | 0 | 0 | 0.00025434 | 30.87 | 0.00109014 | 132.3 | 0 | 0 | 0.00109014 | 132.3 | 2026-05-10 07:59:47 | -0.00094483 | -0.8478 | -102.8864 | 0 | Close
1507 | 3 | 4 | CC DChg | 01:08:20 | 37:50:57 | -0.0002289 | 4.1202 | 0.0002607 | 31.64 | 0 | 0 | 0.0002607 | 31.64 | 0.00111636 | 135.48 | 0 | 0 | 0.00111636 | 135.48 | 2026-05-10 08:01:27 | -0.00094311 | -0.8478 | -102.8864 | 0 | Close
1508 | 3 | 4 | CC DChg | 01:10:00 | 37:52:37 | -0.0002289 | 4.1127 | 0.00026706 | 32.41 | 0 | 0 | 0.00026706 | 32.41 | 0.00114254 | 138.66 | 0 | 0 | 0.00114254 | 138.66 | 2026-05-10 08:03:07 | -0.0009414 | -0.8478 | -102.8871 | 0 | Close
1509 | 3 | 4 | CC DChg | 01:11:40 | 37:54:17 | -0.00022891 | 4.1054 | 0.00027342 | 33.18 | 0 | 0 | 0.00027342 | 33.18 | 0.00116866 | 141.83 | 0 | 0 | 0.00116866 | 141.83 | 2026-05-10 08:04:47 | -0.00093977 | -0.871 | -105.7055 | 0 | Close
1510 | 3 | 4 | CC DChg | 01:13:20 | 37:55:57 | -0.00022891 | 4.0981 | 0.00027978 | 33.95 | 0 | 0 | 0.00027978 | 33.95 | 0.00119474 | 144.99 | 0 | 0 | 0.00119474 | 144.99 | 2026-05-10 08:06:27 | -0.0009381 | -0.871 | -105.7063 | 0 | Close
1511 | 3 | 4 | CC DChg | 01:15:00 | 37:57:37 | -0.00022891 | 4.0909 | 0.00028613 | 34.73 | 0 | 0 | 0.00028613 | 34.73 | 0.00122078 | 148.15 | 0 | 0 | 0.00122078 | 148.15 | 2026-05-10 08:08:07 | -0.00093645 | -0.8831 | -107.1733 | 0 | Close
1512 | 3 | 4 | CC DChg | 01:16:40 | 37:59:17 | -0.0002289 | 4.0838 | 0.00029249 | 35.5 | 0 | 0 | 0.00029249 | 35.5 | 0.00124677 | 151.31 | 0 | 0 | 0.00124677 | 151.31 | 2026-05-10 08:09:47 | -0.00093478 | -0.8955 | -108.6832 | 0 | Close
1513 | 3 | 4 | CC DChg | 01:18:20 | 38:00:57 | -0.00022891 | 4.0768 | 0.00029885 | 36.27 | 0 | 0 | 0.00029885 | 36.27 | 0.00127271 | 154.46 | 0 | 0 | 0.00127271 | 154.46 | 2026-05-10 08:11:27 | -0.00093322 | -0.9083 | -110.2366 | 0 | Close
1514 | 3 | 4 | CC DChg | 01:20:00 | 38:02:37 | -0.0002289 | 4.0699 | 0.00030521 | 37.04 | 0 | 0 | 0.00030521 | 37.04 | 0.00129861 | 157.6 | 0 | 0 | 0.00129861 | 157.6 | 2026-05-10 08:13:07 | -0.0009316 | -0.9215 | -111.8342 | 0 | Close
1515 | 3 | 4 | CC DChg | 01:21:40 | 38:04:17 | -0.0002289 | 4.0631 | 0.00031157 | 37.81 | 0 | 0 | 0.00031157 | 37.81 | 0.00132447 | 160.74 | 0 | 0 | 0.00132447 | 160.74 | 2026-05-10 08:14:47 | -0.00093004 | -0.9351 | -113.478 | 0 | Close
1516 | 3 | 4 | CC DChg | 01:23:20 | 38:05:57 | -0.0002289 | 4.0565 | 0.00031793 | 38.58 | 0 | 0 | 0.00031793 | 38.58 | 0.00135028 | 163.87 | 0 | 0 | 0.00135028 | 163.87 | 2026-05-10 08:16:27 | -0.00092853 | -0.9634 | -116.918 | 0 | Close
1517 | 3 | 4 | CC DChg | 01:25:00 | 38:07:37 | -0.0002289 | 4.0499 | 0.00032429 | 39.36 | 0 | 0 | 0.00032429 | 39.36 | 0.00137605 | 167 | 0 | 0 | 0.00137605 | 167 | 2026-05-10 08:18:07 | -0.00092702 | -0.9634 | -116.9171 | 0 | Close
1518 | 3 | 4 | CC DChg | 01:26:40 | 38:09:17 | -0.0002289 | 4.0435 | 0.00033064 | 40.13 | 0 | 0 | 0.00033064 | 40.13 | 0.00140178 | 170.12 | 0 | 0 | 0.00140178 | 170.12 | 2026-05-10 08:19:47 | -0.00092556 | -0.9935 | -120.5708 | 0 | Close
1519 | 3 | 4 | CC DChg | 01:28:20 | 38:10:57 | -0.00022892 | 4.0371 | 0.000337 | 40.9 | 0 | 0 | 0.000337 | 40.9 | 0.00142747 | 173.24 | 0 | 0 | 0.00142747 | 173.24 | 2026-05-10 08:21:27 | -0.00092417 | -0.9935 | -120.5746 | 0 | Close
1520 | 3 | 4 | CC DChg | 01:30:00 | 38:12:37 | -0.00022892 | 4.0308 | 0.00034336 | 41.67 | 0 | 0 | 0.00034336 | 41.67 | 0.00145313 | 176.35 | 0 | 0 | 0.00145313 | 176.35 | 2026-05-10 08:23:07 | -0.00092273 | -1.0093 | -122.4928 | 0 | Close
1521 | 3 | 4 | CC DChg | 01:31:40 | 38:14:17 | -0.00022892 | 4.0243 | 0.00034972 | 42.44 | 0 | 0 | 0.00034972 | 42.44 | 0.00147874 | 179.46 | 0 | 0 | 0.00147874 | 179.46 | 2026-05-10 08:24:47 | -0.00092124 | -0.9783 | -118.7238 | 0 | Close
1522 | 3 | 4 | CC DChg | 01:33:20 | 38:15:57 | -0.00022889 | 4.0179 | 0.00035608 | 43.21 | 0 | 0 | 0.00035608 | 43.21 | 0.00150431 | 182.56 | 0 | 0 | 0.00150431 | 182.56 | 2026-05-10 08:26:27 | -0.00091966 | -0.9935 | -120.5729 | 0 | Close
1523 | 3 | 4 | CC DChg | 01:35:00 | 38:17:37 | -0.0002289 | 4.0117 | 0.00036244 | 43.99 | 0 | 0 | 0.00036244 | 43.99 | 0.00152983 | 185.66 | 0 | 0 | 0.00152983 | 185.66 | 2026-05-10 08:28:07 | -0.00091828 | -1.0255 | -124.4567 | 0 | Close
1524 | 3 | 4 | CC DChg | 01:36:40 | 38:19:17 | -0.0002289 | 4.0054 | 0.0003688 | 44.76 | 0 | 0 | 0.0003688 | 44.76 | 0.00155532 | 188.75 | 0 | 0 | 0.00155532 | 188.75 | 2026-05-10 08:29:47 | -0.00091684 | -1.0092 | -122.4804 | 0 | Close
1525 | 3 | 4 | CC DChg | 01:38:20 | 38:20:57 | -0.00022891 | 3.9992 | 0.00037515 | 45.53 | 0 | 0 | 0.00037515 | 45.53 | 0.00158077 | 191.84 | 0 | 0 | 0.00158077 | 191.84 | 2026-05-10 08:31:27 | -0.00091546 | -1.0255 | -124.4563 | 0 | Close
1526 | 3 | 4 | CC DChg | 01:40:00 | 38:22:37 | -0.00022888 | 3.9931 | 0.00038151 | 46.3 | 0 | 0 | 0.00038151 | 46.3 | 0.00160617 | 194.92 | 0 | 0 | 0.00160617 | 194.92 | 2026-05-10 08:33:07 | -0.00091394 | -1.0423 | -126.4974 | 0 | Close
1527 | 3 | 4 | CC DChg | 01:41:40 | 38:24:17 | -0.0002289 | 3.987 | 0.00038787 | 47.07 | 0 | 0 | 0.00038787 | 47.07 | 0.00163154 | 198 | 0 | 0 | 0.00163154 | 198 | 2026-05-10 08:34:47 | -0.00091262 | -1.0423 | -126.4965 | 0 | Close
1528 | 3 | 4 | CC DChg | 01:43:20 | 38:25:57 | -0.0002289 | 3.981 | 0.00039423 | 47.84 | 0 | 0 | 0.00039423 | 47.84 | 0.00165688 | 201.08 | 0 | 0 | 0.00165688 | 201.08 | 2026-05-10 08:36:27 | -0.00091125 | -1.0597 | -128.6039 | 0 | Close
1529 | 3 | 4 | CC DChg | 01:45:00 | 38:27:37 | -0.0002289 | 3.9751 | 0.00040059 | 48.61 | 0 | 0 | 0.00040059 | 48.61 | 0.00168217 | 204.15 | 0 | 0 | 0.00168217 | 204.15 | 2026-05-10 08:38:07 | -0.0009099 | -1.0777 | -130.7855 | 0 | Close
1530 | 3 | 4 | CC DChg | 01:46:40 | 38:29:17 | -0.00022891 | 3.9692 | 0.00040694 | 49.39 | 0 | 0 | 0.00040694 | 49.39 | 0.00170743 | 207.21 | 0 | 0 | 0.00170743 | 207.21 | 2026-05-10 08:39:47 | -0.00090859 | -1.0777 | -130.7873 | 0 | Close
1531 | 3 | 4 | CC DChg | 01:48:20 | 38:30:57 | -0.00022891 | 3.9633 | 0.0004133 | 50.16 | 0 | 0 | 0.0004133 | 50.16 | 0.00173264 | 210.27 | 0 | 0 | 0.00173264 | 210.27 | 2026-05-10 08:41:27 | -0.00090724 | -1.0777 | -130.7873 | 0 | Close
1532 | 3 | 4 | CC DChg | 01:50:00 | 38:32:37 | -0.00022889 | 3.9576 | 0.00041966 | 50.93 | 0 | 0 | 0.00041966 | 50.93 | 0.00175783 | 213.33 | 0 | 0 | 0.00175783 | 213.33 | 2026-05-10 08:43:07 | -0.00090586 | -1.1154 | -135.3688 | 0 | Close
1533 | 3 | 4 | CC DChg | 01:51:40 | 38:34:17 | -0.00022889 | 3.9518 | 0.00042602 | 51.7 | 0 | 0 | 0.00042602 | 51.7 | 0.00178297 | 216.38 | 0 | 0 | 0.00178297 | 216.38 | 2026-05-10 08:44:47 | -0.00090453 | -1.0962 | -133.0357 | 0 | Close
1534 | 3 | 4 | CC DChg | 01:53:20 | 38:35:57 | -0.00022889 | 3.9462 | 0.00043238 | 52.47 | 0 | 0 | 0.00043238 | 52.47 | 0.00180808 | 219.43 | 0 | 0 | 0.00180808 | 219.43 | 2026-05-10 08:46:27 | -0.00090325 | -1.1354 | -137.788 | 0 | Close
1535 | 3 | 4 | CC DChg | 01:55:00 | 38:37:37 | -0.00022889 | 3.9406 | 0.00043874 | 53.24 | 0 | 0 | 0.00043874 | 53.24 | 0.00183315 | 222.47 | 0 | 0 | 0.00183315 | 222.47 | 2026-05-10 08:48:07 | -0.00090196 | -1.1353 | -137.7822 | 0 | Close
1536 | 3 | 4 | CC DChg | 01:56:40 | 38:39:17 | -0.00022887 | 3.9351 | 0.00044509 | 54.02 | 0 | 0 | 0.00044509 | 54.02 | 0.00185818 | 225.51 | 0 | 0 | 0.00185818 | 225.51 | 2026-05-10 08:49:47 | -0.00090063 | -1.156 | -140.2854 | 0 | Close
1537 | 3 | 4 | CC DChg | 01:58:20 | 38:40:57 | -0.00022888 | 3.9297 | 0.00045145 | 54.79 | 0 | 0 | 0.00045145 | 54.79 | 0.00188319 | 228.54 | 0 | 0 | 0.00188319 | 228.54 | 2026-05-10 08:51:27 | -0.00089943 | -1.1774 | -142.8843 | 0 | Close
1538 | 3 | 4 | CC DChg | 02:00:00 | 38:42:37 | -0.00022889 | 3.9244 | 0.00045781 | 55.56 | 0 | 0 | 0.00045781 | 55.56 | 0.00190815 | 231.57 | 0 | 0 | 0.00190815 | 231.57 | 2026-05-10 08:53:07 | -0.00089826 | -1.1996 | -145.5863 | 0 | Close
1539 | 3 | 4 | CC DChg | 02:01:40 | 38:44:17 | -0.00022889 | 3.9191 | 0.00046417 | 56.33 | 0 | 0 | 0.00046417 | 56.33 | 0.00193309 | 234.6 | 0 | 0 | 0.00193309 | 234.6 | 2026-05-10 08:54:47 | -0.00089704 | -1.1996 | -145.5873 | 0 | Close
1540 | 3 | 4 | CC DChg | 02:03:20 | 38:45:57 | -0.00022888 | 3.9139 | 0.00047052 | 57.1 | 0 | 0 | 0.00047052 | 57.1 | 0.00195799 | 237.62 | 0 | 0 | 0.00195799 | 237.62 | 2026-05-10 08:56:27 | -0.00089581 | -1.2227 | -148.386 | 0 | Close
1541 | 3 | 4 | CC DChg | 02:05:00 | 38:47:37 | -0.0002289 | 3.9089 | 0.00047688 | 57.87 | 0 | 0 | 0.00047688 | 57.87 | 0.00198286 | 240.64 | 0 | 0 | 0.00198286 | 240.64 | 2026-05-10 08:58:07 | -0.00089475 | -1.2716 | -154.3204 | 0 | Close
1542 | 3 | 4 | CC DChg | 02:06:40 | 38:49:17 | -0.00022888 | 3.9039 | 0.00048324 | 58.65 | 0 | 0 | 0.00048324 | 58.65 | 0.0020077 | 243.65 | 0 | 0 | 0.0020077 | 243.65 | 2026-05-10 08:59:47 | -0.00089352 | -1.2716 | -154.3236 | 0 | Close
1543 | 3 | 4 | CC DChg | 02:08:20 | 38:50:57 | -0.00022888 | 3.8993 | 0.0004896 | 59.42 | 0 | 0 | 0.0004896 | 59.42 | 0.0020325 | 246.66 | 0 | 0 | 0.0020325 | 246.66 | 2026-05-10 09:01:27 | -0.00089247 | -1.3822 | -167.7407 | 0 | Close
1544 | 3 | 4 | CC DChg | 02:10:00 | 38:52:37 | -0.00022889 | 3.8948 | 0.00049596 | 60.19 | 0 | 0 | 0.00049596 | 60.19 | 0.00205728 | 249.67 | 0 | 0 | 0.00205728 | 249.67 | 2026-05-10 09:03:07 | -0.00089148 | -1.4129 | -171.4671 | 0 | Close
1545 | 3 | 4 | CC DChg | 02:11:40 | 38:54:17 | -0.00022889 | 3.8907 | 0.00050231 | 60.96 | 0 | 0 | 0.00050231 | 60.96 | 0.00208203 | 252.67 | 0 | 0 | 0.00208203 | 252.67 | 2026-05-10 09:04:47 | -0.00089054 | -1.5508 | -188.1982 | 0 | Close
1546 | 3 | 4 | CC DChg | 02:13:20 | 38:55:57 | -0.0002289 | 3.8868 | 0.00050867 | 61.73 | 0 | 0 | 0.00050867 | 61.73 | 0.00210675 | 255.67 | 0 | 0 | 0.00210675 | 255.67 | 2026-05-10 09:06:27 | -0.00088969 | -1.6303 | -197.8508 | 0 | Close
1547 | 3 | 4 | CC DChg | 02:15:00 | 38:57:37 | -0.00022888 | 3.883 | 0.00051503 | 62.5 | 0 | 0 | 0.00051503 | 62.5 | 0.00213145 | 258.67 | 0 | 0 | 0.00213145 | 258.67 | 2026-05-10 09:08:07 | -0.00088874 | -1.6732 | -203.0546 | 0 | Close
1548 | 3 | 4 | CC DChg | 02:16:40 | 38:59:17 | -0.00022889 | 3.8791 | 0.00052139 | 63.28 | 0 | 0 | 0.00052139 | 63.28 | 0.00215613 | 261.67 | 0 | 0 | 0.00215613 | 261.67 | 2026-05-10 09:09:47 | -0.00088789 | -1.6303 | -197.8494 | 0 | Close
1549 | 3 | 4 | CC DChg | 02:18:20 | 39:00:57 | -0.00022889 | 3.8749 | 0.00052775 | 64.05 | 0 | 0 | 0.00052775 | 64.05 | 0.00218078 | 264.66 | 0 | 0 | 0.00218078 | 264.66 | 2026-05-10 09:11:27 | -0.00088693 | -1.5138 | -183.7186 | 0 | Close
1550 | 3 | 4 | CC DChg | 02:20:00 | 39:02:37 | -0.00022888 | 3.8704 | 0.00053411 | 64.82 | 0 | 0 | 0.00053411 | 64.82 | 0.0022054 | 267.65 | 0 | 0 | 0.0022054 | 267.65 | 2026-05-10 09:13:07 | -0.00088586 | -1.4129 | -171.4695 | 0 | Close
1551 | 3 | 4 | CC DChg | 02:21:40 | 39:04:17 | -0.0002289 | 3.8658 | 0.00054046 | 65.59 | 0 | 0 | 0.00054046 | 65.59 | 0.00223 | 270.63 | 0 | 0 | 0.00223 | 270.63 | 2026-05-10 09:14:47 | -0.00088488 | -1.3822 | -167.7431 | 0 | Close
1552 | 3 | 4 | CC DChg | 02:23:20 | 39:05:57 | -0.00022889 | 3.8609 | 0.00054682 | 66.36 | 0 | 0 | 0.00054682 | 66.36 | 0.00225456 | 273.61 | 0 | 0 | 0.00225456 | 273.61 | 2026-05-10 09:16:27 | -0.00088372 | -1.2976 | -157.472 | 0 | Close
1553 | 3 | 4 | CC DChg | 02:25:00 | 39:07:37 | -0.00022889 | 3.8559 | 0.00055318 | 67.13 | 0 | 0 | 0.00055318 | 67.13 | 0.00227909 | 276.59 | 0 | 0 | 0.00227909 | 276.59 | 2026-05-10 09:18:07 | -0.00088258 | -1.2716 | -154.3225 | 0 | Close
1554 | 3 | 4 | CC DChg | 02:26:40 | 39:09:17 | -0.00022889 | 3.8509 | 0.00055954 | 67.91 | 0 | 0 | 0.00055954 | 67.91 | 0.00230359 | 279.56 | 0 | 0 | 0.00230359 | 279.56 | 2026-05-10 09:19:47 | -0.00088143 | -1.2716 | -154.3225 | 0 | Close
1555 | 3 | 4 | CC DChg | 02:28:20 | 39:10:57 | -0.00022889 | 3.8458 | 0.0005659 | 68.68 | 0 | 0 | 0.0005659 | 68.68 | 0.00232806 | 282.53 | 0 | 0 | 0.00232806 | 282.53 | 2026-05-10 09:21:27 | -0.00088027 | -1.2467 | -151.2966 | 0 | Close
1556 | 3 | 4 | CC DChg | 02:30:00 | 39:12:37 | -0.0002289 | 3.8408 | 0.00057225 | 69.45 | 0 | 0 | 0.00057225 | 69.45 | 0.0023525 | 285.5 | 0 | 0 | 0.0023525 | 285.5 | 2026-05-10 09:23:07 | -0.00087916 | -1.2716 | -154.3236 | 0 | Close
1557 | 3 | 4 | CC DChg | 02:31:40 | 39:14:17 | -0.00022889 | 3.8358 | 0.00057861 | 70.22 | 0 | 0 | 0.00057861 | 70.22 | 0.0023769 | 288.46 | 0 | 0 | 0.0023769 | 288.46 | 2026-05-10 09:24:47 | -0.00087798 | -1.2716 | -154.3225 | 0 | Close
1558 | 3 | 4 | CC DChg | 02:33:20 | 39:15:57 | -0.0002289 | 3.831 | 0.00058497 | 70.99 | 0 | 0 | 0.00058497 | 70.99 | 0.00240128 | 291.42 | 0 | 0 | 0.00240128 | 291.42 | 2026-05-10 09:26:27 | -0.00087692 | -1.3246 | -160.7538 | 0 | Close
1559 | 3 | 4 | CC DChg | 02:35:00 | 39:17:37 | -0.00022888 | 3.826 | 0.00059133 | 71.76 | 0 | 0 | 0.00059133 | 71.76 | 0.00242562 | 294.37 | 0 | 0 | 0.00242562 | 294.37 | 2026-05-10 09:28:07 | -0.00087569 | -1.2716 | -154.3204 | 0 | Close
1560 | 3 | 4 | CC DChg | 02:36:40 | 39:19:17 | -0.00022889 | 3.8213 | 0.00059769 | 72.53 | 0 | 0 | 0.00059769 | 72.53 | 0.00244993 | 297.32 | 0 | 0 | 0.00244993 | 297.32 | 2026-05-10 09:29:47 | -0.00087466 | -1.3528 | -164.1752 | 0 | Close
1561 | 3 | 4 | CC DChg | 02:38:20 | 39:20:57 | -0.0002289 | 3.8165 | 0.00060404 | 73.31 | 0 | 0 | 0.00060404 | 73.31 | 0.00247421 | 300.27 | 0 | 0 | 0.00247421 | 300.27 | 2026-05-10 09:31:27 | -0.0008736 | -1.3246 | -160.7515 | 0 | Close
1562 | 3 | 4 | CC DChg | 02:40:00 | 39:22:37 | -0.00022889 | 3.8119 | 0.0006104 | 74.08 | 0 | 0 | 0.0006104 | 74.08 | 0.00249846 | 303.21 | 0 | 0 | 0.00249846 | 303.21 | 2026-05-10 09:33:07 | -0.00087251 | -1.3822 | -167.7442 | 0 | Close
1563 | 3 | 4 | CC DChg | 02:41:40 | 39:24:17 | -0.00022889 | 3.8072 | 0.00061676 | 74.85 | 0 | 0 | 0.00061676 | 74.85 | 0.00252268 | 306.15 | 0 | 0 | 0.00252268 | 306.15 | 2026-05-10 09:34:47 | -0.00087143 | -1.3528 | -164.1706 | 0 | Close
1564 | 3 | 4 | CC DChg | 02:43:20 | 39:25:57 | -0.00022889 | 3.8027 | 0.00062312 | 75.62 | 0 | 0 | 0.00062312 | 75.62 | 0.00254687 | 309.09 | 0 | 0 | 0.00254687 | 309.09 | 2026-05-10 09:36:27 | -0.0008704 | -1.4129 | -171.4707 | 0 | Close
1565 | 3 | 4 | CC DChg | 02:45:00 | 39:27:37 | -0.00022889 | 3.7981 | 0.00062948 | 76.39 | 0 | 0 | 0.00062948 | 76.39 | 0.00257104 | 312.02 | 0 | 0 | 0.00257104 | 312.02 | 2026-05-10 09:38:07 | -0.00086935 | -1.3822 | -167.7431 | 0 | Close
1566 | 3 | 4 | CC DChg | 02:46:40 | 39:29:17 | -0.00022889 | 3.7937 | 0.00063584 | 77.16 | 0 | 0 | 0.00063584 | 77.16 | 0.00259517 | 314.95 | 0 | 0 | 0.00259517 | 314.95 | 2026-05-10 09:39:47 | -0.00086834 | -1.445 | -175.3678 | 0 | Close
1567 | 3 | 4 | CC DChg | 02:48:20 | 39:30:57 | -0.0002289 | 3.7893 | 0.00064219 | 77.94 | 0 | 0 | 0.00064219 | 77.94 | 0.00261928 | 317.87 | 0 | 0 | 0.00261928 | 317.87 | 2026-05-10 09:41:27 | -0.00086737 | -1.445 | -175.3641 | 0 | Close
1568 | 3 | 4 | CC DChg | 02:50:00 | 39:32:37 | -0.00022889 | 3.785 | 0.00064855 | 78.71 | 0 | 0 | 0.00064855 | 78.71 | 0.00264336 | 320.8 | 0 | 0 | 0.00264336 | 320.8 | 2026-05-10 09:43:07 | -0.00086635 | -1.4786 | -179.4461 | 0 | Close
1569 | 3 | 4 | CC DChg | 02:51:40 | 39:34:17 | -0.0002289 | 3.7808 | 0.00065491 | 79.48 | 0 | 0 | 0.00065491 | 79.48 | 0.00266741 | 323.71 | 0 | 0 | 0.00266741 | 323.71 | 2026-05-10 09:44:47 | -0.00086543 | -1.5138 | -183.7186 | 0 | Close
1570 | 3 | 4 | CC DChg | 02:53:20 | 39:35:57 | -0.00022888 | 3.7765 | 0.00066127 | 80.25 | 0 | 0 | 0.00066127 | 80.25 | 0.00269144 | 326.63 | 0 | 0 | 0.00269144 | 326.63 | 2026-05-10 09:46:27 | -0.00086437 | -1.4786 | -179.4461 | 0 | Close
1571 | 3 | 4 | CC DChg | 02:55:00 | 39:37:37 | -0.00022889 | 3.7723 | 0.00066763 | 81.02 | 0 | 0 | 0.00066763 | 81.02 | 0.00271543 | 329.54 | 0 | 0 | 0.00271543 | 329.54 | 2026-05-10 09:48:07 | -0.00086344 | -1.5138 | -183.7173 | 0 | Close
1572 | 3 | 4 | CC DChg | 02:56:40 | 39:39:17 | -0.0002289 | 3.7684 | 0.00067398 | 81.79 | 0 | 0 | 0.00067398 | 81.79 | 0.00273941 | 332.45 | 0 | 0 | 0.00273941 | 332.45 | 2026-05-10 09:49:47 | -0.00086259 | -1.6303 | -197.8494 | 0 | Close
1573 | 3 | 4 | CC DChg | 02:58:20 | 39:40:57 | -0.0002289 | 3.7643 | 0.00068034 | 82.57 | 0 | 0 | 0.00068034 | 82.57 | 0.00276335 | 335.36 | 0 | 0 | 0.00276335 | 335.36 | 2026-05-10 09:51:27 | -0.00086165 | -1.5508 | -188.1982 | 0 | Close
1574 | 3 | 4 | CC DChg | 03:00:00 | 39:42:37 | -0.0002289 | 3.7603 | 0.0006867 | 83.34 | 0 | 0 | 0.0006867 | 83.34 | 0.00278727 | 338.26 | 0 | 0 | 0.00278727 | 338.26 | 2026-05-10 09:53:07 | -0.00086073 | -1.5895 | -192.9045 | 0 | Close
1575 | 3 | 4 | CC DChg | 03:01:40 | 39:44:17 | -0.0002289 | 3.7563 | 0.00069306 | 84.11 | 0 | 0 | 0.00069306 | 84.11 | 0.00281117 | 341.16 | 0 | 0 | 0.00281117 | 341.16 | 2026-05-10 09:54:47 | -0.00085982 | -1.5895 | -192.9045 | 0 | Close
1576 | 3 | 4 | CC DChg | 03:03:20 | 39:45:57 | -0.00022889 | 3.7524 | 0.00069942 | 84.88 | 0 | 0 | 0.00069942 | 84.88 | 0.00283504 | 344.06 | 0 | 0 | 0.00283504 | 344.06 | 2026-05-10 09:56:27 | -0.00085889 | -1.6303 | -197.848 | 0 | Close
1577 | 3 | 4 | CC DChg | 03:05:00 | 39:47:37 | -0.00022888 | 3.7485 | 0.00070577 | 85.65 | 0 | 0 | 0.00070577 | 85.65 | 0.00285889 | 346.95 | 0 | 0 | 0.00285889 | 346.95 | 2026-05-10 09:58:07 | -0.00085796 | -1.6303 | -197.8494 | 0 | Close
1578 | 3 | 4 | CC DChg | 03:06:40 | 39:49:17 | -0.0002289 | 3.7447 | 0.00071213 | 86.42 | 0 | 0 | 0.00071213 | 86.42 | 0.00288271 | 349.84 | 0 | 0 | 0.00288271 | 349.84 | 2026-05-10 09:59:47 | -0.00085716 | -1.6732 | -203.0588 | 0 | Close
1579 | 3 | 4 | CC DChg | 03:08:20 | 39:50:57 | -0.00022889 | 3.7408 | 0.00071849 | 87.2 | 0 | 0 | 0.00071849 | 87.2 | 0.0029065 | 352.73 | 0 | 0 | 0.0029065 | 352.73 | 2026-05-10 10:01:27 | -0.00085623 | -1.6303 | -197.8494 | 0 | Close
1580 | 3 | 4 | CC DChg | 03:10:00 | 39:52:37 | -0.00022889 | 3.7371 | 0.00072485 | 87.97 | 0 | 0 | 0.00072485 | 87.97 | 0.00293028 | 355.62 | 0 | 0 | 0.00293028 | 355.62 | 2026-05-10 10:03:07 | -0.00085538 | -1.7184 | -208.5425 | 0 | Close
1581 | 3 | 4 | CC DChg | 03:11:40 | 39:54:17 | -0.00022889 | 3.7333 | 0.00073121 | 88.74 | 0 | 0 | 0.00073121 | 88.74 | 0.00295402 | 358.5 | 0 | 0 | 0.00295402 | 358.5 | 2026-05-10 10:04:47 | -0.00085452 | -1.6732 | -203.056 | 0 | Close
1582 | 3 | 4 | CC DChg | 03:13:20 | 39:55:57 | -0.0002289 | 3.7296 | 0.00073756 | 89.51 | 0 | 0 | 0.00073756 | 89.51 | 0.00297775 | 361.38 | 0 | 0 | 0.00297775 | 361.38 | 2026-05-10 10:06:27 | -0.00085371 | -1.7184 | -208.5454 | 0 | Close
1583 | 3 | 4 | CC DChg | 03:15:00 | 39:57:37 | -0.00022889 | 3.7258 | 0.00074392 | 90.28 | 0 | 0 | 0.00074392 | 90.28 | 0.00300145 | 364.25 | 0 | 0 | 0.00300145 | 364.25 | 2026-05-10 10:08:07 | -0.0008528 | -1.6732 | -203.056 | 0 | Close
1584 | 3 | 4 | CC DChg | 03:16:40 | 39:59:17 | -0.00022889 | 3.7221 | 0.00075028 | 91.05 | 0 | 0 | 0.00075028 | 91.05 | 0.00302513 | 367.13 | 0 | 0 | 0.00302513 | 367.13 | 2026-05-10 10:09:47 | -0.00085195 | -1.7184 | -208.544 | 0 | Close
1585 | 3 | 4 | CC DChg | 03:18:20 | 40:00:57 | -0.00022889 | 3.7183 | 0.00075664 | 91.83 | 0 | 0 | 0.00075664 | 91.83 | 0.00304878 | 370 | 0 | 0 | 0.00304878 | 370 | 2026-05-10 10:11:27 | -0.00085108 | -1.6732 | -203.0574 | 0 | Close
1586 | 3 | 4 | CC DChg | 03:20:00 | 40:02:37 | -0.00022889 | 3.7146 | 0.000763 | 92.6 | 0 | 0 | 0.000763 | 92.6 | 0.00307241 | 372.87 | 0 | 0 | 0.00307241 | 372.87 | 2026-05-10 10:13:07 | -0.00085023 | -1.7184 | -208.5425 | 0 | Close
1587 | 3 | 4 | CC DChg | 03:21:40 | 40:04:17 | -0.0002289 | 3.711 | 0.00076936 | 93.37 | 0 | 0 | 0.00076936 | 93.37 | 0.00309602 | 375.73 | 0 | 0 | 0.00309602 | 375.73 | 2026-05-10 10:14:47 | -0.00084945 | -1.7661 | -214.3384 | 0 | Close
1588 | 3 | 4 | CC DChg | 03:23:20 | 40:05:57 | -0.00022889 | 3.7073 | 0.00077571 | 94.14 | 0 | 0 | 0.00077571 | 94.14 | 0.0031196 | 378.59 | 0 | 0 | 0.0031196 | 378.59 | 2026-05-10 10:16:27 | -0.00084856 | -1.7185 | -208.5513 | 0 | Close
1589 | 3 | 4 | CC DChg | 03:25:00 | 40:07:37 | -0.00022889 | 3.7035 | 0.00078207 | 94.91 | 0 | 0 | 0.00078207 | 94.91 | 0.00314316 | 381.45 | 0 | 0 | 0.00314316 | 381.45 | 2026-05-10 10:18:07 | -0.00084769 | -1.6732 | -203.0631 | 0 | Close
1590 | 3 | 4 | CC DChg | 03:26:40 | 40:09:17 | -0.0002289 | 3.6997 | 0.00078843 | 95.68 | 0 | 0 | 0.00078843 | 95.68 | 0.0031667 | 384.31 | 0 | 0 | 0.0031667 | 384.31 | 2026-05-10 10:19:47 | -0.00084686 | -1.6732 | -203.0631 | 0 | Close
1591 | 3 | 4 | CC DChg | 03:28:20 | 40:10:57 | -0.0002289 | 3.6959 | 0.00079479 | 96.45 | 0 | 0 | 0.00079479 | 96.45 | 0.00319021 | 387.16 | 0 | 0 | 0.00319021 | 387.16 | 2026-05-10 10:21:27 | -0.00084599 | -1.6732 | -203.0574 | 0 | Close
1592 | 3 | 4 | CC DChg | 03:30:00 | 40:12:37 | -0.0002289 | 3.6922 | 0.00080115 | 97.23 | 0 | 0 | 0.00080115 | 97.23 | 0.0032137 | 390.01 | 0 | 0 | 0.0032137 | 390.01 | 2026-05-10 10:23:07 | -0.00084514 | -1.7185 | -208.5513 | 0 | Close
1593 | 3 | 4 | CC DChg | 03:31:40 | 40:14:17 | -0.0002289 | 3.6884 | 0.0008075 | 98 | 0 | 0 | 0.0008075 | 98 | 0.00323716 | 392.86 | 0 | 0 | 0.00323716 | 392.86 | 2026-05-10 10:24:47 | -0.00084427 | -1.6732 | -203.0574 | 0 | Close
1594 | 3 | 4 | CC DChg | 03:33:20 | 40:15:57 | -0.00022889 | 3.6846 | 0.00081386 | 98.77 | 0 | 0 | 0.00081386 | 98.77 | 0.0032606 | 395.7 | 0 | 0 | 0.0032606 | 395.7 | 2026-05-10 10:26:27 | -0.00084337 | -1.6732 | -203.0602 | 0 | Close
1595 | 3 | 4 | CC DChg | 03:35:00 | 40:17:37 | -0.00022889 | 3.6807 | 0.00082022 | 99.54 | 0 | 0 | 0.00082022 | 99.54 | 0.00328401 | 398.55 | 0 | 0 | 0.00328401 | 398.55 | 2026-05-10 10:28:07 | -0.00084248 | -1.6303 | -197.8536 | 0 | Close
1596 | 3 | 4 | CC DChg | 03:36:40 | 40:19:17 | -0.00022888 | 3.6768 | 0.00082658 | 100.31 | 0 | 0 | 0.00082658 | 100.31 | 0.0033074 | 401.38 | 0 | 0 | 0.0033074 | 401.38 | 2026-05-10 10:29:47 | -0.00084155 | -1.6303 | -197.8508 | 0 | Close
1597 | 3 | 4 | CC DChg | 03:38:20 | 40:20:57 | -0.00022891 | 3.673 | 0.00083294 | 101.08 | 0 | 0 | 0.00083294 | 101.08 | 0.00333077 | 404.22 | 0 | 0 | 0.00333077 | 404.22 | 2026-05-10 10:31:27 | -0.00084079 | -1.6733 | -203.0659 | 0 | Close
1598 | 3 | 4 | CC DChg | 03:40:00 | 40:22:37 | -0.0002289 | 3.6692 | 0.0008393 | 101.86 | 0 | 0 | 0.0008393 | 101.86 | 0.00335411 | 407.05 | 0 | 0 | 0.00335411 | 407.05 | 2026-05-10 10:33:07 | -0.00083988 | -1.6733 | -203.0688 | 0 | Close
1599 | 3 | 4 | CC DChg | 03:41:40 | 40:24:17 | -0.00022891 | 3.6651 | 0.00084565 | 102.63 | 0 | 0 | 0.00084565 | 102.63 | 0.00337743 | 409.88 | 0 | 0 | 0.00337743 | 409.88 | 2026-05-10 10:34:47 | -0.00083898 | -1.5509 | -188.2101 | 0 | Close
1600 | 3 | 4 | CC DChg | 03:43:20 | 40:25:57 | -0.0002289 | 3.6611 | 0.00085201 | 103.4 | 0 | 0 | 0.00085201 | 103.4 | 0.00340072 | 412.71 | 0 | 0 | 0.00340072 | 412.71 | 2026-05-10 10:36:27 | -0.00083803 | -1.5896 | -192.9126 | 0 | Close
1601 | 3 | 4 | CC DChg | 03:45:00 | 40:27:37 | -0.00022889 | 3.6571 | 0.00085837 | 104.17 | 0 | 0 | 0.00085837 | 104.17 | 0.00342399 | 415.53 | 0 | 0 | 0.00342399 | 415.53 | 2026-05-10 10:38:07 | -0.00083707 | -1.5896 | -192.9153 | 0 | Close
1602 | 3 | 4 | CC DChg | 03:46:40 | 40:29:17 | -0.0002289 | 3.653 | 0.00086473 | 104.94 | 0 | 0 | 0.00086473 | 104.94 | 0.00344723 | 418.35 | 0 | 0 | 0.00344723 | 418.35 | 2026-05-10 10:39:47 | -0.00083617 | -1.5508 | -188.2074 | 0 | Close
1603 | 3 | 4 | CC DChg | 03:48:20 | 40:30:57 | -0.00022891 | 3.6488 | 0.00087109 | 105.71 | 0 | 0 | 0.00087109 | 105.71 | 0.00347044 | 421.17 | 0 | 0 | 0.00347044 | 421.17 | 2026-05-10 10:41:27 | -0.00083525 | -1.5139 | -183.7263 | 0 | Close
1604 | 3 | 4 | CC DChg | 03:50:00 | 40:32:37 | -0.00022891 | 3.6445 | 0.00087745 | 106.49 | 0 | 0 | 0.00087745 | 106.49 | 0.00349363 | 423.98 | 0 | 0 | 0.00349363 | 423.98 | 2026-05-10 10:43:07 | -0.00083426 | -1.4787 | -179.4536 | 0 | Close
1605 | 3 | 4 | CC DChg | 03:51:40 | 40:34:17 | -0.0002289 | 3.6402 | 0.00088381 | 107.26 | 0 | 0 | 0.00088381 | 107.26 | 0.00351679 | 426.79 | 0 | 0 | 0.00351679 | 426.79 | 2026-05-10 10:44:47 | -0.00083324 | -1.4787 | -179.4536 | 0 | Close
1606 | 3 | 4 | CC DChg | 03:53:20 | 40:35:57 | -0.0002289 | 3.6357 | 0.00089016 | 108.03 | 0 | 0 | 0.00089016 | 108.03 | 0.00353992 | 429.6 | 0 | 0 | 0.00353992 | 429.6 | 2026-05-10 10:46:27 | -0.00083221 | -1.413 | -171.4755 | 0 | Close
1607 | 3 | 4 | CC DChg | 03:55:00 | 40:37:37 | -0.00022889 | 3.6311 | 0.00089652 | 108.8 | 0 | 0 | 0.00089652 | 108.8 | 0.00356302 | 432.41 | 0 | 0 | 0.00356302 | 432.41 | 2026-05-10 10:48:07 | -0.00083112 | -1.3823 | -167.7501 | 0 | Close
1608 | 3 | 4 | CC DChg | 03:56:40 | 40:39:17 | -0.0002289 | 3.6264 | 0.00090288 | 109.57 | 0 | 0 | 0.00090288 | 109.57 | 0.00358609 | 435.21 | 0 | 0 | 0.00358609 | 435.21 | 2026-05-10 10:49:47 | -0.00083008 | -1.3529 | -164.181 | 0 | Close
1609 | 3 | 4 | CC DChg | 03:58:20 | 40:40:57 | -0.0002289 | 3.6215 | 0.00090924 | 110.34 | 0 | 0 | 0.00090924 | 110.34 | 0.00360914 | 438 | 0 | 0 | 0.00360914 | 438 | 2026-05-10 10:51:27 | -0.00082896 | -1.2976 | -157.4775 | 0 | Close
1610 | 3 | 4 | CC DChg | 04:00:00 | 40:42:37 | -0.0002289 | 3.6167 | 0.0009156 | 111.12 | 0 | 0 | 0.0009156 | 111.12 | 0.00363215 | 440.79 | 0 | 0 | 0.00363215 | 440.79 | 2026-05-10 10:53:07 | -0.00082786 | -1.3247 | -160.7605 | 0 | Close
1611 | 3 | 4 | CC DChg | 04:01:40 | 40:44:17 | -0.0002289 | 3.6116 | 0.00092196 | 111.89 | 0 | 0 | 0.00092196 | 111.89 | 0.00365513 | 443.58 | 0 | 0 | 0.00365513 | 443.58 | 2026-05-10 10:54:47 | -0.0008267 | -1.2467 | -151.304 | 0 | Close
1612 | 3 | 4 | CC DChg | 04:03:20 | 40:45:57 | -0.00022891 | 3.6064 | 0.00092831 | 112.66 | 0 | 0 | 0.00092831 | 112.66 | 0.00367808 | 446.37 | 0 | 0 | 0.00367808 | 446.37 | 2026-05-10 10:56:27 | -0.00082554 | -1.2228 | -148.3964 | 0 | Close
1613 | 3 | 4 | CC DChg | 04:05:00 | 40:47:37 | -0.0002289 | 3.6009 | 0.00093467 | 113.43 | 0 | 0 | 0.00093467 | 113.43 | 0.00370099 | 449.15 | 0 | 0 | 0.00370099 | 449.15 | 2026-05-10 10:58:07 | -0.00082425 | -1.1561 | -140.3001 | 0 | Close
1614 | 3 | 4 | CC DChg | 04:06:40 | 40:49:17 | -0.0002289 | 3.5951 | 0.00094103 | 114.2 | 0 | 0 | 0.00094103 | 114.2 | 0.00372387 | 451.93 | 0 | 0 | 0.00372387 | 451.93 | 2026-05-10 10:59:47 | -0.00082292 | -1.0963 | -133.0432 | 0 | Close
1615 | 3 | 4 | CC DChg | 04:08:20 | 40:50:57 | -0.00022889 | 3.5889 | 0.00094739 | 114.97 | 0 | 0 | 0.00094739 | 114.97 | 0.00374671 | 454.7 | 0 | 0 | 0.00374671 | 454.7 | 2026-05-10 11:01:27 | -0.00082146 | -1.0256 | -124.4615 | 0 | Close
1616 | 3 | 4 | CC DChg | 04:10:00 | 40:52:37 | -0.0002289 | 3.5826 | 0.00095375 | 115.75 | 0 | 0 | 0.00095375 | 115.75 | 0.00376951 | 457.46 | 0 | 0 | 0.00376951 | 457.46 | 2026-05-10 11:03:07 | -0.00082006 | -1.0093 | -122.4842 | 0 | Close
1617 | 3 | 4 | CC DChg | 04:11:40 | 40:54:17 | -0.00022891 | 3.5757 | 0.00096011 | 116.52 | 0 | 0 | 0.00096011 | 116.52 | 0.00379227 | 460.23 | 0 | 0 | 0.00379227 | 460.23 | 2026-05-10 11:04:47 | -0.00081851 | -0.9215 | -111.8334 | 0 | Close
1618 | 3 | 4 | CC DChg | 04:13:20 | 40:55:57 | -0.0002289 | 3.5685 | 0.00096646 | 117.29 | 0 | 0 | 0.00096646 | 117.29 | 0.00381498 | 462.98 | 0 | 0 | 0.00381498 | 462.98 | 2026-05-10 11:06:27 | -0.00081683 | -0.8831 | -107.1752 | 0 | Close
1619 | 3 | 4 | CC DChg | 04:15:00 | 40:57:37 | -0.00022891 | 3.5608 | 0.00097282 | 118.06 | 0 | 0 | 0.00097282 | 118.06 | 0.00383765 | 465.73 | 0 | 0 | 0.00383765 | 465.73 | 2026-05-10 11:08:07 | -0.0008151 | -0.8258 | -100.2129 | 0 | Close
1620 | 3 | 4 | CC DChg | 04:16:40 | 40:59:17 | -0.0002289 | 3.5525 | 0.00097918 | 118.83 | 0 | 0 | 0.00097918 | 118.83 | 0.00386026 | 468.48 | 0 | 0 | 0.00386026 | 468.48 | 2026-05-10 11:09:47 | -0.00081317 | -0.7661 | -92.9699 | 0 | Close
1621 | 3 | 4 | CC DChg | 04:18:20 | 41:00:57 | -0.0002289 | 3.5436 | 0.00098554 | 119.6 | 0 | 0 | 0.00098554 | 119.6 | 0.00388282 | 471.22 | 0 | 0 | 0.00388282 | 471.22 | 2026-05-10 11:11:27 | -0.00081113 | -0.7144 | -86.7011 | 0 | Close
1622 | 3 | 4 | CC DChg | 04:20:00 | 41:02:37 | -0.00022889 | 3.5339 | 0.0009919 | 120.38 | 0 | 0 | 0.0009919 | 120.38 | 0.00390532 | 473.95 | 0 | 0 | 0.00390532 | 473.95 | 2026-05-10 11:13:07 | -0.00080887 | -0.6555 | -79.5527 | 0 | Close
1623 | 3 | 4 | CC DChg | 04:21:35 | 41:04:12 | -0.0002289 | 3.5239 | 0.00099797 | 121.11 | 0 | 0 | 0.00099797 | 121.11 | 0.00392675 | 476.55 | 0 | 0 | 0.00392675 | 476.55 | 2026-05-10 11:14:43 | -0.00080662 | -0.6072 | -73.6915 | 0 | Close
1624 | 3 | 4 | CC DChg | 04:21:40 | 41:04:17 | -0.0002289 | 3.5235 | 0.00099826 | 121.15 | 0 | 0 | 0.00099826 | 121.15 | 0.00392776 | 476.67 | 0 | 0 | 0.00392776 | 476.67 | 2026-05-10 11:14:47 | -0.00080653 | -0.7153 | -86.8123 | 0 | Close
1625 | 3 | 4 | CC DChg | 04:23:08 | 41:05:45 | -0.0002289 | 3.5135 | 0.00100389 | 121.83 | 0 | 0 | 0.00100389 | 121.83 | 0.00394758 | 479.08 | 0 | 0 | 0.00394758 | 479.08 | 2026-05-10 11:16:16 | -0.00080424 | -0.5633 | -68.3668 | 0 | Close
1626 | 3 | 4 | CC DChg | 04:23:20 | 41:05:57 | -0.0002289 | 3.5121 | 0.00100461 | 121.92 | 0 | 0 | 0.00100461 | 121.92 | 0.00395013 | 479.38 | 0 | 0 | 0.00395013 | 479.38 | 2026-05-10 11:16:27 | -0.00080392 | -0.5178 | -62.8448 | 0 | Close
1627 | 3 | 4 | CC DChg | 04:24:42 | 41:07:19 | -0.00022889 | 3.5021 | 0.00100983 | 122.55 | 0 | 0 | 0.00100983 | 122.55 | 0.00396841 | 481.6 | 0 | 0 | 0.00396841 | 481.6 | 2026-05-10 11:17:49 | -0.0008016 | -0.5214 | -63.2729 | 0 | Close
1628 | 3 | 4 | CC DChg | 04:25:00 | 41:07:37 | -0.0002289 | 3.4998 | 0.00101097 | 122.69 | 0 | 0 | 0.00101097 | 122.69 | 0.00397242 | 482.09 | 0 | 0 | 0.00397242 | 482.09 | 2026-05-10 11:18:07 | -0.0008011 | -0.4976 | -60.3865 | 0 | Close
1629 | 3 | 4 | CC DChg | 04:26:14 | 41:08:52 | -0.0002289 | 3.4898 | 0.00101572 | 123.27 | 0 | 0 | 0.00101572 | 123.27 | 0.00398902 | 484.1 | 0 | 0 | 0.00398902 | 484.1 | 2026-05-10 11:19:22 | -0.00079882 | -0.475 | -57.6429 | 0 | Close
1630 | 3 | 4 | CC DChg | 04:26:40 | 41:09:17 | -0.0002289 | 3.4863 | 0.00101733 | 123.46 | 0 | 0 | 0.00101733 | 123.46 | 0.00399463 | 484.79 | 0 | 0 | 0.00399463 | 484.79 | 2026-05-10 11:19:47 | -0.00079801 | -0.4596 | -55.7806 | 0 | Close
1631 | 3 | 4 | CC DChg | 04:27:50 | 41:10:27 | -0.00022889 | 3.4763 | 0.0010218 | 124.01 | 0 | 0 | 0.0010218 | 124.01 | 0.00401019 | 486.67 | 0 | 0 | 0.00401019 | 486.67 | 2026-05-10 11:20:57 | -0.00079569 | -0.447 | -54.247 | 0 | Close
1632 | 3 | 4 | CC DChg | 04:28:20 | 41:10:57 | -0.0002289 | 3.472 | 0.00102369 | 124.23 | 0 | 0 | 0.00102369 | 124.23 | 0.00401675 | 487.47 | 0 | 0 | 0.00401675 | 487.47 | 2026-05-10 11:21:27 | -0.00079474 | -0.4392 | -53.2952 | 0 | Close
1633 | 3 | 4 | CC DChg | 04:29:26 | 41:12:03 | -0.0002289 | 3.462 | 0.00102792 | 124.75 | 0 | 0 | 0.00102792 | 124.75 | 0.00403144 | 489.25 | 0 | 0 | 0.00403144 | 489.25 | 2026-05-10 11:22:34 | -0.00079245 | -0.4235 | -51.3927 | 0 | Close
1634 | 3 | 4 | CC DChg | 04:30:00 | 41:12:37 | -0.00022889 | 3.4569 | 0.00103005 | 125.01 | 0 | 0 | 0.00103005 | 125.01 | 0.00403878 | 490.14 | 0 | 0 | 0.00403878 | 490.14 | 2026-05-10 11:23:07 | -0.00079125 | -0.4164 | -50.5341 | 0 | Close
1635 | 3 | 4 | CC DChg | 04:31:03 | 41:13:41 | -0.00022891 | 3.4469 | 0.0010341 | 125.5 | 0 | 0 | 0.0010341 | 125.5 | 0.00405276 | 491.84 | 0 | 0 | 0.00405276 | 491.84 | 2026-05-10 11:24:11 | -0.00078903 | -0.405 | -49.1521 | 0 | Close
1636 | 3 | 4 | CC DChg | 04:31:40 | 41:14:17 | -0.0002289 | 3.4411 | 0.00103641 | 125.78 | 0 | 0 | 0.00103641 | 125.78 | 0.00406071 | 492.81 | 0 | 0 | 0.00406071 | 492.81 | 2026-05-10 11:24:47 | -0.00078767 | -0.398 | -48.2982 | 0 | Close
1637 | 3 | 4 | CC DChg | 04:32:40 | 41:15:18 | -0.0002289 | 3.4311 | 0.00104028 | 126.25 | 0 | 0 | 0.00104028 | 126.25 | 0.00407402 | 494.42 | 0 | 0 | 0.00407402 | 494.42 | 2026-05-10 11:25:48 | -0.00078538 | -0.3872 | -46.9924 | 0 | Close
1638 | 3 | 4 | CC DChg | 04:33:20 | 41:15:57 | -0.00022889 | 3.4247 | 0.00104276 | 126.55 | 0 | 0 | 0.00104276 | 126.55 | 0.00408254 | 495.45 | 0 | 0 | 0.00408254 | 495.45 | 2026-05-10 11:26:27 | -0.00078388 | -0.3884 | -47.1413 | 0 | Close
1639 | 3 | 4 | CC DChg | 04:34:18 | 41:16:55 | -0.00022889 | 3.4147 | 0.00104647 | 127 | 0 | 0 | 0.00104647 | 127 | 0.0040952 | 496.99 | 0 | 0 | 0.0040952 | 496.99 | 2026-05-10 11:27:25 | -0.00078159 | -0.3701 | -44.9105 | 0 | Close
1640 | 3 | 4 | CC DChg | 04:35:00 | 41:17:37 | -0.0002289 | 3.4075 | 0.00104912 | 127.32 | 0 | 0 | 0.00104912 | 127.32 | 0.00410426 | 498.09 | 0 | 0 | 0.00410426 | 498.09 | 2026-05-10 11:28:07 | -0.00077998 | -0.3691 | -44.798 | 0 | Close
1641 | 3 | 4 | CC DChg | 04:35:55 | 41:18:33 | -0.0002289 | 3.3975 | 0.00105267 | 127.75 | 0 | 0 | 0.00105267 | 127.75 | 0.00411633 | 499.56 | 0 | 0 | 0.00411633 | 499.56 | 2026-05-10 11:29:03 | -0.00077769 | -0.3548 | -43.0583 | 0 | Close
1642 | 3 | 4 | CC DChg | 04:36:40 | 41:19:17 | -0.0002289 | 3.3895 | 0.00105548 | 128.09 | 0 | 0 | 0.00105548 | 128.09 | 0.00412587 | 500.71 | 0 | 0 | 0.00412587 | 500.71 | 2026-05-10 11:29:47 | -0.00077586 | -0.3513 | -42.6321 | 0 | Close
1643 | 3 | 4 | CC DChg | 04:37:33 | 41:20:10 | -0.0002289 | 3.3795 | 0.00105887 | 128.5 | 0 | 0 | 0.00105887 | 128.5 | 0.00413734 | 502.1 | 0 | 0 | 0.00413734 | 502.1 | 2026-05-10 11:30:40 | -0.00077357 | -0.3389 | -41.1294 | 0 | Close
1644 | 3 | 4 | CC DChg | 04:38:20 | 41:20:57 | -0.0002289 | 3.3707 | 0.00106184 | 128.86 | 0 | 0 | 0.00106184 | 128.86 | 0.00414736 | 503.32 | 0 | 0 | 0.00414736 | 503.32 | 2026-05-10 11:31:27 | -0.00077155 | -0.3374 | -40.9483 | 0 | Close
1645 | 3 | 4 | CC DChg | 04:39:11 | 41:21:48 | -0.0002289 | 3.3607 | 0.00106509 | 129.26 | 0 | 0 | 0.00106509 | 129.26 | 0.0041583 | 504.65 | 0 | 0 | 0.0041583 | 504.65 | 2026-05-10 11:32:18 | -0.00076926 | -0.3249 | -39.4315 | 0 | Close
1646 | 3 | 4 | CC DChg | 04:40:00 | 41:22:37 | -0.0002289 | 3.351 | 0.0010682 | 129.64 | 0 | 0 | 0.0010682 | 129.64 | 0.00416873 | 505.91 | 0 | 0 | 0.00416873 | 505.91 | 2026-05-10 11:33:07 | -0.00076704 | -0.3205 | -38.9006 | 0 | Close
1647 | 3 | 4 | CC DChg | 04:40:49 | 41:23:26 | -0.0002289 | 3.341 | 0.00107133 | 130.02 | 0 | 0 | 0.00107133 | 130.02 | 0.0041792 | 507.18 | 0 | 0 | 0.0041792 | 507.18 | 2026-05-10 11:33:56 | -0.00076475 | -0.3128 | -37.9655 | 0 | Close
1648 | 3 | 4 | CC DChg | 04:41:37 | 41:24:15 | -0.0002289 | 3.331 | 0.00107441 | 130.39 | 0 | 0 | 0.00107441 | 130.39 | 0.00418949 | 508.43 | 0 | 0 | 0.00418949 | 508.43 | 2026-05-10 11:34:45 | -0.00076247 | -0.3084 | -37.4218 | 0 | Close
1649 | 3 | 4 | CC DChg | 04:41:40 | 41:24:17 | -0.0002289 | 3.3306 | 0.00107456 | 130.41 | 0 | 0 | 0.00107456 | 130.41 | 0.00418998 | 508.49 | 0 | 0 | 0.00418998 | 508.49 | 2026-05-10 11:34:47 | -0.00076237 | -0.3662 | -44.4444 | 0 | Close
1650 | 3 | 4 | CC DChg | 04:42:26 | 41:25:04 | -0.0002289 | 3.3206 | 0.00107753 | 130.77 | 0 | 0 | 0.00107753 | 130.77 | 0.00419985 | 509.69 | 0 | 0 | 0.00419985 | 509.69 | 2026-05-10 11:35:34 | -0.00076009 | -0.2969 | -36.0345 | 0 | Close
1651 | 3 | 4 | CC DChg | 04:43:13 | 41:25:50 | -0.0002289 | 3.3106 | 0.00108048 | 131.13 | 0 | 0 | 0.00108048 | 131.13 | 0.00420963 | 510.88 | 0 | 0 | 0.00420963 | 510.88 | 2026-05-10 11:36:20 | -0.0007578 | -0.295 | -35.8047 | 0 | Close
1652 | 3 | 4 | CC DChg | 04:43:20 | 41:25:57 | -0.00022891 | 3.3091 | 0.00108091 | 131.18 | 0 | 0 | 0.00108091 | 131.18 | 0.00421108 | 511.05 | 0 | 0 | 0.00421108 | 511.05 | 2026-05-10 11:36:27 | -0.00075749 | -0.2924 | -35.4836 | 0 | Close
1653 | 3 | 4 | CC DChg | 04:44:04 | 41:26:42 | -0.00022891 | 3.2991 | 0.00108376 | 131.52 | 0 | 0 | 0.00108376 | 131.52 | 0.00422048 | 512.19 | 0 | 0 | 0.00422048 | 512.19 | 2026-05-10 11:37:12 | -0.0007552 | -0.2842 | -34.4941 | 0 | Close
1654 | 3 | 4 | CC DChg | 04:44:49 | 41:27:26 | -0.0002289 | 3.2891 | 0.00108657 | 131.87 | 0 | 0 | 0.00108657 | 131.87 | 0.00422975 | 513.32 | 0 | 0 | 0.00422975 | 513.32 | 2026-05-10 11:37:56 | -0.00075287 | -0.2817 | -34.1834 | 0 | Close
1655 | 3 | 4 | CC DChg | 04:45:00 | 41:27:37 | -0.00022891 | 3.2865 | 0.00108727 | 131.95 | 0 | 0 | 0.00108727 | 131.95 | 0.00423205 | 513.6 | 0 | 0 | 0.00423205 | 513.6 | 2026-05-10 11:38:07 | -0.00075231 | -0.269 | -32.6446 | 0 | Close
1656 | 3 | 4 | CC DChg | 04:45:42 | 41:28:20 | -0.0002289 | 3.2765 | 0.00108999 | 132.28 | 0 | 0 | 0.00108999 | 132.28 | 0.00424098 | 514.68 | 0 | 0 | 0.00424098 | 514.68 | 2026-05-10 11:38:50 | -0.00074999 | -0.2721 | -33.027 | 0 | Close
1657 | 3 | 4 | CC DChg | 04:46:24 | 41:29:01 | -0.00022891 | 3.2665 | 0.00109264 | 132.6 | 0 | 0 | 0.00109264 | 132.6 | 0.00424964 | 515.73 | 0 | 0 | 0.00424964 | 515.73 | 2026-05-10 11:39:32 | -0.00074773 | -0.2645 | -32.1003 | 0 | Close
1658 | 3 | 4 | CC DChg | 04:46:40 | 41:29:17 | -0.0002289 | 3.2627 | 0.00109363 | 132.72 | 0 | 0 | 0.00109363 | 132.72 | 0.00425288 | 516.13 | 0 | 0 | 0.00425288 | 516.13 | 2026-05-10 11:39:47 | -0.00074683 | -0.2611 | -31.684 | 0 | Close
1659 | 3 | 4 | CC DChg | 04:47:20 | 41:29:57 | -0.0002289 | 3.2527 | 0.00109618 | 133.03 | 0 | 0 | 0.00109618 | 133.03 | 0.00426118 | 517.13 | 0 | 0 | 0.00426118 | 517.13 | 2026-05-10 11:40:27 | -0.00074454 | -0.255 | -30.9428 | 0 | Close
1660 | 3 | 4 | CC DChg | 04:47:59 | 41:30:36 | -0.00022892 | 3.2427 | 0.00109866 | 133.33 | 0 | 0 | 0.00109866 | 133.33 | 0.00426924 | 518.11 | 0 | 0 | 0.00426924 | 518.11 | 2026-05-10 11:41:06 | -0.00074232 | -0.248 | -30.0949 | 0 | Close
1661 | 3 | 4 | CC DChg | 04:48:20 | 41:30:57 | -0.00022891 | 3.2372 | 0.00109999 | 133.49 | 0 | 0 | 0.00109999 | 133.49 | 0.00427354 | 518.63 | 0 | 0 | 0.00427354 | 518.63 | 2026-05-10 11:41:27 | -0.00074103 | -0.2416 | -29.3263 | 0 | Close
1662 | 3 | 4 | CC DChg | 04:48:57 | 41:31:34 | -0.0002289 | 3.2272 | 0.00110236 | 133.78 | 0 | 0 | 0.00110236 | 133.78 | 0.00428121 | 519.56 | 0 | 0 | 0.00428121 | 519.56 | 2026-05-10 11:42:04 | -0.00073871 | -0.2372 | -28.781 | 0 | Close
1663 | 3 | 4 | CC DChg | 04:49:33 | 41:32:11 | -0.00022892 | 3.2172 | 0.00110469 | 134.06 | 0 | 0 | 0.00110469 | 134.06 | 0.00428871 | 520.47 | 0 | 0 | 0.00428871 | 520.47 | 2026-05-10 11:42:41 | -0.00073648 | -0.2327 | -28.2438 | 0 | Close
1664 | 3 | 4 | CC DChg | 04:50:00 | 41:32:37 | -0.0002289 | 3.21 | 0.00110635 | 134.27 | 0 | 0 | 0.00110635 | 134.27 | 0.00429404 | 521.12 | 0 | 0 | 0.00429404 | 521.12 | 2026-05-10 11:43:07 | -0.00073477 | -0.2305 | -27.9726 | 0 | Close
1665 | 3 | 4 | CC DChg | 04:50:35 | 41:33:12 | -0.0002289 | 3.2 | 0.00110857 | 134.54 | 0 | 0 | 0.00110857 | 134.54 | 0.00430117 | 521.99 | 0 | 0 | 0.00430117 | 521.99 | 2026-05-10 11:43:42 | -0.00073248 | -0.2226 | -27.0086 | 0 | Close
1666 | 3 | 4 | CC DChg | 04:51:10 | 41:33:47 | -0.0002289 | 3.19 | 0.00111081 | 134.81 | 0 | 0 | 0.00111081 | 134.81 | 0.0043083 | 522.85 | 0 | 0 | 0.0043083 | 522.85 | 2026-05-10 11:44:17 | -0.00073019 | -0.2232 | -27.0841 | 0 | Close
1667 | 3 | 4 | CC DChg | 04:51:40 | 41:34:17 | -0.00022891 | 3.1812 | 0.00111271 | 135.04 | 0 | 0 | 0.00111271 | 135.04 | 0.00431436 | 523.59 | 0 | 0 | 0.00431436 | 523.59 | 2026-05-10 11:44:47 | -0.00072821 | -0.216 | -26.2185 | 0 | Close
1668 | 3 | 4 | CC DChg | 04:52:14 | 41:34:51 | -0.00022891 | 3.1712 | 0.00111487 | 135.3 | 0 | 0 | 0.00111487 | 135.3 | 0.00432123 | 524.42 | 0 | 0 | 0.00432123 | 524.42 | 2026-05-10 11:45:21 | -0.00072592 | -0.2162 | -26.2362 | 0 | Close
1669 | 3 | 4 | CC DChg | 04:52:47 | 41:35:24 | -0.0002289 | 3.1612 | 0.00111701 | 135.56 | 0 | 0 | 0.00111701 | 135.56 | 0.00432799 | 525.24 | 0 | 0 | 0.00432799 | 525.24 | 2026-05-10 11:45:55 | -0.0007236 | -0.2137 | -25.9288 | 0 | Close
1670 | 3 | 4 | CC DChg | 04:53:20 | 41:35:57 | -0.0002289 | 3.1513 | 0.00111907 | 135.81 | 0 | 0 | 0.00111907 | 135.81 | 0.00433449 | 526.03 | 0 | 0 | 0.00433449 | 526.03 | 2026-05-10 11:46:27 | -0.00072133 | -0.2081 | -25.2536 | 0 | Close
1671 | 3 | 4 | CC DChg | 04:53:52 | 41:36:29 | -0.00022891 | 3.1413 | 0.0011211 | 136.06 | 0 | 0 | 0.0011211 | 136.06 | 0.00434089 | 526.81 | 0 | 0 | 0.00434089 | 526.81 | 2026-05-10 11:46:59 | -0.00071907 | -0.2035 | -24.6936 | 0 | Close
1672 | 3 | 4 | CC DChg | 04:54:23 | 41:37:01 | -0.0002289 | 3.1313 | 0.00112312 | 136.3 | 0 | 0 | 0.00112312 | 136.3 | 0.00434722 | 527.57 | 0 | 0 | 0.00434722 | 527.57 | 2026-05-10 11:47:31 | -0.00071675 | -0.2016 | -24.4606 | 0 | Close
1673 | 3 | 4 | CC DChg | 04:54:54 | 41:37:32 | -0.0002289 | 3.1213 | 0.00112509 | 136.54 | 0 | 0 | 0.00112509 | 136.54 | 0.00435338 | 528.32 | 0 | 0 | 0.00435338 | 528.32 | 2026-05-10 11:48:02 | -0.00071447 | -0.1971 | -23.9223 | 0 | Close
1674 | 3 | 4 | CC DChg | 04:55:00 | 41:37:37 | -0.00022889 | 3.1196 | 0.00112542 | 136.58 | 0 | 0 | 0.00112542 | 136.58 | 0.00435443 | 528.45 | 0 | 0 | 0.00435443 | 528.45 | 2026-05-10 11:48:07 | -0.00071405 | -0.1982 | -24.0497 | 0 | Close
1675 | 3 | 4 | CC DChg | 04:55:30 | 41:38:07 | -0.0002289 | 3.1096 | 0.00112735 | 136.81 | 0 | 0 | 0.00112735 | 136.81 | 0.00436043 | 529.18 | 0 | 0 | 0.00436043 | 529.18 | 2026-05-10 11:48:37 | -0.00071179 | -0.1927 | -23.3819 | 0 | Close
1676 | 3 | 4 | CC DChg | 04:56:00 | 41:38:37 | -0.0002289 | 3.0996 | 0.00112926 | 137.05 | 0 | 0 | 0.00112926 | 137.05 | 0.00436637 | 529.9 | 0 | 0 | 0.00436637 | 529.9 | 2026-05-10 11:49:08 | -0.0007095 | -0.1914 | -23.2265 | 0 | Close
1677 | 3 | 4 | CC DChg | 04:56:30 | 41:39:07 | -0.0002289 | 3.0896 | 0.00113117 | 137.28 | 0 | 0 | 0.00113117 | 137.28 | 0.00437226 | 530.61 | 0 | 0 | 0.00437226 | 530.61 | 2026-05-10 11:49:37 | -0.00070721 | -0.1901 | -23.0734 | 0 | Close
1678 | 3 | 4 | CC DChg | 04:56:40 | 41:39:17 | -0.0002289 | 3.0863 | 0.00113178 | 137.35 | 0 | 0 | 0.00113178 | 137.35 | 0.00437416 | 530.84 | 0 | 0 | 0.00437416 | 530.84 | 2026-05-10 11:49:47 | -0.00070645 | -0.1869 | -22.6799 | 0 | Close
1679 | 3 | 4 | CC DChg | 04:57:09 | 41:39:46 | -0.0002289 | 3.0763 | 0.00113365 | 137.58 | 0 | 0 | 0.00113365 | 137.58 | 0.00437992 | 531.54 | 0 | 0 | 0.00437992 | 531.54 | 2026-05-10 11:50:17 | -0.00070417 | -0.1869 | -22.6872 | 0 | Close
1680 | 3 | 4 | CC DChg | 04:57:38 | 41:40:15 | -0.0002289 | 3.0663 | 0.00113551 | 137.8 | 0 | 0 | 0.00113551 | 137.8 | 0.00438562 | 532.24 | 0 | 0 | 0.00438562 | 532.24 | 2026-05-10 11:50:46 | -0.00070188 | -0.1857 | -22.5318 | 0 | Close
1681 | 3 | 4 | CC DChg | 04:58:07 | 41:40:45 | -0.00022891 | 3.0563 | 0.00113736 | 138.03 | 0 | 0 | 0.00113736 | 138.03 | 0.00439129 | 532.92 | 0 | 0 | 0.00439129 | 532.92 | 2026-05-10 11:51:15 | -0.00069962 | -0.185 | -22.4542 | 0 | Close
1682 | 3 | 4 | CC DChg | 04:58:20 | 41:40:57 | -0.0002289 | 3.052 | 0.00113814 | 138.12 | 0 | 0 | 0.00113814 | 138.12 | 0.00439368 | 533.21 | 0 | 0 | 0.00439368 | 533.21 | 2026-05-10 11:51:27 | -0.0006986 | -0.1819 | -22.0717 | 0 | Close
1683 | 3 | 4 | CC DChg | 04:58:48 | 41:41:25 | -0.0002289 | 3.042 | 0.00113995 | 138.34 | 0 | 0 | 0.00113995 | 138.34 | 0.0043992 | 533.88 | 0 | 0 | 0.0043992 | 533.88 | 2026-05-10 11:51:56 | -0.00069631 | -0.1812 | -21.9924 | 0 | Close
1684 | 3 | 4 | CC DChg | 04:59:16 | 41:41:54 | -0.0002289 | 3.032 | 0.00114175 | 138.56 | 0 | 0 | 0.00114175 | 138.56 | 0.00440464 | 534.54 | 0 | 0 | 0.00440464 | 534.54 | 2026-05-10 11:52:24 | -0.00069402 | -0.1793 | -21.7594 | 0 | Close
1685 | 3 | 4 | CC DChg | 04:59:44 | 41:42:21 | -0.0002289 | 3.022 | 0.00114352 | 138.78 | 0 | 0 | 0.00114352 | 138.78 | 0.00441001 | 535.2 | 0 | 0 | 0.00441001 | 535.2 | 2026-05-10 11:52:52 | -0.00069174 | -0.1774 | -21.5297 | 0 | Close
1686 | 3 | 4 | CC DChg | 05:00:00 | 41:42:37 | -0.00022891 | 3.0165 | 0.0011445 | 138.9 | 0 | 0 | 0.0011445 | 138.9 | 0.00441297 | 535.55 | 0 | 0 | 0.00441297 | 535.55 | 2026-05-10 11:53:07 | -0.00069051 | -0.1781 | -21.6083 | 0 | Close
1687 | 3 | 4 | CC DChg | 05:00:27 | 41:43:04 | -0.0002289 | 3.0065 | 0.00114625 | 139.11 | 0 | 0 | 0.00114625 | 139.11 | 0.00441825 | 536.2 | 0 | 0 | 0.00441825 | 536.2 | 2026-05-10 11:53:35 | -0.00068819 | -0.1755 | -21.2977 | 0 | Close
1688 | 3 | 4 | CC DChg | 05:00:45 | 41:43:22 | -0.00022891 | 3 | 0.00114739 | 139.25 | 0 | 0 | 0.00114739 | 139.25 | 0.00442165 | 536.61 | 0 | 0 | 0.00442165 | 536.61 | 2026-05-10 11:53:53 | -0.00068673 | -0.1741 | -21.1302 | 0 | Close
1689 | 3 | 5 | Rest | 00:00:00 | 00:00:00 | 0 | 3.013 | 0 | 0 | 0 | 0 | 0 | 0 | 0 | 0 | 0 | 0 | 0 | 0 | 2026-05-10 11:53:53 | 0 | 0 | 0 | 0 | Close
1690 | 3 | 5 | Rest | 00:00:30 | 41:43:52 | 0 | 3.0918 | 0 | 0 | 0 | 0 | 0 | 0 | 0 | 0 | 0 | 0 | 0 | 0 | 2026-05-10 11:54:23 | 0 | 0 | 0 | 0 | Close
1691 | 3 | 5 | Rest | 00:01:00 | 41:44:22 | 0 | 3.1265 | 0 | 0 | 0 | 0 | 0 | 0 | 0 | 0 | 0 | 0 | 0 | 0 | 2026-05-10 11:54:53 | 0 | 0 | 0 | 0 | Close
1692 | 3 | 5 | Rest | 00:01:30 | 41:44:52 | 0 | 3.1517 | 0 | 0 | 0 | 0 | 0 | 0 | 0 | 0 | 0 | 0 | 0 | 0 | 2026-05-10 11:55:23 | 0 | 0 | 0 | 0 | Close
1693 | 3 | 5 | Rest | 00:02:00 | 41:45:22 | 0 | 3.172 | 0 | 0 | 0 | 0 | 0 | 0 | 0 | 0 | 0 | 0 | 0 | 0 | 2026-05-10 11:55:53 | 0 | 0 | 0 | 0 | Close
1694 | 3 | 5 | Rest | 00:02:30 | 41:45:52 | 0 | 3.1891 | 0 | 0 | 0 | 0 | 0 | 0 | 0 | 0 | 0 | 0 | 0 | 0 | 2026-05-10 11:56:23 | 0 | 0 | 0 | 0 | Close
1695 | 3 | 5 | Rest | 00:03:00 | 41:46:22 | 0 | 3.2041 | 0 | 0 | 0 | 0 | 0 | 0 | 0 | 0 | 0 | 0 | 0 | 0 | 2026-05-10 11:56:53 | 0 | 0 | 0 | 0 | Close
1696 | 3 | 5 | Rest | 00:03:30 | 41:46:52 | 0 | 3.2174 | 0 | 0 | 0 | 0 | 0 | 0 | 0 | 0 | 0 | 0 | 0 | 0 | 2026-05-10 11:57:23 | 0 | 0 | 0 | 0 | Close
1697 | 3 | 5 | Rest | 00:04:00 | 41:47:22 | 0 | 3.2294 | 0 | 0 | 0 | 0 | 0 | 0 | 0 | 0 | 0 | 0 | 0 | 0 | 2026-05-10 11:57:53 | 0 | 0 | 0 | 0 | Close
1698 | 3 | 5 | Rest | 00:04:30 | 41:47:52 | 0 | 3.2403 | 0 | 0 | 0 | 0 | 0 | 0 | 0 | 0 | 0 | 0 | 0 | 0 | 2026-05-10 11:58:23 | 0 | 0 | 0 | 0 | Close
1699 | 3 | 5 | Rest | 00:05:00 | 41:48:22 | 0 | 3.2503 | 0 | 0 | 0 | 0 | 0 | 0 | 0 | 0 | 0 | 0 | 0 | 0 | 2026-05-10 11:58:53 | 0 | 0 | 0 | 0 | Close
1700 | 4 | 2 | CCCV Chg | 00:00:00 | 00:00:00 | 0.00022858 | 3.2623 | 0 | 0 | 0 | 0 | 0 | 0 | 0 | 0 | 0 | 0 | 0 | 0 | 2026-05-10 11:58:53 | 0.0007457 | 0 | 0 | 0 | Close
1701 | 4 | 2 | CCCV Chg | 00:00:00 | 41:48:22 | 0.00022858 | 3.2623 | 1e-08 | 0 | 1e-08 | 0 | 0 | 0 | 2e-08 | 0 | 2e-08 | 0 | 0 | 0 | 2026-05-10 11:58:53 | 0.0007457 | 0 | 0 | 0 | Close
1702 | 4 | 2 | CCCV Chg | 00:00:00 | 41:48:23 | 0.00022888 | 3.2724 | 6e-08 | 0.01 | 6e-08 | 0.01 | 0 | 0 | 1.9e-07 | 0.02 | 1.9e-07 | 0.02 | 0 | 0 | 2026-05-10 11:58:53 | 0.00074899 | 0.005 | 0.6111 | 0 | Close
1703 | 4 | 2 | CCCV Chg | 00:00:02 | 41:48:25 | 0.0002289 | 3.2827 | 1.7e-07 | 0.02 | 1.7e-07 | 0.02 | 0 | 0 | 5.4e-07 | 0.07 | 5.4e-07 | 0.07 | 0 | 0 | 2026-05-10 11:58:55 | 0.00075141 | 0.0105 | 1.2736 | 0 | Close
1704 | 4 | 2 | CCCV Chg | 00:00:04 | 41:48:27 | 0.00022889 | 3.2927 | 3.1e-07 | 0.04 | 3.1e-07 | 0.04 | 0 | 0 | 1.02e-06 | 0.12 | 1.02e-06 | 0.12 | 0 | 0 | 2026-05-10 11:58:57 | 0.00075367 | 0.0146 | 1.7747 | 0 | Close
1705 | 4 | 2 | CCCV Chg | 00:00:07 | 41:48:30 | 0.00022889 | 3.3028 | 5e-07 | 0.06 | 5e-07 | 0.06 | 0 | 0 | 1.63e-06 | 0.2 | 1.63e-06 | 0.2 | 0 | 0 | 2026-05-10 11:59:00 | 0.00075598 | 0.0183 | 2.2156 | 0 | Close
1706 | 4 | 2 | CCCV Chg | 00:00:11 | 41:48:33 | 0.00022889 | 3.3129 | 7.1e-07 | 0.09 | 7.1e-07 | 0.09 | 0 | 0 | 2.35e-06 | 0.28 | 2.35e-06 | 0.28 | 0 | 0 | 2026-05-10 11:59:04 | 0.00075829 | 0.0214 | 2.5975 | 0 | Close
1707 | 4 | 2 | CCCV Chg | 00:00:15 | 41:48:37 | 0.0002289 | 3.3229 | 9.6e-07 | 0.12 | 9.6e-07 | 0.12 | 0 | 0 | 3.17e-06 | 0.38 | 3.17e-06 | 0.38 | 0 | 0 | 2026-05-10 11:59:08 | 0.00076061 | 0.0248 | 3.0093 | 0 | Close
1708 | 4 | 2 | CCCV Chg | 00:00:19 | 41:48:42 | 0.00022889 | 3.3329 | 1.24e-06 | 0.15 | 1.24e-06 | 0.15 | 0 | 0 | 4.1e-06 | 0.5 | 4.1e-06 | 0.5 | 0 | 0 | 2026-05-10 11:59:12 | 0.00076287 | 0.028 | 3.3952 | 0 | Close
1709 | 4 | 2 | CCCV Chg | 00:00:24 | 41:48:47 | 0.00022889 | 3.343 | 1.56e-06 | 0.19 | 1.56e-06 | 0.19 | 0 | 0 | 5.16e-06 | 0.63 | 5.16e-06 | 0.63 | 0 | 0 | 2026-05-10 11:59:17 | 0.00076518 | 0.0315 | 3.8199 | 0 | Close
1710 | 4 | 2 | CCCV Chg | 00:00:29 | 41:48:52 | 0.00022889 | 3.353 | 1.9e-06 | 0.23 | 1.9e-06 | 0.23 | 0 | 0 | 6.31e-06 | 0.77 | 6.31e-06 | 0.77 | 0 | 0 | 2026-05-10 11:59:22 | 0.00076747 | 0.0343 | 4.1667 | 0 | Close
1711 | 4 | 2 | CCCV Chg | 00:00:35 | 41:48:58 | 0.00022889 | 3.363 | 2.26e-06 | 0.27 | 2.26e-06 | 0.27 | 0 | 0 | 7.53e-06 | 0.91 | 7.53e-06 | 0.91 | 0 | 0 | 2026-05-10 11:59:28 | 0.00076976 | 0.0362 | 4.3983 | 0 | Close
1712 | 4 | 2 | CCCV Chg | 00:00:41 | 41:49:04 | 0.00022888 | 3.3731 | 2.66e-06 | 0.32 | 2.66e-06 | 0.32 | 0 | 0 | 8.88e-06 | 1.08 | 8.88e-06 | 1.08 | 0 | 0 | 2026-05-10 11:59:34 | 0.00077204 | 0.0397 | 4.8131 | 0 | Close
1713 | 4 | 2 | CCCV Chg | 00:00:48 | 41:49:11 | 0.00022889 | 3.3831 | 3.08e-06 | 0.37 | 3.08e-06 | 0.37 | 0 | 0 | 1.029e-05 | 1.25 | 1.029e-05 | 1.25 | 0 | 0 | 2026-05-10 11:59:41 | 0.00077436 | 0.042 | 5.0927 | 0 | Close
1714 | 4 | 2 | CCCV Chg | 00:00:55 | 41:49:18 | 0.00022889 | 3.3932 | 3.53e-06 | 0.43 | 3.53e-06 | 0.43 | 0 | 0 | 1.18e-05 | 1.43 | 1.18e-05 | 1.43 | 0 | 0 | 2026-05-10 11:59:48 | 0.00077667 | 0.0441 | 5.3479 | 0 | Close
1715 | 4 | 2 | CCCV Chg | 00:01:02 | 41:49:25 | 0.0002289 | 3.4033 | 4e-06 | 0.49 | 4e-06 | 0.49 | 0 | 0 | 1.34e-05 | 1.63 | 1.34e-05 | 1.63 | 0 | 0 | 2026-05-10 11:59:55 | 0.00077902 | 0.0466 | 5.6535 | 0 | Close
1716 | 4 | 2 | CCCV Chg | 00:01:10 | 41:49:33 | 0.0002289 | 3.4133 | 4.49e-06 | 0.54 | 4.49e-06 | 0.54 | 0 | 0 | 1.507e-05 | 1.83 | 1.507e-05 | 1.83 | 0 | 0 | 2026-05-10 12:00:03 | 0.0007813 | 0.049 | 5.9414 | 0 | Close
1717 | 4 | 2 | CCCV Chg | 00:01:18 | 41:49:41 | 0.00022889 | 3.4234 | 5.01e-06 | 0.61 | 5.01e-06 | 0.61 | 0 | 0 | 1.685e-05 | 2.05 | 1.685e-05 | 2.05 | 0 | 0 | 2026-05-10 12:00:11 | 0.00078358 | 0.0516 | 6.2647 | 0 | Close
1718 | 4 | 2 | CCCV Chg | 00:01:27 | 41:49:50 | 0.00022889 | 3.4334 | 5.56e-06 | 0.67 | 5.56e-06 | 0.67 | 0 | 0 | 1.873e-05 | 2.27 | 1.873e-05 | 2.27 | 0 | 0 | 2026-05-10 12:00:20 | 0.00078587 | 0.0547 | 6.636 | 0 | Close
1719 | 4 | 2 | CCCV Chg | 00:01:36 | 41:49:59 | 0.0002289 | 3.4434 | 6.14e-06 | 0.74 | 6.14e-06 | 0.74 | 0 | 0 | 2.072e-05 | 2.51 | 2.072e-05 | 2.51 | 0 | 0 | 2026-05-10 12:00:29 | 0.00078819 | 0.0579 | 7.0218 | 0 | Close
1720 | 4 | 2 | CCCV Chg | 00:01:40 | 41:50:02 | 0.00022889 | 3.4472 | 6.36e-06 | 0.77 | 6.36e-06 | 0.77 | 0 | 0 | 2.148e-05 | 2.61 | 2.148e-05 | 2.61 | 0 | 0 | 2026-05-10 12:00:33 | 0.00078903 | 0.0586 | 7.1071 | 0 | Close
1721 | 4 | 2 | CCCV Chg | 00:01:49 | 41:50:12 | 0.00022889 | 3.4573 | 6.98e-06 | 0.85 | 6.98e-06 | 0.85 | 0 | 0 | 2.363e-05 | 2.87 | 2.363e-05 | 2.87 | 0 | 0 | 2026-05-10 12:00:42 | 0.00079134 | 0.0617 | 7.4869 | 0 | Close
1722 | 4 | 2 | CCCV Chg | 00:02:00 | 41:50:23 | 0.00022889 | 3.4673 | 7.65e-06 | 0.93 | 7.65e-06 | 0.93 | 0 | 0 | 2.595e-05 | 3.15 | 2.595e-05 | 3.15 | 0 | 0 | 2026-05-10 12:00:53 | 0.00079363 | 0.0668 | 8.1017 | 0 | Close
1723 | 4 | 2 | CCCV Chg | 00:02:11 | 41:50:34 | 0.00022889 | 3.4773 | 8.35e-06 | 1.01 | 8.35e-06 | 1.01 | 0 | 0 | 2.84e-05 | 3.45 | 2.84e-05 | 3.45 | 0 | 0 | 2026-05-10 12:01:04 | 0.00079592 | 0.0706 | 8.5647 | 0 | Close
1724 | 4 | 2 | CCCV Chg | 00:02:23 | 41:50:46 | 0.00022888 | 3.4873 | 9.12e-06 | 1.11 | 9.12e-06 | 1.11 | 0 | 0 | 3.105e-05 | 3.77 | 3.105e-05 | 3.77 | 0 | 0 | 2026-05-10 12:01:16 | 0.00079817 | 0.0763 | 9.259 | 0 | Close
1725 | 4 | 2 | CCCV Chg | 00:02:36 | 41:50:58 | 0.00022887 | 3.4973 | 9.93e-06 | 1.21 | 9.93e-06 | 1.21 | 0 | 0 | 3.389e-05 | 4.11 | 3.389e-05 | 4.11 | 0 | 0 | 2026-05-10 12:01:29 | 0.00080043 | 0.0814 | 9.8765 | 0 | Close
1726 | 4 | 2 | CCCV Chg | 00:02:50 | 41:51:13 | 0.00022888 | 3.5073 | 1.083e-05 | 1.31 | 1.083e-05 | 1.31 | 0 | 0 | 3.706e-05 | 4.5 | 3.706e-05 | 4.5 | 0 | 0 | 2026-05-10 12:01:43 | 0.00080275 | 0.0903 | 10.9566 | 0 | Close
1727 | 4 | 2 | CCCV Chg | 00:03:06 | 41:51:28 | 0.00022889 | 3.5173 | 1.183e-05 | 1.44 | 1.183e-05 | 1.44 | 0 | 0 | 4.054e-05 | 4.92 | 4.054e-05 | 4.92 | 0 | 0 | 2026-05-10 12:01:59 | 0.00080507 | 0.0992 | 12.0366 | 0 | Close
1728 | 4 | 2 | CCCV Chg | 00:03:20 | 41:51:42 | 0.00022888 | 3.5254 | 1.272e-05 | 1.54 | 1.272e-05 | 1.54 | 0 | 0 | 4.367e-05 | 5.3 | 4.367e-05 | 5.3 | 0 | 0 | 2026-05-10 12:02:13 | 0.00080689 | 0.1099 | 13.3361 | 0 | Close
1729 | 4 | 2 | CCCV Chg | 00:03:39 | 41:52:01 | 0.00022889 | 3.5354 | 1.392e-05 | 1.69 | 1.392e-05 | 1.69 | 0 | 0 | 4.794e-05 | 5.82 | 4.794e-05 | 5.82 | 0 | 0 | 2026-05-10 12:02:32 | 0.00080922 | 0.1208 | 14.6603 | 0 | Close
1730 | 4 | 2 | CCCV Chg | 00:04:01 | 41:52:23 | 0.00022889 | 3.5454 | 1.532e-05 | 1.86 | 1.532e-05 | 1.86 | 0 | 0 | 5.289e-05 | 6.42 | 5.289e-05 | 6.42 | 0 | 0 | 2026-05-10 12:02:54 | 0.00081151 | 0.1399 | 16.9752 | 0 | Close
1731 | 4 | 2 | CCCV Chg | 00:04:26 | 41:52:49 | 0.00022889 | 3.5554 | 1.696e-05 | 2.06 | 1.696e-05 | 2.06 | 0 | 0 | 5.872e-05 | 7.13 | 5.872e-05 | 7.13 | 0 | 0 | 2026-05-10 12:03:19 | 0.0008138 | 0.164 | 19.907 | 0 | Close
1732 | 4 | 2 | CCCV Chg | 00:04:57 | 41:53:20 | 0.00022888 | 3.5654 | 1.891e-05 | 2.29 | 1.891e-05 | 2.29 | 0 | 0 | 6.564e-05 | 7.97 | 6.564e-05 | 7.97 | 0 | 0 | 2026-05-10 12:03:50 | 0.00081605 | 0.1946 | 23.6106 | 0 | Close
1733 | 4 | 2 | CCCV Chg | 00:05:00 | 41:53:22 | 0.00022889 | 3.566 | 1.907e-05 | 2.31 | 1.907e-05 | 2.31 | 0 | 0 | 6.623e-05 | 8.04 | 6.623e-05 | 8.04 | 0 | 0 | 2026-05-10 12:03:53 | 0.00081622 | 0.2755 | 33.435 | 0 | Close
1734 | 4 | 2 | CCCV Chg | 00:05:37 | 41:54:00 | 0.00022888 | 3.576 | 2.148e-05 | 2.61 | 2.148e-05 | 2.61 | 0 | 0 | 7.484e-05 | 9.08 | 7.484e-05 | 9.08 | 0 | 0 | 2026-05-10 12:04:30 | 0.00081847 | 0.241 | 29.2431 | 0 | Close
1735 | 4 | 2 | CCCV Chg | 00:06:26 | 41:54:49 | 0.0002289 | 3.586 | 2.458e-05 | 2.98 | 2.458e-05 | 2.98 | 0 | 0 | 8.593e-05 | 10.43 | 8.593e-05 | 10.43 | 0 | 0 | 2026-05-10 12:05:19 | 0.00082084 | 0.3096 | 37.5764 | 0 | Close
1736 | 4 | 2 | CCCV Chg | 00:06:40 | 41:55:02 | 0.00022888 | 3.5883 | 2.543e-05 | 3.09 | 2.543e-05 | 3.09 | 0 | 0 | 8.898e-05 | 10.8 | 8.898e-05 | 10.8 | 0 | 0 | 2026-05-10 12:05:33 | 0.00082129 | 0.3704 | 44.9529 | 0 | Close
1737 | 4 | 2 | CCCV Chg | 00:07:47 | 41:56:10 | 0.00022889 | 3.5983 | 2.972e-05 | 3.61 | 2.972e-05 | 3.61 | 0 | 0 | 0.0001044 | 12.67 | 0.0001044 | 12.67 | 0 | 0 | 2026-05-10 12:06:40 | 0.00082361 | 0.4292 | 52.084 | 0 | Close
1738 | 4 | 2 | CCCV Chg | 00:08:20 | 41:56:42 | 0.00022889 | 3.6022 | 3.179e-05 | 3.86 | 3.179e-05 | 3.86 | 0 | 0 | 0.00011184 | 13.57 | 0.00011184 | 13.57 | 0 | 0 | 2026-05-10 12:07:13 | 0.00082451 | 0.5298 | 64.3021 | 0 | Close
1739 | 4 | 2 | CCCV Chg | 00:10:00 | 41:58:22 | 0.00022889 | 3.6121 | 3.815e-05 | 4.63 | 3.815e-05 | 4.63 | 0 | 0 | 0.00013478 | 16.36 | 0.00013478 | 16.36 | 0 | 0 | 2026-05-10 12:08:53 | 0.00082677 | 0.6422 | 77.9414 | 0 | Close
1740 | 4 | 2 | CCCV Chg | 00:11:40 | 42:00:02 | 0.00022889 | 3.6198 | 4.451e-05 | 5.4 | 4.451e-05 | 5.4 | 0 | 0 | 0.00015777 | 19.15 | 0.00015777 | 19.15 | 0 | 0 | 2026-05-10 12:10:33 | 0.00082854 | 0.8257 | 100.2097 | 0 | Close
1741 | 4 | 2 | CCCV Chg | 00:13:20 | 42:01:42 | 0.00022889 | 3.6263 | 5.086e-05 | 6.17 | 5.086e-05 | 6.17 | 0 | 0 | 0.00018081 | 21.94 | 0.00018081 | 21.94 | 0 | 0 | 2026-05-10 12:12:13 | 0.00083002 | 0.9782 | 118.7107 | 0 | Close
1742 | 4 | 2 | CCCV Chg | 00:15:00 | 42:03:22 | 0.00022889 | 3.6319 | 5.722e-05 | 6.94 | 5.722e-05 | 6.94 | 0 | 0 | 0.00020388 | 24.74 | 0.00020388 | 24.74 | 0 | 0 | 2026-05-10 12:13:53 | 0.00083131 | 1.1354 | 137.7887 | 0 | Close
1743 | 4 | 2 | CCCV Chg | 00:16:40 | 42:05:02 | 0.0002289 | 3.6371 | 6.358e-05 | 7.72 | 6.358e-05 | 7.72 | 0 | 0 | 0.00022699 | 27.55 | 0.00022699 | 27.55 | 0 | 0 | 2026-05-10 12:15:33 | 0.00083253 | 1.2227 | 148.3886 | 0 | Close
1744 | 4 | 2 | CCCV Chg | 00:18:20 | 42:06:42 | 0.0002289 | 3.6421 | 6.994e-05 | 8.49 | 6.994e-05 | 8.49 | 0 | 0 | 0.00025013 | 30.36 | 0.00025013 | 30.36 | 0 | 0 | 2026-05-10 12:17:13 | 0.00083368 | 1.2716 | 154.3232 | 0 | Close
1745 | 4 | 2 | CCCV Chg | 00:20:00 | 42:08:22 | 0.00022888 | 3.6467 | 7.63e-05 | 9.26 | 7.63e-05 | 9.26 | 0 | 0 | 0.0002733 | 33.17 | 0.0002733 | 33.17 | 0 | 0 | 2026-05-10 12:18:53 | 0.00083466 | 1.3822 | 167.7418 | 0 | Close
1746 | 4 | 2 | CCCV Chg | 00:21:40 | 42:10:02 | 0.00022889 | 3.6511 | 8.265e-05 | 10.03 | 8.265e-05 | 10.03 | 0 | 0 | 0.0002965 | 35.98 | 0.0002965 | 35.98 | 0 | 0 | 2026-05-10 12:20:33 | 0.0008357 | 1.445 | 175.3661 | 0 | Close
1747 | 4 | 2 | CCCV Chg | 00:23:20 | 42:11:42 | 0.00022889 | 3.6553 | 8.901e-05 | 10.8 | 8.901e-05 | 10.8 | 0 | 0 | 0.00031973 | 38.8 | 0.00031973 | 38.8 | 0 | 0 | 2026-05-10 12:22:13 | 0.00083666 | 1.5138 | 183.7164 | 0 | Close
1748 | 4 | 2 | CCCV Chg | 00:25:00 | 42:13:22 | 0.00022889 | 3.6595 | 9.537e-05 | 11.57 | 9.537e-05 | 11.57 | 0 | 0 | 0.00034299 | 41.62 | 0.00034299 | 41.62 | 0 | 0 | 2026-05-10 12:23:53 | 0.00083762 | 1.5138 | 183.7173 | 0 | Close
1749 | 4 | 2 | CCCV Chg | 00:26:40 | 42:15:02 | 0.00022889 | 3.6636 | 0.00010173 | 12.35 | 0.00010173 | 12.35 | 0 | 0 | 0.00036627 | 44.45 | 0.00036627 | 44.45 | 0 | 0 | 2026-05-10 12:25:33 | 0.00083856 | 1.5507 | 188.1972 | 0 | Close
1750 | 4 | 2 | CCCV Chg | 00:28:20 | 42:16:42 | 0.0002289 | 3.6677 | 0.00010809 | 13.12 | 0.00010809 | 13.12 | 0 | 0 | 0.00038957 | 47.28 | 0.00038957 | 47.28 | 0 | 0 | 2026-05-10 12:27:13 | 0.00083954 | 1.5507 | 188.1959 | 0 | Close
1751 | 4 | 2 | CCCV Chg | 00:30:00 | 42:18:22 | 0.00022888 | 3.6717 | 0.00011445 | 13.89 | 0.00011445 | 13.89 | 0 | 0 | 0.00041291 | 50.11 | 0.00041291 | 50.11 | 0 | 0 | 2026-05-10 12:28:53 | 0.00084038 | 1.5895 | 192.9022 | 0 | Close
1752 | 4 | 2 | CCCV Chg | 00:31:40 | 42:20:02 | 0.00022889 | 3.6755 | 0.0001208 | 14.66 | 0.0001208 | 14.66 | 0 | 0 | 0.00043626 | 52.94 | 0.00043626 | 52.94 | 0 | 0 | 2026-05-10 12:30:33 | 0.00084129 | 1.6732 | 203.0549 | 0 | Close
1753 | 4 | 2 | CCCV Chg | 00:33:20 | 42:21:42 | 0.00022888 | 3.6793 | 0.00012716 | 15.43 | 0.00012716 | 15.43 | 0 | 0 | 0.00045964 | 55.78 | 0.00045964 | 55.78 | 0 | 0 | 2026-05-10 12:32:13 | 0.00084212 | 1.6732 | 203.0553 | 0 | Close
1754 | 4 | 2 | CCCV Chg | 00:35:00 | 42:23:22 | 0.00022889 | 3.683 | 0.00013352 | 16.2 | 0.00013352 | 16.2 | 0 | 0 | 0.00048305 | 58.62 | 0.00048305 | 58.62 | 0 | 0 | 2026-05-10 12:33:53 | 0.000843 | 1.7184 | 208.5433 | 0 | Close
1755 | 4 | 2 | CCCV Chg | 00:36:40 | 42:25:02 | 0.00022889 | 3.6867 | 0.00013988 | 16.98 | 0.00013988 | 16.98 | 0 | 0 | 0.00050648 | 61.47 | 0.00050648 | 61.47 | 0 | 0 | 2026-05-10 12:35:33 | 0.00084385 | 1.7184 | 208.5422 | 0 | Close
1756 | 4 | 2 | CCCV Chg | 00:38:20 | 42:26:42 | 0.00022889 | 3.6903 | 0.00014624 | 17.75 | 0.00014624 | 17.75 | 0 | 0 | 0.00052993 | 64.31 | 0.00052993 | 64.31 | 0 | 0 | 2026-05-10 12:37:13 | 0.00084467 | 1.7661 | 214.3335 | 0 | Close
1757 | 4 | 2 | CCCV Chg | 00:40:00 | 42:28:22 | 0.00022888 | 3.6939 | 0.00015259 | 18.52 | 0.00015259 | 18.52 | 0 | 0 | 0.0005534 | 67.16 | 0.0005534 | 67.16 | 0 | 0 | 2026-05-10 12:38:53 | 0.00084546 | 1.7661 | 214.335 | 0 | Close
1758 | 4 | 2 | CCCV Chg | 00:41:40 | 42:30:02 | 0.00022889 | 3.6975 | 0.00015895 | 19.29 | 0.00015895 | 19.29 | 0 | 0 | 0.0005769 | 70.01 | 0.0005769 | 70.01 | 0 | 0 | 2026-05-10 12:40:33 | 0.00084632 | 1.7661 | 214.3335 | 0 | Close
1759 | 4 | 2 | CCCV Chg | 00:43:20 | 42:31:42 | 0.0002289 | 3.701 | 0.00016531 | 20.06 | 0.00016531 | 20.06 | 0 | 0 | 0.00060042 | 72.87 | 0.00060042 | 72.87 | 0 | 0 | 2026-05-10 12:42:13 | 0.00084716 | 1.8166 | 220.4585 | 0 | Close
1760 | 4 | 2 | CCCV Chg | 00:45:00 | 42:33:22 | 0.00022889 | 3.7044 | 0.00017167 | 20.83 | 0.00017167 | 20.83 | 0 | 0 | 0.00062396 | 75.72 | 0.00062396 | 75.72 | 0 | 0 | 2026-05-10 12:43:53 | 0.0008479 | 1.87 | 226.9429 | 0 | Close
1761 | 4 | 2 | CCCV Chg | 00:46:40 | 42:35:02 | 0.00022889 | 3.7079 | 0.00017803 | 21.61 | 0.00017803 | 21.61 | 0 | 0 | 0.00064753 | 78.58 | 0.00064753 | 78.58 | 0 | 0 | 2026-05-10 12:45:33 | 0.0008487 | 1.8166 | 220.4592 | 0 | Close
1762 | 4 | 2 | CCCV Chg | 00:48:20 | 42:36:42 | 0.00022889 | 3.7113 | 0.00018438 | 22.38 | 0.00018438 | 22.38 | 0 | 0 | 0.00067111 | 81.45 | 0.00067111 | 81.45 | 0 | 0 | 2026-05-10 12:47:13 | 0.00084948 | 1.87 | 226.9437 | 0 | Close
1763 | 4 | 2 | CCCV Chg | 00:50:00 | 42:38:22 | 0.00022889 | 3.7146 | 0.00019074 | 23.15 | 0.00019074 | 23.15 | 0 | 0 | 0.00069472 | 84.31 | 0.00069472 | 84.31 | 0 | 0 | 2026-05-10 12:48:53 | 0.00085023 | 1.9267 | 233.8204 | 0 | Close
1764 | 4 | 2 | CCCV Chg | 00:51:40 | 42:40:02 | 0.0002289 | 3.7179 | 0.0001971 | 23.92 | 0.0001971 | 23.92 | 0 | 0 | 0.00071835 | 87.18 | 0.00071835 | 87.18 | 0 | 0 | 2026-05-10 12:50:33 | 0.00085103 | 1.9267 | 233.8212 | 0 | Close
1765 | 4 | 2 | CCCV Chg | 00:53:20 | 42:41:42 | 0.00022889 | 3.7212 | 0.00020346 | 24.69 | 0.00020346 | 24.69 | 0 | 0 | 0.000742 | 90.05 | 0.000742 | 90.05 | 0 | 0 | 2026-05-10 12:52:13 | 0.00085175 | 1.9267 | 233.8204 | 0 | Close
1766 | 4 | 2 | CCCV Chg | 00:55:00 | 42:43:22 | 0.00022889 | 3.7245 | 0.00020982 | 25.46 | 0.00020982 | 25.46 | 0 | 0 | 0.00076567 | 92.92 | 0.00076567 | 92.92 | 0 | 0 | 2026-05-10 12:53:53 | 0.0008525 | 1.9267 | 233.8204 | 0 | Close
1767 | 4 | 2 | CCCV Chg | 00:56:40 | 42:45:02 | 0.00022888 | 3.7277 | 0.00021617 | 26.23 | 0.00021617 | 26.23 | 0 | 0 | 0.00078936 | 95.8 | 0.00078936 | 95.8 | 0 | 0 | 2026-05-10 12:55:33 | 0.0008532 | 1.9869 | 241.1281 | 0 | Close
1768 | 4 | 2 | CCCV Chg | 00:58:20 | 42:46:42 | 0.00022889 | 3.7309 | 0.00022253 | 27.01 | 0.00022253 | 27.01 | 0 | 0 | 0.00081307 | 98.67 | 0.00081307 | 98.67 | 0 | 0 | 2026-05-10 12:57:13 | 0.00085397 | 1.9869 | 241.1281 | 0 | Close
1769 | 4 | 2 | CCCV Chg | 01:00:00 | 42:48:22 | 0.00022889 | 3.7341 | 0.00022889 | 27.78 | 0.00022889 | 27.78 | 0 | 0 | 0.0008368 | 101.55 | 0.0008368 | 101.55 | 0 | 0 | 2026-05-10 12:58:53 | 0.0008547 | 1.9869 | 241.1264 | 0 | Close
1770 | 4 | 2 | CCCV Chg | 01:01:40 | 42:50:02 | 0.00022889 | 3.7373 | 0.00023525 | 28.55 | 0.00023525 | 28.55 | 0 | 0 | 0.00086055 | 104.44 | 0.00086055 | 104.44 | 0 | 0 | 2026-05-10 13:00:33 | 0.00085543 | 1.9869 | 241.129 | 0 | Close
1771 | 4 | 2 | CCCV Chg | 01:03:20 | 42:51:42 | 0.00022889 | 3.7404 | 0.00024161 | 29.32 | 0.00024161 | 29.32 | 0 | 0 | 0.00088432 | 107.32 | 0.00088432 | 107.32 | 0 | 0 | 2026-05-10 13:02:13 | 0.00085614 | 2.051 | 248.9056 | 0 | Close
1772 | 4 | 2 | CCCV Chg | 01:05:00 | 42:53:22 | 0.00022889 | 3.7436 | 0.00024796 | 30.09 | 0.00024796 | 30.09 | 0 | 0 | 0.00090812 | 110.21 | 0.00090812 | 110.21 | 0 | 0 | 2026-05-10 13:03:53 | 0.00085687 | 1.9869 | 241.1281 | 0 | Close
1773 | 4 | 2 | CCCV Chg | 01:06:40 | 42:55:02 | 0.00022889 | 3.7467 | 0.00025432 | 30.86 | 0.00025432 | 30.86 | 0 | 0 | 0.00093193 | 113.1 | 0.00093193 | 113.1 | 0 | 0 | 2026-05-10 13:05:33 | 0.00085758 | 2.051 | 248.9039 | 0 | Close
1774 | 4 | 2 | CCCV Chg | 01:08:20 | 42:56:42 | 0.00022888 | 3.7497 | 0.00026068 | 31.64 | 0.00026068 | 31.64 | 0 | 0 | 0.00095576 | 115.99 | 0.00095576 | 115.99 | 0 | 0 | 2026-05-10 13:07:13 | 0.00085823 | 2.1194 | 257.2033 | 0 | Close
1775 | 4 | 2 | CCCV Chg | 01:10:00 | 42:58:22 | 0.00022889 | 3.7529 | 0.00026704 | 32.41 | 0.00026704 | 32.41 | 0 | 0 | 0.00097961 | 118.88 | 0.00097961 | 118.88 | 0 | 0 | 2026-05-10 13:08:53 | 0.000859 | 1.9869 | 241.1264 | 0 | Close
1776 | 4 | 2 | CCCV Chg | 01:11:40 | 43:00:02 | 0.00022888 | 3.756 | 0.0002734 | 33.18 | 0.0002734 | 33.18 | 0 | 0 | 0.00100348 | 121.78 | 0.00100348 | 121.78 | 0 | 0 | 2026-05-10 13:10:33 | 0.00085967 | 2.051 | 248.9039 | 0 | Close
1777 | 4 | 2 | CCCV Chg | 01:13:20 | 43:01:42 | 0.00022889 | 3.7591 | 0.00027975 | 33.95 | 0.00027975 | 33.95 | 0 | 0 | 0.00102737 | 124.68 | 0.00102737 | 124.68 | 0 | 0 | 2026-05-10 13:12:13 | 0.00086042 | 2.051 | 248.9047 | 0 | Close
1778 | 4 | 2 | CCCV Chg | 01:15:00 | 43:03:22 | 0.00022889 | 3.7622 | 0.00028611 | 34.72 | 0.00028611 | 34.72 | 0 | 0 | 0.00105128 | 127.58 | 0.00105128 | 127.58 | 0 | 0 | 2026-05-10 13:13:53 | 0.00086113 | 2.051 | 248.9039 | 0 | Close
1779 | 4 | 2 | CCCV Chg | 01:16:40 | 43:05:02 | 0.00022888 | 3.7652 | 0.00029247 | 35.49 | 0.00029247 | 35.49 | 0 | 0 | 0.00107521 | 130.49 | 0.00107521 | 130.49 | 0 | 0 | 2026-05-10 13:15:33 | 0.00086178 | 2.1193 | 257.2006 | 0 | Close
1780 | 4 | 2 | CCCV Chg | 01:18:20 | 43:06:42 | 0.00022889 | 3.7683 | 0.00029883 | 36.27 | 0.00029883 | 36.27 | 0 | 0 | 0.00109916 | 133.39 | 0.00109916 | 133.39 | 0 | 0 | 2026-05-10 13:17:13 | 0.00086253 | 2.051 | 248.9039 | 0 | Close
1781 | 4 | 2 | CCCV Chg | 01:20:00 | 43:08:22 | 0.00022888 | 3.7712 | 0.00030519 | 37.04 | 0.00030519 | 37.04 | 0 | 0 | 0.00112313 | 136.3 | 0.00112313 | 136.3 | 0 | 0 | 2026-05-10 13:18:53 | 0.00086315 | 2.1924 | 266.0696 | 0 | Close
1782 | 4 | 2 | CCCV Chg | 01:21:40 | 43:10:02 | 0.00022888 | 3.7742 | 0.00031154 | 37.81 | 0.00031154 | 37.81 | 0 | 0 | 0.00114711 | 139.21 | 0.00114711 | 139.21 | 0 | 0 | 2026-05-10 13:20:33 | 0.00086384 | 2.1193 | 257.1988 | 0 | Close
1783 | 4 | 2 | CCCV Chg | 01:23:20 | 43:11:42 | 0.00022889 | 3.7773 | 0.0003179 | 38.58 | 0.0003179 | 38.58 | 0 | 0 | 0.00117112 | 142.13 | 0.00117112 | 142.13 | 0 | 0 | 2026-05-10 13:22:13 | 0.00086459 | 2.051 | 248.9091 | 0 | Close
1784 | 4 | 2 | CCCV Chg | 01:25:00 | 43:13:22 | 0.00022888 | 3.7804 | 0.00032426 | 39.35 | 0.00032426 | 39.35 | 0 | 0 | 0.00119515 | 145.04 | 0.00119515 | 145.04 | 0 | 0 | 2026-05-10 13:23:53 | 0.00086526 | 2.051 | 248.9117 | 0 | Close
1785 | 4 | 2 | CCCV Chg | 01:26:40 | 43:15:02 | 0.0002289 | 3.7834 | 0.00033062 | 40.12 | 0.00033062 | 40.12 | 0 | 0 | 0.00121919 | 147.96 | 0.00121919 | 147.96 | 0 | 0 | 2026-05-10 13:25:33 | 0.00086602 | 2.1194 | 257.2105 | 0 | Close
1786 | 4 | 2 | CCCV Chg | 01:28:20 | 43:16:42 | 0.00022888 | 3.7865 | 0.00033698 | 40.9 | 0.00033698 | 40.9 | 0 | 0 | 0.00124326 | 150.88 | 0.00124326 | 150.88 | 0 | 0 | 2026-05-10 13:27:13 | 0.00086665 | 2.051 | 248.9039 | 0 | Close
1787 | 4 | 2 | CCCV Chg | 01:30:00 | 43:18:22 | 0.00022889 | 3.7896 | 0.00034333 | 41.67 | 0.00034333 | 41.67 | 0 | 0 | 0.00126734 | 153.8 | 0.00126734 | 153.8 | 0 | 0 | 2026-05-10 13:28:53 | 0.0008674 | 2.0509 | 248.8986 | 0 | Close
1788 | 4 | 2 | CCCV Chg | 01:31:40 | 43:20:02 | 0.00022888 | 3.7926 | 0.00034969 | 42.44 | 0.00034969 | 42.44 | 0 | 0 | 0.00129145 | 156.73 | 0.00129145 | 156.73 | 0 | 0 | 2026-05-10 13:30:33 | 0.00086805 | 2.1193 | 257.1962 | 0 | Close
1789 | 4 | 2 | CCCV Chg | 01:33:20 | 43:21:42 | 0.00022888 | 3.7958 | 0.00035605 | 43.21 | 0.00035605 | 43.21 | 0 | 0 | 0.00131557 | 159.66 | 0.00131557 | 159.66 | 0 | 0 | 2026-05-10 13:32:13 | 0.00086878 | 1.9868 | 241.1206 | 0 | Close
1790 | 4 | 2 | CCCV Chg | 01:35:00 | 43:23:22 | 0.00022889 | 3.799 | 0.00036241 | 43.98 | 0.00036241 | 43.98 | 0 | 0 | 0.00133971 | 162.59 | 0.00133971 | 162.59 | 0 | 0 | 2026-05-10 13:33:53 | 0.00086955 | 1.9868 | 241.1189 | 0 | Close
1791 | 4 | 2 | CCCV Chg | 01:36:40 | 43:25:02 | 0.00022888 | 3.8022 | 0.00036877 | 44.75 | 0.00036877 | 44.75 | 0 | 0 | 0.00136388 | 165.52 | 0.00136388 | 165.52 | 0 | 0 | 2026-05-10 13:35:33 | 0.00087025 | 1.9868 | 241.1189 | 0 | Close
1792 | 4 | 2 | CCCV Chg | 01:38:20 | 43:26:42 | 0.00022888 | 3.8054 | 0.00037512 | 45.52 | 0.00037512 | 45.52 | 0 | 0 | 0.00138806 | 168.45 | 0.00138806 | 168.45 | 0 | 0 | 2026-05-10 13:37:13 | 0.00087098 | 1.9868 | 241.1197 | 0 | Close
1793 | 4 | 2 | CCCV Chg | 01:40:00 | 43:28:22 | 0.00022887 | 3.8087 | 0.00038148 | 46.3 | 0.00038148 | 46.3 | 0 | 0 | 0.00141227 | 171.39 | 0.00141227 | 171.39 | 0 | 0 | 2026-05-10 13:38:53 | 0.0008717 | 1.9266 | 233.8106 | 0 | Close
1794 | 4 | 2 | CCCV Chg | 01:41:40 | 43:30:02 | 0.00022888 | 3.812 | 0.00038784 | 47.07 | 0.00038784 | 47.07 | 0 | 0 | 0.00143649 | 174.33 | 0.00143649 | 174.33 | 0 | 0 | 2026-05-10 13:40:33 | 0.00087249 | 1.9266 | 233.8122 | 0 | Close
1795 | 4 | 2 | CCCV Chg | 01:43:20 | 43:31:42 | 0.00022887 | 3.8155 | 0.0003942 | 47.84 | 0.0003942 | 47.84 | 0 | 0 | 0.00146074 | 177.27 | 0.00146074 | 177.27 | 0 | 0 | 2026-05-10 13:42:13 | 0.00087325 | 1.8165 | 220.4515 | 0 | Close
1796 | 4 | 2 | CCCV Chg | 01:45:00 | 43:33:22 | 0.00022888 | 3.8188 | 0.00040056 | 48.61 | 0.00040056 | 48.61 | 0 | 0 | 0.00148501 | 180.22 | 0.00148501 | 180.22 | 0 | 0 | 2026-05-10 13:43:53 | 0.00087405 | 1.9266 | 233.8106 | 0 | Close
1797 | 4 | 2 | CCCV Chg | 01:46:40 | 43:35:02 | 0.00022888 | 3.8222 | 0.00040691 | 49.38 | 0.00040691 | 49.38 | 0 | 0 | 0.0015093 | 183.17 | 0.0015093 | 183.17 | 0 | 0 | 2026-05-10 13:45:33 | 0.00087483 | 1.87 | 226.937 | 0 | Close
1798 | 4 | 2 | CCCV Chg | 01:48:20 | 43:36:42 | 0.00022889 | 3.8256 | 0.00041327 | 50.15 | 0.00041327 | 50.15 | 0 | 0 | 0.00153361 | 186.12 | 0.00153361 | 186.12 | 0 | 0 | 2026-05-10 13:47:13 | 0.00087564 | 1.87 | 226.937 | 0 | Close
1799 | 4 | 2 | CCCV Chg | 01:50:00 | 43:38:22 | 0.00022888 | 3.8291 | 0.00041963 | 50.93 | 0.00041963 | 50.93 | 0 | 0 | 0.00155794 | 189.07 | 0.00155794 | 189.07 | 0 | 0 | 2026-05-10 13:48:53 | 0.0008764 | 1.8165 | 220.45 | 0 | Close
1800 | 4 | 2 | CCCV Chg | 01:51:40 | 43:40:02 | 0.00022889 | 3.8327 | 0.00042599 | 51.7 | 0.00042599 | 51.7 | 0 | 0 | 0.0015823 | 192.03 | 0.0015823 | 192.03 | 0 | 0 | 2026-05-10 13:50:33 | 0.00087727 | 1.7661 | 214.3309 | 0 | Close
1801 | 4 | 2 | CCCV Chg | 01:53:20 | 43:41:42 | 0.00022888 | 3.8362 | 0.00043234 | 52.47 | 0.00043234 | 52.47 | 0 | 0 | 0.00160668 | 194.99 | 0.00160668 | 194.99 | 0 | 0 | 2026-05-10 13:52:13 | 0.00087803 | 1.8165 | 220.4515 | 0 | Close
1802 | 4 | 2 | CCCV Chg | 01:55:00 | 43:43:22 | 0.00022889 | 3.8399 | 0.0004387 | 53.24 | 0.0004387 | 53.24 | 0 | 0 | 0.00163108 | 197.95 | 0.00163108 | 197.95 | 0 | 0 | 2026-05-10 13:53:53 | 0.00087891 | 1.7184 | 208.5396 | 0 | Close
1803 | 4 | 2 | CCCV Chg | 01:56:40 | 43:45:02 | 0.00022888 | 3.8436 | 0.00044506 | 54.01 | 0.00044506 | 54.01 | 0 | 0 | 0.00165551 | 200.91 | 0.00165551 | 200.91 | 0 | 0 | 2026-05-10 13:55:33 | 0.00087972 | 1.7183 | 208.5352 | 0 | Close
1804 | 4 | 2 | CCCV Chg | 01:58:20 | 43:46:42 | 0.00022887 | 3.8473 | 0.00045142 | 54.78 | 0.00045142 | 54.78 | 0 | 0 | 0.00167996 | 203.88 | 0.00167996 | 203.88 | 0 | 0 | 2026-05-10 13:57:13 | 0.00088053 | 1.7184 | 208.5381 | 0 | Close
1805 | 4 | 2 | CCCV Chg | 02:00:00 | 43:48:22 | 0.00022888 | 3.8511 | 0.00045778 | 55.56 | 0.00045778 | 55.56 | 0 | 0 | 0.00170443 | 206.85 | 0.00170443 | 206.85 | 0 | 0 | 2026-05-10 13:58:53 | 0.00088144 | 1.6731 | 203.0489 | 0 | Close
1806 | 4 | 2 | CCCV Chg | 02:01:40 | 43:50:02 | 0.00022889 | 3.855 | 0.00046413 | 56.33 | 0.00046413 | 56.33 | 0 | 0 | 0.00172893 | 209.82 | 0.00172893 | 209.82 | 0 | 0 | 2026-05-10 14:00:33 | 0.00088237 | 1.6302 | 197.8425 | 0 | Close
1807 | 4 | 2 | CCCV Chg | 02:03:20 | 43:51:42 | 0.00022888 | 3.8588 | 0.00047049 | 57.1 | 0.00047049 | 57.1 | 0 | 0 | 0.00175345 | 212.8 | 0.00175345 | 212.8 | 0 | 0 | 2026-05-10 14:02:13 | 0.0008832 | 1.6731 | 203.0503 | 0 | Close
1808 | 4 | 2 | CCCV Chg | 02:05:00 | 43:53:22 | 0.00022889 | 3.8628 | 0.00047685 | 57.87 | 0.00047685 | 57.87 | 0 | 0 | 0.00177799 | 215.78 | 0.00177799 | 215.78 | 0 | 0 | 2026-05-10 14:03:53 | 0.00088416 | 1.5895 | 192.8978 | 0 | Close
1809 | 4 | 2 | CCCV Chg | 02:06:40 | 43:55:02 | 0.00022888 | 3.8668 | 0.00048321 | 58.64 | 0.00048321 | 58.64 | 0 | 0 | 0.00180257 | 218.76 | 0.00180257 | 218.76 | 0 | 0 | 2026-05-10 14:05:33 | 0.00088503 | 1.5895 | 192.8978 | 0 | Close
1810 | 4 | 2 | CCCV Chg | 02:08:20 | 43:56:42 | 0.00022889 | 3.8707 | 0.00048957 | 59.41 | 0.00048957 | 59.41 | 0 | 0 | 0.00182716 | 221.74 | 0.00182716 | 221.74 | 0 | 0 | 2026-05-10 14:07:13 | 0.00088596 | 1.6302 | 197.8439 | 0 | Close
1811 | 4 | 2 | CCCV Chg | 02:10:00 | 43:58:22 | 0.00022889 | 3.8748 | 0.00049592 | 60.18 | 0.00049592 | 60.18 | 0 | 0 | 0.00185179 | 224.73 | 0.00185179 | 224.73 | 0 | 0 | 2026-05-10 14:08:53 | 0.0008869 | 1.5507 | 188.1903 | 0 | Close
1812 | 4 | 2 | CCCV Chg | 02:11:40 | 44:00:02 | 0.00022889 | 3.8789 | 0.00050228 | 60.96 | 0.00050228 | 60.96 | 0 | 0 | 0.00187643 | 227.72 | 0.00187643 | 227.72 | 0 | 0 | 2026-05-10 14:10:33 | 0.00088784 | 1.5507 | 188.1956 | 0 | Close
1813 | 4 | 2 | CCCV Chg | 02:13:20 | 44:01:42 | 0.00022888 | 3.8831 | 0.00050864 | 61.73 | 0.00050864 | 61.73 | 0 | 0 | 0.00190111 | 230.72 | 0.00190111 | 230.72 | 0 | 0 | 2026-05-10 14:12:13 | 0.00088876 | 1.5138 | 183.7122 | 0 | Close
1814 | 4 | 2 | CCCV Chg | 02:15:00 | 44:03:22 | 0.00022888 | 3.8872 | 0.000515 | 62.5 | 0.000515 | 62.5 | 0 | 0 | 0.00192581 | 233.71 | 0.00192581 | 233.71 | 0 | 0 | 2026-05-10 14:13:53 | 0.0008897 | 1.5507 | 188.193 | 0 | Close
1815 | 4 | 2 | CCCV Chg | 02:16:40 | 44:05:02 | 0.00022888 | 3.8915 | 0.00052135 | 63.27 | 0.00052135 | 63.27 | 0 | 0 | 0.00195054 | 236.72 | 0.00195054 | 236.72 | 0 | 0 | 2026-05-10 14:15:33 | 0.00089069 | 1.4786 | 179.4385 | 0 | Close
1816 | 4 | 2 | CCCV Chg | 02:18:20 | 44:06:42 | 0.00022889 | 3.8957 | 0.00052771 | 64.04 | 0.00052771 | 64.04 | 0 | 0 | 0.00197529 | 239.72 | 0.00197529 | 239.72 | 0 | 0 | 2026-05-10 14:17:13 | 0.00089169 | 1.5138 | 183.7109 | 0 | Close
1817 | 4 | 2 | CCCV Chg | 02:20:00 | 44:08:22 | 0.00022888 | 3.9 | 0.00053407 | 64.81 | 0.00053407 | 64.81 | 0 | 0 | 0.00200008 | 242.73 | 0.00200008 | 242.73 | 0 | 0 | 2026-05-10 14:18:53 | 0.00089263 | 1.4786 | 179.4385 | 0 | Close
1818 | 4 | 2 | CCCV Chg | 02:21:40 | 44:10:02 | 0.00022889 | 3.9042 | 0.00054043 | 65.59 | 0.00054043 | 65.59 | 0 | 0 | 0.00202489 | 245.74 | 0.00202489 | 245.74 | 0 | 0 | 2026-05-10 14:20:33 | 0.00089363 | 1.5138 | 183.7122 | 0 | Close
1819 | 4 | 2 | CCCV Chg | 02:23:20 | 44:11:42 | 0.00022888 | 3.9084 | 0.00054679 | 66.36 | 0.00054679 | 66.36 | 0 | 0 | 0.00204972 | 248.75 | 0.00204972 | 248.75 | 0 | 0 | 2026-05-10 14:22:13 | 0.00089455 | 1.5138 | 183.7109 | 0 | Close
1820 | 4 | 2 | CCCV Chg | 02:25:00 | 44:13:22 | 0.00022888 | 3.9125 | 0.00055314 | 67.13 | 0.00055314 | 67.13 | 0 | 0 | 0.00207458 | 251.77 | 0.00207458 | 251.77 | 0 | 0 | 2026-05-10 14:23:53 | 0.00089549 | 1.5507 | 188.1943 | 0 | Close
1821 | 4 | 2 | CCCV Chg | 02:26:40 | 44:15:02 | 0.00022888 | 3.9164 | 0.0005595 | 67.9 | 0.0005595 | 67.9 | 0 | 0 | 0.00209947 | 254.79 | 0.00209947 | 254.79 | 0 | 0 | 2026-05-10 14:25:33 | 0.00089639 | 1.6302 | 197.8439 | 0 | Close
1822 | 4 | 2 | CCCV Chg | 02:28:20 | 44:16:42 | 0.00022888 | 3.9202 | 0.00056586 | 68.67 | 0.00056586 | 68.67 | 0 | 0 | 0.00212438 | 257.81 | 0.00212438 | 257.81 | 0 | 0 | 2026-05-10 14:27:13 | 0.00089726 | 1.6731 | 203.0517 | 0 | Close
1823 | 4 | 2 | CCCV Chg | 02:30:00 | 44:18:22 | 0.0002289 | 3.9236 | 0.00057222 | 69.44 | 0.00057222 | 69.44 | 0 | 0 | 0.00214932 | 260.84 | 0.00214932 | 260.84 | 0 | 0 | 2026-05-10 14:28:53 | 0.00089811 | 1.87 | 226.9402 | 0 | Close
1824 | 4 | 2 | CCCV Chg | 02:31:40 | 44:20:02 | 0.00022889 | 3.9267 | 0.00057858 | 70.22 | 0.00057858 | 70.22 | 0 | 0 | 0.00217428 | 263.87 | 0.00217428 | 263.87 | 0 | 0 | 2026-05-10 14:30:33 | 0.00089878 | 2.051 | 248.9056 | 0 | Close
1825 | 4 | 2 | CCCV Chg | 02:33:20 | 44:21:42 | 0.00022888 | 3.93 | 0.00058493 | 70.99 | 0.00058493 | 70.99 | 0 | 0 | 0.00219925 | 266.9 | 0.00219925 | 266.9 | 0 | 0 | 2026-05-10 14:32:13 | 0.0008995 | 1.9267 | 233.8188 | 0 | Close
1826 | 4 | 2 | CCCV Chg | 02:35:00 | 44:23:22 | 0.00022889 | 3.9334 | 0.00059129 | 71.76 | 0.00059129 | 71.76 | 0 | 0 | 0.00222425 | 269.93 | 0.00222425 | 269.93 | 0 | 0 | 2026-05-10 14:33:53 | 0.00090032 | 1.87 | 226.9433 | 0 | Close
1827 | 4 | 2 | CCCV Chg | 02:36:40 | 44:25:02 | 0.00022889 | 3.937 | 0.00059765 | 72.53 | 0.00059765 | 72.53 | 0 | 0 | 0.00224927 | 272.97 | 0.00224927 | 272.97 | 0 | 0 | 2026-05-10 14:35:33 | 0.00090114 | 1.7661 | 214.3309 | 0 | Close
1828 | 4 | 2 | CCCV Chg | 02:38:20 | 44:26:42 | 0.00022889 | 3.941 | 0.00060401 | 73.3 | 0.00060401 | 73.3 | 0 | 0 | 0.00227431 | 276.01 | 0.00227431 | 276.01 | 0 | 0 | 2026-05-10 14:37:13 | 0.00090206 | 1.5895 | 192.8951 | 0 | Close
1829 | 4 | 2 | CCCV Chg | 02:40:00 | 44:28:22 | 0.00022888 | 3.9452 | 0.00061037 | 74.07 | 0.00061037 | 74.07 | 0 | 0 | 0.00229938 | 279.05 | 0.00229938 | 279.05 | 0 | 0 | 2026-05-10 14:38:53 | 0.00090298 | 1.5138 | 183.7096 | 0 | Close
1830 | 4 | 2 | CCCV Chg | 02:41:40 | 44:30:02 | 0.00022889 | 3.9496 | 0.00061672 | 74.85 | 0.00061672 | 74.85 | 0 | 0 | 0.00232448 | 282.1 | 0.00232448 | 282.1 | 0 | 0 | 2026-05-10 14:40:33 | 0.00090402 | 1.445 | 175.3616 | 0 | Close
1831 | 4 | 2 | CCCV Chg | 02:43:20 | 44:31:42 | 0.00022888 | 3.9542 | 0.00062308 | 75.62 | 0.00062308 | 75.62 | 0 | 0 | 0.0023496 | 285.15 | 0.0023496 | 285.15 | 0 | 0 | 2026-05-10 14:42:13 | 0.00090504 | 1.3821 | 167.7349 | 0 | Close
1832 | 4 | 2 | CCCV Chg | 02:45:00 | 44:33:22 | 0.00022889 | 3.959 | 0.00062944 | 76.39 | 0.00062944 | 76.39 | 0 | 0 | 0.00237476 | 288.2 | 0.00237476 | 288.2 | 0 | 0 | 2026-05-10 14:43:53 | 0.00090618 | 1.3245 | 160.7459 | 0 | Close
1833 | 4 | 2 | CCCV Chg | 02:46:40 | 44:35:02 | 0.00022889 | 3.9639 | 0.0006358 | 77.16 | 0.0006358 | 77.16 | 0 | 0 | 0.00239995 | 291.26 | 0.00239995 | 291.26 | 0 | 0 | 2026-05-10 14:45:33 | 0.0009073 | 1.2975 | 157.4654 | 0 | Close
1834 | 4 | 2 | CCCV Chg | 02:48:20 | 44:36:42 | 0.00022887 | 3.9689 | 0.00064216 | 77.93 | 0.00064216 | 77.93 | 0 | 0 | 0.00242516 | 294.32 | 0.00242516 | 294.32 | 0 | 0 | 2026-05-10 14:47:13 | 0.00090836 | 1.2716 | 154.3161 | 0 | Close
1835 | 4 | 2 | CCCV Chg | 02:50:00 | 44:38:22 | 0.00022889 | 3.974 | 0.00064851 | 78.7 | 0.00064851 | 78.7 | 0 | 0 | 0.00245041 | 297.38 | 0.00245041 | 297.38 | 0 | 0 | 2026-05-10 14:48:53 | 0.00090961 | 1.2466 | 151.2913 | 0 | Close
1836 | 4 | 2 | CCCV Chg | 02:51:40 | 44:40:02 | 0.00022888 | 3.9792 | 0.00065487 | 79.47 | 0.00065487 | 79.47 | 0 | 0 | 0.0024757 | 300.45 | 0.0024757 | 300.45 | 0 | 0 | 2026-05-10 14:50:33 | 0.00091076 | 1.2227 | 148.3808 | 0 | Close
1837 | 4 | 2 | CCCV Chg | 02:53:20 | 44:41:42 | 0.00022888 | 3.9845 | 0.00066123 | 80.25 | 0.00066123 | 80.25 | 0 | 0 | 0.00250101 | 303.52 | 0.00250101 | 303.52 | 0 | 0 | 2026-05-10 14:52:13 | 0.00091197 | 1.1996 | 145.5812 | 0 | Close
1838 | 4 | 2 | CCCV Chg | 02:55:00 | 44:43:22 | 0.00022888 | 3.9898 | 0.00066759 | 81.02 | 0.00066759 | 81.02 | 0 | 0 | 0.00252636 | 306.6 | 0.00252636 | 306.6 | 0 | 0 | 2026-05-10 14:53:53 | 0.00091319 | 1.1996 | 145.5812 | 0 | Close
1839 | 4 | 2 | CCCV Chg | 02:56:40 | 44:45:02 | 0.00022888 | 3.9953 | 0.00067394 | 81.79 | 0.00067394 | 81.79 | 0 | 0 | 0.00255175 | 309.68 | 0.00255175 | 309.68 | 0 | 0 | 2026-05-10 14:55:33 | 0.00091444 | 1.156 | 140.2873 | 0 | Close
1840 | 4 | 2 | CCCV Chg | 02:58:20 | 44:46:42 | 0.00022887 | 4.0006 | 0.0006803 | 82.56 | 0.0006803 | 82.56 | 0 | 0 | 0.00257716 | 312.76 | 0.00257716 | 312.76 | 0 | 0 | 2026-05-10 14:57:13 | 0.00091562 | 1.1995 | 145.5741 | 0 | Close
1841 | 4 | 2 | CCCV Chg | 03:00:00 | 44:48:22 | 0.00022888 | 4.0061 | 0.00068666 | 83.33 | 0.00068666 | 83.33 | 0 | 0 | 0.00260261 | 315.85 | 0.00260261 | 315.85 | 0 | 0 | 2026-05-10 14:58:53 | 0.00091692 | 1.1559 | 140.2795 | 0 | Close
1842 | 4 | 2 | CCCV Chg | 03:01:40 | 44:50:02 | 0.00022887 | 4.0116 | 0.00069302 | 84.1 | 0.00069302 | 84.1 | 0 | 0 | 0.0026281 | 318.94 | 0.0026281 | 318.94 | 0 | 0 | 2026-05-10 15:00:33 | 0.00091813 | 1.1559 | 140.2805 | 0 | Close
1843 | 4 | 2 | CCCV Chg | 03:03:20 | 44:51:42 | 0.00022888 | 4.0172 | 0.00069937 | 84.88 | 0.00069937 | 84.88 | 0 | 0 | 0.00265362 | 322.04 | 0.00265362 | 322.04 | 0 | 0 | 2026-05-10 15:02:13 | 0.00091946 | 1.1353 | 137.7822 | 0 | Close
1844 | 4 | 2 | CCCV Chg | 03:05:00 | 44:53:22 | 0.00022888 | 4.0228 | 0.00070573 | 85.65 | 0.00070573 | 85.65 | 0 | 0 | 0.00267918 | 325.14 | 0.00267918 | 325.14 | 0 | 0 | 2026-05-10 15:03:53 | 0.00092074 | 1.1353 | 137.7832 | 0 | Close
1845 | 4 | 2 | CCCV Chg | 03:06:40 | 44:55:02 | 0.00022889 | 4.0284 | 0.00071209 | 86.42 | 0.00071209 | 86.42 | 0 | 0 | 0.00270478 | 328.25 | 0.00270478 | 328.25 | 0 | 0 | 2026-05-10 15:05:33 | 0.00092206 | 1.1353 | 137.7832 | 0 | Close
1846 | 4 | 2 | CCCV Chg | 03:08:20 | 44:56:42 | 0.00022889 | 4.0341 | 0.00071845 | 87.19 | 0.00071845 | 87.19 | 0 | 0 | 0.00273041 | 331.36 | 0.00273041 | 331.36 | 0 | 0 | 2026-05-10 15:07:13 | 0.00092337 | 1.1154 | 135.3659 | 0 | Close
1847 | 4 | 2 | CCCV Chg | 03:10:00 | 44:58:22 | 0.00022888 | 4.0399 | 0.00072481 | 87.96 | 0.00072481 | 87.96 | 0 | 0 | 0.00275607 | 334.47 | 0.00275607 | 334.47 | 0 | 0 | 2026-05-10 15:08:53 | 0.00092465 | 1.0962 | 133.0311 | 0 | Close
1848 | 4 | 2 | CCCV Chg | 03:11:40 | 45:00:02 | 0.00022888 | 4.0457 | 0.00073116 | 88.73 | 0.00073116 | 88.73 | 0 | 0 | 0.00278178 | 337.59 | 0.00278178 | 337.59 | 0 | 0 | 2026-05-10 15:10:33 | 0.00092598 | 1.0962 | 133.032 | 0 | Close
1849 | 4 | 2 | CCCV Chg | 03:13:20 | 45:01:42 | 0.00022887 | 4.0515 | 0.00073752 | 89.51 | 0.00073752 | 89.51 | 0 | 0 | 0.00280752 | 340.72 | 0.00280752 | 340.72 | 0 | 0 | 2026-05-10 15:12:13 | 0.00092727 | 1.0962 | 133.0311 | 0 | Close
1850 | 4 | 2 | CCCV Chg | 03:15:00 | 45:03:22 | 0.00022889 | 4.0574 | 0.00074388 | 90.28 | 0.00074388 | 90.28 | 0 | 0 | 0.0028333 | 343.85 | 0.0028333 | 343.85 | 0 | 0 | 2026-05-10 15:13:53 | 0.0009287 | 1.0776 | 130.7772 | 0 | Close
1851 | 4 | 2 | CCCV Chg | 03:16:40 | 45:05:02 | 0.00022888 | 4.0633 | 0.00075024 | 91.05 | 0.00075024 | 91.05 | 0 | 0 | 0.00285911 | 346.98 | 0.00285911 | 346.98 | 0 | 0 | 2026-05-10 15:15:33 | 0.00093001 | 1.0776 | 130.7782 | 0 | Close
1852 | 4 | 2 | CCCV Chg | 03:18:20 | 45:06:42 | 0.00022888 | 4.0692 | 0.0007566 | 91.82 | 0.0007566 | 91.82 | 0 | 0 | 0.00288496 | 350.12 | 0.00288496 | 350.12 | 0 | 0 | 2026-05-10 15:17:13 | 0.00093136 | 1.0776 | 130.7772 | 0 | Close
1853 | 4 | 2 | CCCV Chg | 03:20:00 | 45:08:22 | 0.00022888 | 4.075 | 0.00076295 | 92.59 | 0.00076295 | 92.59 | 0 | 0 | 0.00291085 | 353.26 | 0.00291085 | 353.26 | 0 | 0 | 2026-05-10 15:18:53 | 0.00093269 | 1.0962 | 133.032 | 0 | Close
1854 | 4 | 2 | CCCV Chg | 03:21:40 | 45:10:02 | 0.00022888 | 4.0809 | 0.00076931 | 93.36 | 0.00076931 | 93.36 | 0 | 0 | 0.00293678 | 356.41 | 0.00293678 | 356.41 | 0 | 0 | 2026-05-10 15:20:33 | 0.00093404 | 1.0776 | 130.7772 | 0 | Close
1855 | 4 | 2 | CCCV Chg | 03:23:20 | 45:11:42 | 0.00022889 | 4.0869 | 0.00077567 | 94.13 | 0.00077567 | 94.13 | 0 | 0 | 0.00296275 | 359.56 | 0.00296275 | 359.56 | 0 | 0 | 2026-05-10 15:22:13 | 0.00093545 | 1.0597 | 128.603 | 0 | Close
1856 | 4 | 2 | CCCV Chg | 03:25:00 | 45:13:22 | 0.0002289 | 4.0929 | 0.00078203 | 94.91 | 0.00078203 | 94.91 | 0 | 0 | 0.00298875 | 362.71 | 0.00298875 | 362.71 | 0 | 0 | 2026-05-10 15:23:53 | 0.00093686 | 1.0597 | 128.603 | 0 | Close
1857 | 4 | 2 | CCCV Chg | 03:26:40 | 45:15:02 | 0.00022889 | 4.099 | 0.00078839 | 95.68 | 0.00078839 | 95.68 | 0 | 0 | 0.00301479 | 365.87 | 0.00301479 | 365.87 | 0 | 0 | 2026-05-10 15:25:33 | 0.00093822 | 1.0423 | 126.4948 | 0 | Close
1858 | 4 | 2 | CCCV Chg | 03:28:20 | 45:16:42 | 0.00022889 | 4.1051 | 0.00079474 | 96.45 | 0.00079474 | 96.45 | 0 | 0 | 0.00304087 | 369.04 | 0.00304087 | 369.04 | 0 | 0 | 2026-05-10 15:27:13 | 0.00093962 | 1.0423 | 126.4895 | 0 | Close
1859 | 4 | 2 | CCCV Chg | 03:30:00 | 45:18:22 | 0.00022888 | 4.1115 | 0.0008011 | 97.22 | 0.0008011 | 97.22 | 0 | 0 | 0.00306699 | 372.21 | 0.00306699 | 372.21 | 0 | 0 | 2026-05-10 15:28:53 | 0.00094104 | 0.9934 | 120.5586 | 0 | Close
1860 | 4 | 2 | CCCV Chg | 03:31:40 | 45:20:02 | 0.00022888 | 4.1178 | 0.00080746 | 97.99 | 0.00080746 | 97.99 | 0 | 0 | 0.00309315 | 375.38 | 0.00309315 | 375.38 | 0 | 0 | 2026-05-10 15:30:33 | 0.00094248 | 1.0092 | 122.4705 | 0 | Close
1861 | 4 | 2 | CCCV Chg | 03:33:20 | 45:21:42 | 0.00022888 | 4.1242 | 0.00081382 | 98.76 | 0.00081382 | 98.76 | 0 | 0 | 0.00311935 | 378.56 | 0.00311935 | 378.56 | 0 | 0 | 2026-05-10 15:32:13 | 0.00094395 | 0.9934 | 120.5603 | 0 | Close
1862 | 4 | 2 | CCCV Chg | 03:35:00 | 45:23:22 | 0.00022888 | 4.1305 | 0.00082017 | 99.54 | 0.00082017 | 99.54 | 0 | 0 | 0.00314559 | 381.75 | 0.00314559 | 381.75 | 0 | 0 | 2026-05-10 15:33:53 | 0.00094539 | 1.0092 | 122.4705 | 0 | Close
1863 | 4 | 2 | CCCV Chg | 03:36:40 | 45:25:02 | 0.00022887 | 4.137 | 0.00082653 | 100.31 | 0.00082653 | 100.31 | 0 | 0 | 0.00317187 | 384.94 | 0.00317187 | 384.94 | 0 | 0 | 2026-05-10 15:35:33 | 0.00094684 | 0.9781 | 118.7038 | 0 | Close
1864 | 4 | 2 | CCCV Chg | 03:38:20 | 45:26:42 | 0.00022887 | 4.1435 | 0.00083289 | 101.08 | 0.00083289 | 101.08 | 0 | 0 | 0.0031982 | 388.13 | 0.0031982 | 388.13 | 0 | 0 | 2026-05-10 15:37:13 | 0.00094832 | 0.9781 | 118.7005 | 0 | Close
1865 | 4 | 2 | CCCV Chg | 03:40:00 | 45:28:22 | 0.00022888 | 4.15 | 0.00083925 | 101.85 | 0.00083925 | 101.85 | 0 | 0 | 0.00322456 | 391.33 | 0.00322456 | 391.33 | 0 | 0 | 2026-05-10 15:38:53 | 0.00094985 | 0.9781 | 118.7038 | 0 | Close
1866 | 4 | 2 | CCCV Chg | 03:41:40 | 45:30:02 | 0.00022888 | 4.1565 | 0.00084561 | 102.62 | 0.00084561 | 102.62 | 0 | 0 | 0.00325097 | 394.53 | 0.00325097 | 394.53 | 0 | 0 | 2026-05-10 15:40:33 | 0.00095134 | 0.9781 | 118.7038 | 0 | Close
1867 | 4 | 2 | CCCV Chg | 03:43:20 | 45:31:42 | 0.00022888 | 4.1631 | 0.00085196 | 103.39 | 0.00085196 | 103.39 | 0 | 0 | 0.00327741 | 397.74 | 0.00327741 | 397.74 | 0 | 0 | 2026-05-10 15:42:13 | 0.00095285 | 0.9633 | 116.9086 | 0 | Close
1868 | 4 | 2 | CCCV Chg | 03:45:00 | 45:33:22 | 0.00022888 | 4.1695 | 0.00085832 | 104.17 | 0.00085832 | 104.17 | 0 | 0 | 0.0033039 | 400.96 | 0.0033039 | 400.96 | 0 | 0 | 2026-05-10 15:43:53 | 0.00095432 | 0.9934 | 120.5603 | 0 | Close
1869 | 4 | 2 | CCCV Chg | 03:46:40 | 45:35:02 | 0.00022887 | 4.1759 | 0.00086468 | 104.94 | 0.00086468 | 104.94 | 0 | 0 | 0.00333043 | 404.18 | 0.00333043 | 404.18 | 0 | 0 | 2026-05-10 15:45:33 | 0.00095574 | 0.9934 | 120.5603 | 0 | Close
1870 | 4 | 2 | CCCV Chg | 03:48:20 | 45:36:42 | 0.00022889 | 4.1823 | 0.00087104 | 105.71 | 0.00087104 | 105.71 | 0 | 0 | 0.003357 | 407.4 | 0.003357 | 407.4 | 0 | 0 | 2026-05-10 15:47:13 | 0.00095729 | 0.9934 | 120.562 | 0 | Close
1871 | 4 | 2 | CCCV Chg | 03:50:00 | 45:38:22 | 0.00022888 | 4.1885 | 0.00087739 | 106.48 | 0.00087739 | 106.48 | 0 | 0 | 0.00338361 | 410.63 | 0.00338361 | 410.63 | 0 | 0 | 2026-05-10 15:48:53 | 0.00095866 | 1.0254 | 124.4476 | 0 | Close
1872 | 4 | 2 | CCCV Chg | 03:51:40 | 45:40:02 | 0.00022888 | 4.1946 | 0.00088375 | 107.25 | 0.00088375 | 107.25 | 0 | 0 | 0.00341026 | 413.87 | 0.00341026 | 413.87 | 0 | 0 | 2026-05-10 15:50:33 | 0.00096006 | 1.0423 | 126.4895 | 0 | Close
1873 | 4 | 2 | CCCV Chg | 03:53:20 | 45:41:42 | 0.00022887 | 4.2009 | 0.00089011 | 108.02 | 0.00089011 | 108.02 | 0 | 0 | 0.00343695 | 417.11 | 0.00343695 | 417.11 | 0 | 0 | 2026-05-10 15:52:13 | 0.00096146 | 1.0092 | 122.4756 | 0 | Close
1874 | 4 | 2 | CCCV Chg | 03:55:00 | 45:43:22 | 0.00022889 | 4.2073 | 0.00089647 | 108.79 | 0.00089647 | 108.79 | 0 | 0 | 0.00346368 | 420.35 | 0.00346368 | 420.35 | 0 | 0 | 2026-05-10 15:53:53 | 0.00096301 | 0.9934 | 120.5586 | 0 | Close
1875 | 4 | 2 | CCCV Chg | 03:56:40 | 45:45:02 | 0.00022889 | 4.2137 | 0.00090283 | 109.57 | 0.00090283 | 109.57 | 0 | 0 | 0.00349045 | 423.6 | 0.00349045 | 423.6 | 0 | 0 | 2026-05-10 15:55:33 | 0.00096447 | 0.9934 | 120.562 | 0 | Close
1876 | 4 | 2 | CCCV Chg | 03:58:20 | 45:46:42 | 0.00022888 | 4.22 | 0.00090918 | 110.34 | 0.00090918 | 110.34 | 0 | 0 | 0.00351726 | 426.85 | 0.00351726 | 426.85 | 0 | 0 | 2026-05-10 15:57:13 | 0.00096587 | 1.0092 | 122.4722 | 0 | Close
1877 | 4 | 2 | CCCV Chg | 04:00:00 | 45:48:22 | 0.00022888 | 4.2264 | 0.00091554 | 111.11 | 0.00091554 | 111.11 | 0 | 0 | 0.00354411 | 430.11 | 0.00354411 | 430.11 | 0 | 0 | 2026-05-10 15:58:53 | 0.00096734 | 0.9934 | 120.562 | 0 | Close
1878 | 4 | 2 | CCCV Chg | 04:01:40 | 45:50:02 | 0.00022887 | 4.2328 | 0.0009219 | 111.88 | 0.0009219 | 111.88 | 0 | 0 | 0.003571 | 433.37 | 0.003571 | 433.37 | 0 | 0 | 2026-05-10 16:00:33 | 0.00096876 | 0.9934 | 120.5586 | 0 | Close
1879 | 4 | 2 | CCCV Chg | 04:03:20 | 45:51:42 | 0.00022888 | 4.2393 | 0.00092826 | 112.65 | 0.00092826 | 112.65 | 0 | 0 | 0.00359793 | 436.64 | 0.00359793 | 436.64 | 0 | 0 | 2026-05-10 16:02:13 | 0.00097029 | 0.9781 | 118.7038 | 0 | Close
1880 | 4 | 2 | CCCV Chg | 04:05:00 | 45:53:22 | 0.00022887 | 4.2457 | 0.00093462 | 113.42 | 0.00093462 | 113.42 | 0 | 0 | 0.00362491 | 439.92 | 0.00362491 | 439.92 | 0 | 0 | 2026-05-10 16:03:53 | 0.00097171 | 0.9934 | 120.5603 | 0 | Close
1881 | 4 | 2 | CCCV Chg | 04:06:40 | 45:55:02 | 0.00022889 | 4.252 | 0.00094097 | 114.2 | 0.00094097 | 114.2 | 0 | 0 | 0.00365192 | 443.19 | 0.00365192 | 443.19 | 0 | 0 | 2026-05-10 16:05:33 | 0.00097324 | 1.0092 | 122.4705 | 0 | Close
1882 | 4 | 2 | CCCV Chg | 04:08:20 | 45:56:42 | 0.00022888 | 4.2583 | 0.00094733 | 114.97 | 0.00094733 | 114.97 | 0 | 0 | 0.00367897 | 446.48 | 0.00367897 | 446.48 | 0 | 0 | 2026-05-10 16:07:13 | 0.00097464 | 1.0092 | 122.4756 | 0 | Close
1883 | 4 | 2 | CCCV Chg | 04:10:00 | 45:58:22 | 0.00022888 | 4.2646 | 0.00095369 | 115.74 | 0.00095369 | 115.74 | 0 | 0 | 0.00370607 | 449.77 | 0.00370607 | 449.77 | 0 | 0 | 2026-05-10 16:08:53 | 0.00097608 | 1.0092 | 122.4722 | 0 | Close
1884 | 4 | 2 | CCCV Chg | 04:11:40 | 46:00:02 | 0.00022888 | 4.271 | 0.00096005 | 116.51 | 0.00096005 | 116.51 | 0 | 0 | 0.0037332 | 453.06 | 0.0037332 | 453.06 | 0 | 0 | 2026-05-10 16:10:33 | 0.00097755 | 0.9934 | 120.5569 | 0 | Close
1885 | 4 | 2 | CCCV Chg | 04:13:20 | 46:01:42 | 0.00022888 | 4.2773 | 0.0009664 | 117.28 | 0.0009664 | 117.28 | 0 | 0 | 0.00376037 | 456.36 | 0.00376037 | 456.36 | 0 | 0 | 2026-05-10 16:12:13 | 0.00097899 | 1.0092 | 122.4722 | 0 | Close
1886 | 4 | 2 | CCCV Chg | 04:15:00 | 46:03:22 | 0.00022888 | 4.2836 | 0.00097276 | 118.05 | 0.00097276 | 118.05 | 0 | 0 | 0.00378759 | 459.66 | 0.00378759 | 459.66 | 0 | 0 | 2026-05-10 16:13:53 | 0.00098043 | 1.0092 | 122.4705 | 0 | Close
1887 | 4 | 2 | CCCV Chg | 04:16:40 | 46:05:02 | 0.00022888 | 4.2901 | 0.00097912 | 118.83 | 0.00097912 | 118.83 | 0 | 0 | 0.00381484 | 462.97 | 0.00381484 | 462.97 | 0 | 0 | 2026-05-10 16:15:33 | 0.00098192 | 0.9781 | 118.7022 | 0 | Close
1888 | 4 | 2 | CCCV Chg | 04:18:20 | 46:06:42 | 0.00022887 | 4.2965 | 0.00098548 | 119.6 | 0.00098548 | 119.6 | 0 | 0 | 0.00384214 | 466.28 | 0.00384214 | 466.28 | 0 | 0 | 2026-05-10 16:17:13 | 0.00098334 | 0.9934 | 120.5569 | 0 | Close
1889 | 4 | 2 | CCCV Chg | 04:20:00 | 46:08:22 | 0.00022888 | 4.3029 | 0.00099184 | 120.37 | 0.00099184 | 120.37 | 0 | 0 | 0.00386947 | 469.6 | 0.00386947 | 469.6 | 0 | 0 | 2026-05-10 16:18:53 | 0.00098485 | 0.9934 | 120.5569 | 0 | Close
1890 | 4 | 2 | CCCV Chg | 04:21:40 | 46:10:02 | 0.00022886 | 4.3093 | 0.00099819 | 121.14 | 0.00099819 | 121.14 | 0 | 0 | 0.00389685 | 472.92 | 0.00389685 | 472.92 | 0 | 0 | 2026-05-10 16:20:33 | 0.00098623 | 0.9934 | 120.5535 | 0 | Close
1891 | 4 | 2 | CCCV Chg | 04:23:20 | 46:11:42 | 0.00022887 | 4.3156 | 0.00100455 | 121.91 | 0.00100455 | 121.91 | 0 | 0 | 0.00392427 | 476.25 | 0.00392427 | 476.25 | 0 | 0 | 2026-05-10 16:22:13 | 0.00098771 | 1.0092 | 122.4705 | 0 | Close
1892 | 4 | 2 | CCCV Chg | 04:25:00 | 46:13:22 | 0.00022888 | 4.3219 | 0.00101091 | 122.68 | 0.00101091 | 122.68 | 0 | 0 | 0.00395172 | 479.58 | 0.00395172 | 479.58 | 0 | 0 | 2026-05-10 16:23:53 | 0.0009892 | 1.0091 | 122.4688 | 0 | Close
1893 | 4 | 2 | CCCV Chg | 04:26:40 | 46:15:02 | 0.00022888 | 4.3283 | 0.00101727 | 123.45 | 0.00101727 | 123.45 | 0 | 0 | 0.00397922 | 482.92 | 0.00397922 | 482.92 | 0 | 0 | 2026-05-10 16:25:33 | 0.00099066 | 0.9934 | 120.5586 | 0 | Close
1894 | 4 | 2 | CCCV Chg | 04:28:20 | 46:16:42 | 0.00022888 | 4.3344 | 0.00102362 | 124.23 | 0.00102362 | 124.23 | 0 | 0 | 0.00400676 | 486.26 | 0.00400676 | 486.26 | 0 | 0 | 2026-05-10 16:27:13 | 0.00099206 | 1.0423 | 126.4877 | 0 | Close
1895 | 4 | 2 | CCCV Chg | 04:30:00 | 46:18:22 | 0.00022888 | 4.3408 | 0.00102998 | 125 | 0.00102998 | 125 | 0 | 0 | 0.00403434 | 489.6 | 0.00403434 | 489.6 | 0 | 0 | 2026-05-10 16:28:53 | 0.00099352 | 0.9934 | 120.5552 | 0 | Close
1896 | 4 | 2 | CCCV Chg | 04:31:40 | 46:20:02 | 0.00022888 | 4.3471 | 0.00103634 | 125.77 | 0.00103634 | 125.77 | 0 | 0 | 0.00406196 | 492.96 | 0.00406196 | 492.96 | 0 | 0 | 2026-05-10 16:30:33 | 0.00099496 | 1.0092 | 122.4739 | 0 | Close
1897 | 4 | 2 | CCCV Chg | 04:33:20 | 46:21:42 | 0.00022887 | 4.3535 | 0.0010427 | 126.54 | 0.0010427 | 126.54 | 0 | 0 | 0.00408961 | 496.31 | 0.00408961 | 496.31 | 0 | 0 | 2026-05-10 16:32:13 | 0.00099639 | 0.9934 | 120.5552 | 0 | Close
1898 | 4 | 2 | CCCV Chg | 04:35:00 | 46:23:22 | 0.00022886 | 4.3597 | 0.00104905 | 127.31 | 0.00104905 | 127.31 | 0 | 0 | 0.00411731 | 499.67 | 0.00411731 | 499.67 | 0 | 0 | 2026-05-10 16:33:53 | 0.00099776 | 1.0254 | 124.4458 | 0 | Close
1899 | 4 | 2 | CCCV Chg | 04:36:40 | 46:25:02 | 0.00022888 | 4.366 | 0.00105541 | 128.08 | 0.00105541 | 128.08 | 0 | 0 | 0.00414505 | 503.04 | 0.00414505 | 503.04 | 0 | 0 | 2026-05-10 16:35:33 | 0.00099929 | 1.0091 | 122.4671 | 0 | Close
1900 | 4 | 2 | CCCV Chg | 04:38:20 | 46:26:42 | 0.00022887 | 4.3723 | 0.00106177 | 128.86 | 0.00106177 | 128.86 | 0 | 0 | 0.00417282 | 506.41 | 0.00417282 | 506.41 | 0 | 0 | 2026-05-10 16:37:13 | 0.00100069 | 1.0091 | 122.4688 | 0 | Close
1901 | 4 | 2 | CCCV Chg | 04:40:00 | 46:28:22 | 0.00022887 | 4.3785 | 0.00106813 | 129.63 | 0.00106813 | 129.63 | 0 | 0 | 0.00420064 | 509.79 | 0.00420064 | 509.79 | 0 | 0 | 2026-05-10 16:38:53 | 0.00100211 | 1.0254 | 124.4406 | 0 | Close
1902 | 4 | 2 | CCCV Chg | 04:41:40 | 46:30:02 | 0.00022887 | 4.3847 | 0.00107448 | 130.4 | 0.00107448 | 130.4 | 0 | 0 | 0.0042285 | 513.17 | 0.0042285 | 513.17 | 0 | 0 | 2026-05-10 16:40:33 | 0.00100353 | 1.0254 | 124.4389 | 0 | Close
1903 | 4 | 2 | CCCV Chg | 04:43:20 | 46:31:42 | 0.00022888 | 4.3911 | 0.00108084 | 131.17 | 0.00108084 | 131.17 | 0 | 0 | 0.00425639 | 516.55 | 0.00425639 | 516.55 | 0 | 0 | 2026-05-10 16:42:13 | 0.00100503 | 0.9933 | 120.5518 | 0 | Close
1904 | 4 | 2 | CCCV Chg | 04:45:00 | 46:33:22 | 0.00022887 | 4.3974 | 0.0010872 | 131.94 | 0.0010872 | 131.94 | 0 | 0 | 0.00428433 | 519.94 | 0.00428433 | 519.94 | 0 | 0 | 2026-05-10 16:43:53 | 0.00100643 | 1.0091 | 122.4619 | 0 | Close
1905 | 4 | 2 | CCCV Chg | 04:46:40 | 46:35:02 | 0.00022887 | 4.4035 | 0.00109356 | 132.71 | 0.00109356 | 132.71 | 0 | 0 | 0.0043123 | 523.34 | 0.0043123 | 523.34 | 0 | 0 | 2026-05-10 16:45:33 | 0.00100783 | 1.0422 | 126.4824 | 0 | Close
1906 | 4 | 2 | CCCV Chg | 04:48:20 | 46:36:42 | 0.00022886 | 4.4097 | 0.00109991 | 133.48 | 0.00109991 | 133.48 | 0 | 0 | 0.00434032 | 526.74 | 0.00434032 | 526.74 | 0 | 0 | 2026-05-10 16:47:13 | 0.0010092 | 1.0254 | 124.4389 | 0 | Close
1907 | 4 | 2 | CCCV Chg | 04:50:00 | 46:38:22 | 0.00022886 | 4.4158 | 0.00110627 | 134.26 | 0.00110627 | 134.26 | 0 | 0 | 0.00436837 | 530.14 | 0.00436837 | 530.14 | 0 | 0 | 2026-05-10 16:48:53 | 0.0010106 | 1.0422 | 126.4753 | 0 | Close
1908 | 4 | 2 | CCCV Chg | 04:51:40 | 46:40:02 | 0.00022885 | 4.4218 | 0.00111263 | 135.03 | 0.00111263 | 135.03 | 0 | 0 | 0.00439646 | 533.55 | 0.00439646 | 533.55 | 0 | 0 | 2026-05-10 16:50:33 | 0.00101193 | 1.0595 | 128.5814 | 0 | Close
1909 | 4 | 2 | CCCV Chg | 04:53:20 | 46:41:42 | 0.00022885 | 4.428 | 0.00111898 | 135.8 | 0.00111898 | 135.8 | 0 | 0 | 0.00442459 | 536.96 | 0.00442459 | 536.96 | 0 | 0 | 2026-05-10 16:52:13 | 0.00101335 | 1.0253 | 124.4302 | 0 | Close
1910 | 4 | 2 | CCCV Chg | 04:55:00 | 46:43:22 | 0.00022885 | 4.4339 | 0.00112534 | 136.57 | 0.00112534 | 136.57 | 0 | 0 | 0.00445276 | 540.38 | 0.00445276 | 540.38 | 0 | 0 | 2026-05-10 16:53:53 | 0.0010147 | 1.0775 | 130.7608 | 0 | Close
1911 | 4 | 2 | CCCV Chg | 04:56:40 | 46:45:02 | 0.00022884 | 4.44 | 0.0011317 | 137.34 | 0.0011317 | 137.34 | 0 | 0 | 0.00448096 | 543.81 | 0.00448096 | 543.81 | 0 | 0 | 2026-05-10 16:55:33 | 0.00101605 | 1.0421 | 126.47 | 0 | Close
1912 | 4 | 2 | CCCV Chg | 04:58:20 | 46:46:42 | 0.00022885 | 4.446 | 0.00113806 | 138.11 | 0.00113806 | 138.11 | 0 | 0 | 0.00450921 | 547.23 | 0.00450921 | 547.23 | 0 | 0 | 2026-05-10 16:57:13 | 0.00101747 | 1.0595 | 128.5743 | 0 | Close
1913 | 4 | 2 | CCCV Chg | 05:00:00 | 46:48:22 | 0.00022883 | 4.452 | 0.00114441 | 138.88 | 0.00114441 | 138.88 | 0 | 0 | 0.00453749 | 550.67 | 0.00453749 | 550.67 | 0 | 0 | 2026-05-10 16:58:53 | 0.00101875 | 1.0595 | 128.5743 | 0 | Close
1914 | 4 | 2 | CCCV Chg | 05:01:40 | 46:50:02 | 0.00022884 | 4.4578 | 0.00115077 | 139.66 | 0.00115077 | 139.66 | 0 | 0 | 0.00456581 | 554.1 | 0.00456581 | 554.1 | 0 | 0 | 2026-05-10 17:00:33 | 0.00102012 | 1.096 | 133.0097 | 0 | Close
1915 | 4 | 2 | CCCV Chg | 05:03:20 | 46:51:42 | 0.00022884 | 4.4637 | 0.00115713 | 140.43 | 0.00115713 | 140.43 | 0 | 0 | 0.00459416 | 557.54 | 0.00459416 | 557.54 | 0 | 0 | 2026-05-10 17:02:13 | 0.00102147 | 1.0774 | 130.7517 | 0 | Close
1916 | 4 | 2 | CCCV Chg | 05:05:00 | 46:53:22 | 0.00022884 | 4.4696 | 0.00116348 | 141.2 | 0.00116348 | 141.2 | 0 | 0 | 0.00462255 | 560.99 | 0.00462255 | 560.99 | 0 | 0 | 2026-05-10 17:03:53 | 0.00102282 | 1.0774 | 130.748 | 0 | Close
1917 | 4 | 2 | CCCV Chg | 05:06:40 | 46:55:02 | 0.00022883 | 4.4754 | 0.00116984 | 141.97 | 0.00116984 | 141.97 | 0 | 0 | 0.00465098 | 564.44 | 0.00465098 | 564.44 | 0 | 0 | 2026-05-10 17:05:33 | 0.00102411 | 1.0959 | 133.0023 | 0 | Close
1918 | 4 | 2 | CCCV Chg | 05:08:20 | 46:56:42 | 0.00022883 | 4.4812 | 0.00117619 | 142.74 | 0.00117619 | 142.74 | 0 | 0 | 0.00467945 | 567.89 | 0.00467945 | 567.89 | 0 | 0 | 2026-05-10 17:07:13 | 0.00102543 | 1.0959 | 133.0023 | 0 | Close
1919 | 4 | 2 | CCCV Chg | 05:10:00 | 46:58:22 | 0.00022881 | 4.4868 | 0.00118255 | 143.51 | 0.00118255 | 143.51 | 0 | 0 | 0.00470795 | 571.35 | 0.00470795 | 571.35 | 0 | 0 | 2026-05-10 17:08:53 | 0.00102662 | 1.135 | 137.7485 | 0 | Close
1920 | 4 | 2 | CCCV Chg | 05:11:40 | 47:00:02 | 0.00022881 | 4.4925 | 0.00118891 | 144.28 | 0.00118891 | 144.28 | 0 | 0 | 0.00473649 | 574.82 | 0.00473649 | 574.82 | 0 | 0 | 2026-05-10 17:10:33 | 0.00102793 | 1.1151 | 135.33 | 0 | Close
1921 | 4 | 2 | CCCV Chg | 05:13:20 | 47:01:42 | 0.00022881 | 4.4982 | 0.00119526 | 145.06 | 0.00119526 | 145.06 | 0 | 0 | 0.00476506 | 578.28 | 0.00476506 | 578.28 | 0 | 0 | 2026-05-10 17:12:13 | 0.00102923 | 1.1151 | 135.3281 | 0 | Close
1922 | 4 | 2 | CCCV Chg | 05:15:00 | 47:03:22 | 0.00017783 | 4.4994 | 0.00120101 | 145.75 | 0.00120101 | 145.75 | 0 | 0 | 0.00479092 | 581.42 | 0.00479092 | 581.42 | 0 | 0 | 2026-05-10 17:13:53 | 0.00080013 | 4.7889 | 581.1758 | 0 | Close
1923 | 4 | 2 | CCCV Chg | 05:16:40 | 47:05:02 | 0.00014317 | 4.4994 | 0.00120543 | 146.29 | 0.00120543 | 146.29 | 0 | 0 | 0.00481081 | 583.84 | 0.00481081 | 583.84 | 0 | 0 | 2026-05-10 17:15:33 | 0.00064418 | 0 | 0 | 0 | Close
1924 | 4 | 2 | CCCV Chg | 05:18:20 | 47:06:42 | 0.00012185 | 4.4994 | 0.0012091 | 146.74 | 0.0012091 | 146.74 | 0 | 0 | 0.0048273 | 585.84 | 0.0048273 | 585.84 | 0 | 0 | 2026-05-10 17:17:13 | 0.00054825 | 0 | 0 | 0 | Close
1925 | 4 | 2 | CCCV Chg | 05:19:06 | 47:07:28 | 0.00011436 | 4.4995 | 0.00121061 | 146.92 | 0.00121061 | 146.92 | 0 | 0 | 0.00483411 | 586.66 | 0.00483411 | 586.66 | 0 | 0 | 2026-05-10 17:17:59 | 0.00051456 | 15.1298 | 1836.1381 | 0 | Close
1926 | 4 | 3 | Rest | 00:00:00 | 00:00:00 | 0 | 4.4959 | 0 | 0 | 0 | 0 | 0 | 0 | 0 | 0 | 0 | 0 | 0 | 0 | 2026-05-10 17:17:59 | 0 | 0 | 0 | 0 | Close
1927 | 4 | 3 | Rest | 00:00:00 | 47:07:28 | 0 | 4.4959 | 0 | 0 | 0 | 0 | 0 | 0 | 0 | 0 | 0 | 0 | 0 | 0 | 2026-05-10 17:17:59 | 0 | 0 | 0 | 0 | Close
1928 | 4 | 3 | Rest | 00:02:15 | 47:09:44 | 0 | 4.4859 | 0 | 0 | 0 | 0 | 0 | 0 | 0 | 0 | 0 | 0 | 0 | 0 | 2026-05-10 17:20:14 | 0 | 0 | 0 | 0 | Close
1929 | 4 | 3 | Rest | 00:05:00 | 47:12:28 | 0 | 4.4813 | 0 | 0 | 0 | 0 | 0 | 0 | 0 | 0 | 0 | 0 | 0 | 0 | 2026-05-10 17:22:59 | 0 | 0 | 0 | 0 | Close
1930 | 4 | 4 | CC DChg | 00:00:00 | 00:00:00 | -0.00022875 | 4.474 | 0 | 0 | 0 | 0 | 0 | 0 | 0 | 0 | 0 | 0 | 0 | 0 | 2026-05-10 17:22:59 | -0.00102343 | 0 | 0 | 0 | Close
1931 | 4 | 4 | CC DChg | 00:00:00 | 47:12:28 | -0.00022875 | 4.474 | 1e-08 | 0 | 0 | 0 | 1e-08 | 0 | 3e-08 | 0 | 0 | 0 | 3e-08 | 0 | 2026-05-10 17:22:59 | -0.00102343 | 0 | 0 | 0 | Close
1932 | 4 | 4 | CC DChg | 00:00:20 | 47:12:49 | -0.00022891 | 4.464 | 1.3e-06 | 0.16 | 0 | 0 | 1.3e-06 | 0.16 | 5.82e-06 | 0.71 | 0 | 0 | 5.82e-06 | 0.71 | 2026-05-10 17:23:19 | -0.00102185 | -0.1297 | -15.7419 | 0 | Close
1933 | 4 | 4 | CC DChg | 00:01:26 | 47:13:55 | -0.0002289 | 4.454 | 5.53e-06 | 0.67 | 0 | 0 | 5.53e-06 | 0.67 | 2.465e-05 | 2.99 | 0 | 0 | 2.465e-05 | 2.99 | 2026-05-10 17:24:26 | -0.00101952 | -0.4222 | -51.239 | 0 | Close
1934 | 4 | 4 | CC DChg | 00:01:40 | 47:14:08 | -0.00022891 | 4.4523 | 6.36e-06 | 0.77 | 0 | 0 | 6.36e-06 | 0.77 | 2.836e-05 | 3.44 | 0 | 0 | 2.836e-05 | 3.44 | 2026-05-10 17:24:39 | -0.00101918 | -0.49 | -59.4632 | 0 | Close
1935 | 4 | 4 | CC DChg | 00:03:05 | 47:15:33 | -0.00022891 | 4.4423 | 1.176e-05 | 1.43 | 0 | 0 | 1.176e-05 | 1.43 | 5.239e-05 | 6.36 | 0 | 0 | 5.239e-05 | 6.36 | 2026-05-10 17:26:04 | -0.00101689 | -0.5405 | -65.5919 | 0 | Close
1936 | 4 | 4 | CC DChg | 00:03:20 | 47:15:48 | -0.00022892 | 4.4408 | 1.272e-05 | 1.54 | 0 | 0 | 1.272e-05 | 1.54 | 5.663e-05 | 6.87 | 0 | 0 | 5.663e-05 | 6.87 | 2026-05-10 17:26:19 | -0.00101659 | -0.6359 | -77.1674 | 0 | Close
1937 | 4 | 4 | CC DChg | 00:04:52 | 47:17:20 | -0.0002289 | 4.4308 | 1.857e-05 | 2.25 | 0 | 0 | 1.857e-05 | 2.25 | 8.258e-05 | 10.02 | 0 | 0 | 8.258e-05 | 10.02 | 2026-05-10 17:27:51 | -0.00101421 | -0.585 | -70.9934 | 0 | Close
1938 | 4 | 4 | CC DChg | 00:05:00 | 47:17:28 | -0.0002289 | 4.43 | 1.908e-05 | 2.32 | 0 | 0 | 1.908e-05 | 2.32 | 8.483e-05 | 10.3 | 0 | 0 | 8.483e-05 | 10.3 | 2026-05-10 17:27:59 | -0.00101403 | -0.6359 | -77.1676 | 0 | Close
1939 | 4 | 4 | CC DChg | 00:06:37 | 47:19:06 | -0.00022891 | 4.42 | 2.527e-05 | 3.07 | 0 | 0 | 2.527e-05 | 3.07 | 0.00011224 | 13.62 | 0 | 0 | 0.00011224 | 13.62 | 2026-05-10 17:29:36 | -0.00101178 | -0.6193 | -75.1604 | 0 | Close
1940 | 4 | 4 | CC DChg | 00:06:40 | 47:19:08 | -0.00022891 | 4.4198 | 2.543e-05 | 3.09 | 0 | 0 | 2.543e-05 | 3.09 | 0.00011297 | 13.71 | 0 | 0 | 0.00011297 | 13.71 | 2026-05-10 17:29:39 | -0.00101174 | -0.8266 | -100.3135 | 0 | Close
1941 | 4 | 4 | CC DChg | 00:08:19 | 47:20:48 | -0.0002289 | 4.4098 | 3.177e-05 | 3.86 | 0 | 0 | 3.177e-05 | 3.86 | 0.00014093 | 17.1 | 0 | 0 | 0.00014093 | 17.1 | 2026-05-10 17:31:18 | -0.0010094 | -0.6333 | -76.8582 | 0 | Close
1942 | 4 | 4 | CC DChg | 00:08:20 | 47:20:48 | -0.0002289 | 4.4098 | 3.179e-05 | 3.86 | 0 | 0 | 3.179e-05 | 3.86 | 0.00014104 | 17.12 | 0 | 0 | 0.00014104 | 17.12 | 2026-05-10 17:31:19 | -0.0010094 | 0 | 0 | 0 | Close
1943 | 4 | 4 | CC DChg | 00:10:00 | 47:22:28 | -0.00022891 | 4.4002 | 3.815e-05 | 4.63 | 0 | 0 | 3.815e-05 | 4.63 | 0.00016905 | 20.52 | 0 | 0 | 0.00016905 | 20.52 | 2026-05-10 17:32:59 | -0.00100725 | -0.6623 | -80.382 | 0 | Close
1944 | 4 | 4 | CC DChg | 00:11:40 | 47:24:08 | -0.0002289 | 4.3906 | 4.451e-05 | 5.4 | 0 | 0 | 4.451e-05 | 5.4 | 0.000197 | 23.91 | 0 | 0 | 0.000197 | 23.91 | 2026-05-10 17:34:39 | -0.00100501 | -0.6623 | -80.3817 | 0 | Close
1945 | 4 | 4 | CC DChg | 00:13:20 | 47:25:48 | -0.0002289 | 4.3813 | 5.087e-05 | 6.17 | 0 | 0 | 5.087e-05 | 6.17 | 0.00022488 | 27.29 | 0 | 0 | 0.00022488 | 27.29 | 2026-05-10 17:36:19 | -0.00100288 | -0.6837 | -82.9743 | 0 | Close
1946 | 4 | 4 | CC DChg | 00:15:00 | 47:27:28 | -0.00022891 | 4.3721 | 5.723e-05 | 6.94 | 0 | 0 | 5.723e-05 | 6.94 | 0.00025271 | 30.67 | 0 | 0 | 0.00025271 | 30.67 | 2026-05-10 17:37:59 | -0.00100082 | -0.6911 | -83.876 | 0 | Close
1947 | 4 | 4 | CC DChg | 00:16:40 | 47:29:08 | -0.0002289 | 4.3631 | 6.359e-05 | 7.72 | 0 | 0 | 6.359e-05 | 7.72 | 0.00028049 | 34.04 | 0 | 0 | 0.00028049 | 34.04 | 2026-05-10 17:39:39 | -0.00099871 | -0.7065 | -85.7401 | 0 | Close
1948 | 4 | 4 | CC DChg | 00:18:20 | 47:30:48 | -0.00022891 | 4.3542 | 6.994e-05 | 8.49 | 0 | 0 | 6.994e-05 | 8.49 | 0.0003082 | 37.4 | 0 | 0 | 0.0003082 | 37.4 | 2026-05-10 17:41:19 | -0.00099672 | -0.7144 | -86.7032 | 0 | Close
1949 | 4 | 4 | CC DChg | 00:20:00 | 47:32:28 | -0.00022891 | 4.3455 | 7.63e-05 | 9.26 | 0 | 0 | 7.63e-05 | 9.26 | 0.00033586 | 40.76 | 0 | 0 | 0.00033586 | 40.76 | 2026-05-10 17:42:59 | -0.00099473 | -0.7309 | -88.6966 | 0 | Close
1950 | 4 | 4 | CC DChg | 00:21:40 | 47:34:08 | -0.00022891 | 4.3367 | 8.266e-05 | 10.03 | 0 | 0 | 8.266e-05 | 10.03 | 0.00036346 | 44.11 | 0 | 0 | 0.00036346 | 44.11 | 2026-05-10 17:44:39 | -0.00099271 | -0.7226 | -87.6885 | 0 | Close
1951 | 4 | 4 | CC DChg | 00:23:20 | 47:35:48 | -0.00022891 | 4.3282 | 8.902e-05 | 10.8 | 0 | 0 | 8.902e-05 | 10.8 | 0.00039101 | 47.45 | 0 | 0 | 0.00039101 | 47.45 | 2026-05-10 17:46:19 | -0.00099077 | -0.7481 | -90.7834 | 0 | Close
1952 | 4 | 4 | CC DChg | 00:25:00 | 47:37:28 | -0.00022891 | 4.3197 | 9.538e-05 | 11.57 | 0 | 0 | 9.538e-05 | 11.57 | 0.0004185 | 50.79 | 0 | 0 | 0.0004185 | 50.79 | 2026-05-10 17:47:59 | -0.00098882 | -0.748 | -90.7826 | 0 | Close
1953 | 4 | 4 | CC DChg | 00:26:40 | 47:39:08 | -0.00022891 | 4.3112 | 0.00010174 | 12.35 | 0 | 0 | 0.00010174 | 12.35 | 0.00044594 | 54.12 | 0 | 0 | 0.00044594 | 54.12 | 2026-05-10 17:49:39 | -0.00098688 | -0.748 | -90.7827 | 0 | Close
1954 | 4 | 4 | CC DChg | 00:28:20 | 47:40:48 | -0.0002289 | 4.3028 | 0.00010809 | 13.12 | 0 | 0 | 0.00010809 | 13.12 | 0.00047333 | 57.44 | 0 | 0 | 0.00047333 | 57.44 | 2026-05-10 17:51:19 | -0.00098491 | -0.757 | -91.8648 | 0 | Close
1955 | 4 | 4 | CC DChg | 00:30:00 | 47:42:28 | -0.00022891 | 4.2945 | 0.00011445 | 13.89 | 0 | 0 | 0.00011445 | 13.89 | 0.00050066 | 60.76 | 0 | 0 | 0.00050066 | 60.76 | 2026-05-10 17:52:59 | -0.00098305 | -0.7661 | -92.9725 | 0 | Close
1956 | 4 | 4 | CC DChg | 00:31:40 | 47:44:08 | -0.00022892 | 4.2862 | 0.00012081 | 14.66 | 0 | 0 | 0.00012081 | 14.66 | 0.00052794 | 64.07 | 0 | 0 | 0.00052794 | 64.07 | 2026-05-10 17:54:39 | -0.0009812 | -0.7661 | -92.9725 | 0 | Close
1957 | 4 | 4 | CC DChg | 00:33:20 | 47:45:48 | -0.00022891 | 4.2779 | 0.00012717 | 15.43 | 0 | 0 | 0.00012717 | 15.43 | 0.00055517 | 67.37 | 0 | 0 | 0.00055517 | 67.37 | 2026-05-10 17:56:19 | -0.00097925 | -0.7661 | -92.9722 | 0 | Close
1958 | 4 | 4 | CC DChg | 00:35:00 | 47:47:28 | -0.0002289 | 4.2697 | 0.00013353 | 16.2 | 0 | 0 | 0.00013353 | 16.2 | 0.00058234 | 70.67 | 0 | 0 | 0.00058234 | 70.67 | 2026-05-10 17:57:59 | -0.00097733 | -0.7754 | -94.1059 | 0 | Close
1959 | 4 | 4 | CC DChg | 00:36:40 | 47:49:08 | -0.0002289 | 4.2616 | 0.00013989 | 16.98 | 0 | 0 | 0.00013989 | 16.98 | 0.00060947 | 73.96 | 0 | 0 | 0.00060947 | 73.96 | 2026-05-10 17:59:39 | -0.00097548 | -0.785 | -95.2672 | 0 | Close
1960 | 4 | 4 | CC DChg | 00:38:20 | 47:50:48 | -0.00022891 | 4.2535 | 0.00014625 | 17.75 | 0 | 0 | 0.00014625 | 17.75 | 0.00063654 | 77.25 | 0 | 0 | 0.00063654 | 77.25 | 2026-05-10 18:01:19 | -0.00097367 | -0.785 | -95.268 | 0 | Close
1961 | 4 | 4 | CC DChg | 00:40:00 | 47:52:28 | -0.0002289 | 4.2455 | 0.0001526 | 18.52 | 0 | 0 | 0.0001526 | 18.52 | 0.00066356 | 80.53 | 0 | 0 | 0.00066356 | 80.53 | 2026-05-10 18:02:59 | -0.00097179 | -0.7948 | -96.4561 | 0 | Close
1962 | 4 | 4 | CC DChg | 00:41:40 | 47:54:08 | -0.0002289 | 4.2375 | 0.00015896 | 19.29 | 0 | 0 | 0.00015896 | 19.29 | 0.00069053 | 83.8 | 0 | 0 | 0.00069053 | 83.8 | 2026-05-10 18:04:39 | -0.00096996 | -0.7948 | -96.455 | 0 | Close
1963 | 4 | 4 | CC DChg | 00:43:20 | 47:55:48 | -0.0002289 | 4.2295 | 0.00016532 | 20.06 | 0 | 0 | 0.00016532 | 20.06 | 0.00071745 | 87.07 | 0 | 0 | 0.00071745 | 87.07 | 2026-05-10 18:06:19 | -0.00096813 | -0.7948 | -96.454 | 0 | Close
1964 | 4 | 4 | CC DChg | 00:45:00 | 47:57:28 | -0.00022891 | 4.2215 | 0.00017168 | 20.83 | 0 | 0 | 0.00017168 | 20.83 | 0.00074431 | 90.33 | 0 | 0 | 0.00074431 | 90.33 | 2026-05-10 18:07:59 | -0.00096634 | -0.7948 | -96.4558 | 0 | Close
1965 | 4 | 4 | CC DChg | 00:46:40 | 47:59:08 | -0.0002289 | 4.2137 | 0.00017804 | 21.61 | 0 | 0 | 0.00017804 | 21.61 | 0.00077113 | 93.58 | 0 | 0 | 0.00077113 | 93.58 | 2026-05-10 18:09:39 | -0.00096452 | -0.8152 | -98.9308 | 0 | Close
1966 | 4 | 4 | CC DChg | 00:48:20 | 48:00:48 | -0.0002289 | 4.2058 | 0.0001844 | 22.38 | 0 | 0 | 0.0001844 | 22.38 | 0.0007979 | 96.83 | 0 | 0 | 0.0007979 | 96.83 | 2026-05-10 18:11:19 | -0.00096271 | -0.8049 | -97.6781 | 0 | Close
1967 | 4 | 4 | CC DChg | 00:50:00 | 48:02:28 | -0.0002289 | 4.198 | 0.00019075 | 23.15 | 0 | 0 | 0.00019075 | 23.15 | 0.00082462 | 100.07 | 0 | 0 | 0.00082462 | 100.07 | 2026-05-10 18:12:59 | -0.00096092 | -0.8152 | -98.9295 | 0 | Close
1968 | 4 | 4 | CC DChg | 00:51:40 | 48:04:08 | -0.0002289 | 4.1902 | 0.00019711 | 23.92 | 0 | 0 | 0.00019711 | 23.92 | 0.00085128 | 103.31 | 0 | 0 | 0.00085128 | 103.31 | 2026-05-10 18:14:39 | -0.00095914 | -0.8152 | -98.9295 | 0 | Close
1969 | 4 | 4 | CC DChg | 00:53:20 | 48:05:48 | -0.0002289 | 4.1825 | 0.00020347 | 24.69 | 0 | 0 | 0.00020347 | 24.69 | 0.0008779 | 106.54 | 0 | 0 | 0.0008779 | 106.54 | 2026-05-10 18:16:19 | -0.00095737 | -0.8258 | -100.215 | 0 | Close
1970 | 4 | 4 | CC DChg | 00:55:00 | 48:07:28 | -0.00022891 | 4.1747 | 0.00020983 | 25.46 | 0 | 0 | 0.00020983 | 25.46 | 0.00090447 | 109.77 | 0 | 0 | 0.00090447 | 109.77 | 2026-05-10 18:17:59 | -0.00095563 | -0.8152 | -98.9295 | 0 | Close
1971 | 4 | 4 | CC DChg | 00:56:40 | 48:09:08 | -0.0002289 | 4.167 | 0.00021619 | 26.24 | 0 | 0 | 0.00021619 | 26.24 | 0.00093099 | 112.98 | 0 | 0 | 0.00093099 | 112.98 | 2026-05-10 18:19:39 | -0.00095383 | -0.8258 | -100.2147 | 0 | Close
1972 | 4 | 4 | CC DChg | 00:58:20 | 48:10:48 | -0.00022891 | 4.1595 | 0.00022255 | 27.01 | 0 | 0 | 0.00022255 | 27.01 | 0.00095746 | 116.2 | 0 | 0 | 0.00095746 | 116.2 | 2026-05-10 18:21:19 | -0.00095215 | -0.8478 | -102.8867 | 0 | Close
1973 | 4 | 4 | CC DChg | 01:00:00 | 48:12:28 | -0.00022891 | 4.152 | 0.0002289 | 27.78 | 0 | 0 | 0.0002289 | 27.78 | 0.00098389 | 119.4 | 0 | 0 | 0.00098389 | 119.4 | 2026-05-10 18:22:59 | -0.00095043 | -0.8478 | -102.8867 | 0 | Close
1974 | 4 | 4 | CC DChg | 01:01:40 | 48:14:08 | -0.00022889 | 4.1446 | 0.00023526 | 28.55 | 0 | 0 | 0.00023526 | 28.55 | 0.00101026 | 122.6 | 0 | 0 | 0.00101026 | 122.6 | 2026-05-10 18:24:39 | -0.00094866 | -0.8592 | -104.2775 | 0 | Close
1975 | 4 | 4 | CC DChg | 01:03:20 | 48:15:48 | -0.00022891 | 4.1371 | 0.00024162 | 29.32 | 0 | 0 | 0.00024162 | 29.32 | 0.00103659 | 125.8 | 0 | 0 | 0.00103659 | 125.8 | 2026-05-10 18:26:19 | -0.00094702 | -0.8478 | -102.8864 | 0 | Close
1976 | 4 | 4 | CC DChg | 01:05:00 | 48:17:28 | -0.00022891 | 4.1296 | 0.00024798 | 30.09 | 0 | 0 | 0.00024798 | 30.09 | 0.00106287 | 128.99 | 0 | 0 | 0.00106287 | 128.99 | 2026-05-10 18:27:59 | -0.00094531 | -0.8478 | -102.8864 | 0 | Close
1977 | 4 | 4 | CC DChg | 01:06:40 | 48:19:08 | -0.00022891 | 4.122 | 0.00025434 | 30.87 | 0 | 0 | 0.00025434 | 30.87 | 0.00108911 | 132.17 | 0 | 0 | 0.00108911 | 132.17 | 2026-05-10 18:29:39 | -0.00094357 | -0.8366 | -101.534 | 0 | Close
1978 | 4 | 4 | CC DChg | 01:08:20 | 48:20:48 | -0.00022891 | 4.1145 | 0.0002607 | 31.64 | 0 | 0 | 0.0002607 | 31.64 | 0.00111529 | 135.35 | 0 | 0 | 0.00111529 | 135.35 | 2026-05-10 18:31:19 | -0.00094185 | -0.8478 | -102.8875 | 0 | Close
1979 | 4 | 4 | CC DChg | 01:10:00 | 48:22:28 | -0.0002289 | 4.107 | 0.00026706 | 32.41 | 0 | 0 | 0.00026706 | 32.41 | 0.00114143 | 138.52 | 0 | 0 | 0.00114143 | 138.52 | 2026-05-10 18:32:59 | -0.00094009 | -0.8478 | -102.8871 | 0 | Close
1980 | 4 | 4 | CC DChg | 01:11:40 | 48:24:08 | -0.0002289 | 4.0996 | 0.00027341 | 33.18 | 0 | 0 | 0.00027341 | 33.18 | 0.00116752 | 141.69 | 0 | 0 | 0.00116752 | 141.69 | 2026-05-10 18:34:39 | -0.0009384 | -0.8593 | -104.2782 | 0 | Close
1981 | 4 | 4 | CC DChg | 01:13:20 | 48:25:48 | -0.0002289 | 4.0923 | 0.00027977 | 33.95 | 0 | 0 | 0.00027977 | 33.95 | 0.00119357 | 144.85 | 0 | 0 | 0.00119357 | 144.85 | 2026-05-10 18:36:19 | -0.00093673 | -0.871 | -105.7059 | 0 | Close
1982 | 4 | 4 | CC DChg | 01:15:00 | 48:27:28 | -0.0002289 | 4.085 | 0.00028613 | 34.72 | 0 | 0 | 0.00028613 | 34.72 | 0.00121956 | 148.01 | 0 | 0 | 0.00121956 | 148.01 | 2026-05-10 18:37:59 | -0.00093506 | -0.871 | -105.7048 | 0 | Close
1983 | 4 | 4 | CC DChg | 01:16:40 | 48:29:08 | -0.0002289 | 4.0779 | 0.00029249 | 35.5 | 0 | 0 | 0.00029249 | 35.5 | 0.00124551 | 151.15 | 0 | 0 | 0.00124551 | 151.15 | 2026-05-10 18:39:39 | -0.00093343 | -0.8955 | -108.6824 | 0 | Close
1984 | 4 | 4 | CC DChg | 01:18:20 | 48:30:48 | -0.0002289 | 4.0707 | 0.00029885 | 36.27 | 0 | 0 | 0.00029885 | 36.27 | 0.00127142 | 154.3 | 0 | 0 | 0.00127142 | 154.3 | 2026-05-10 18:41:19 | -0.00093178 | -0.8831 | -107.1729 | 0 | Close
1985 | 4 | 4 | CC DChg | 01:20:00 | 48:32:28 | -0.00022891 | 4.0638 | 0.00030521 | 37.04 | 0 | 0 | 0.00030521 | 37.04 | 0.00129728 | 157.44 | 0 | 0 | 0.00129728 | 157.44 | 2026-05-10 18:42:59 | -0.00093024 | -0.9215 | -111.8326 | 0 | Close
1986 | 4 | 4 | CC DChg | 01:21:40 | 48:34:08 | -0.0002289 | 4.0571 | 0.00031156 | 37.81 | 0 | 0 | 0.00031156 | 37.81 | 0.0013231 | 160.57 | 0 | 0 | 0.0013231 | 160.57 | 2026-05-10 18:44:39 | -0.00092867 | -0.949 | -115.1709 | 0 | Close
1987 | 4 | 4 | CC DChg | 01:23:20 | 48:35:48 | -0.00022889 | 4.0504 | 0.00031792 | 38.58 | 0 | 0 | 0.00031792 | 38.58 | 0.00134887 | 163.7 | 0 | 0 | 0.00134887 | 163.7 | 2026-05-10 18:46:19 | -0.0009271 | -0.949 | -115.1705 | 0 | Close
1988 | 4 | 4 | CC DChg | 01:25:00 | 48:37:28 | -0.0002289 | 4.0438 | 0.00032428 | 39.35 | 0 | 0 | 0.00032428 | 39.35 | 0.0013746 | 166.82 | 0 | 0 | 0.0013746 | 166.82 | 2026-05-10 18:47:59 | -0.00092563 | -0.9634 | -116.9159 | 0 | Close
1989 | 4 | 4 | CC DChg | 01:26:40 | 48:39:08 | -0.0002289 | 4.0374 | 0.00033064 | 40.13 | 0 | 0 | 0.00033064 | 40.13 | 0.0014003 | 169.94 | 0 | 0 | 0.0014003 | 169.94 | 2026-05-10 18:49:39 | -0.00092416 | -0.9935 | -120.5683 | 0 | Close
1990 | 4 | 4 | CC DChg | 01:28:20 | 48:40:48 | -0.00022891 | 4.0308 | 0.000337 | 40.9 | 0 | 0 | 0.000337 | 40.9 | 0.00142595 | 173.05 | 0 | 0 | 0.00142595 | 173.05 | 2026-05-10 18:51:19 | -0.00092269 | -0.9634 | -116.9143 | 0 | Close
1991 | 4 | 4 | CC DChg | 01:30:00 | 48:42:28 | -0.0002289 | 4.0243 | 0.00034336 | 41.67 | 0 | 0 | 0.00034336 | 41.67 | 0.00145155 | 176.16 | 0 | 0 | 0.00145155 | 176.16 | 2026-05-10 18:52:59 | -0.00092116 | -0.9782 | -118.7146 | 0 | Close
1992 | 4 | 4 | CC DChg | 01:31:40 | 48:44:08 | -0.0002289 | 4.0179 | 0.00034971 | 42.44 | 0 | 0 | 0.00034971 | 42.44 | 0.00147712 | 179.26 | 0 | 0 | 0.00147712 | 179.26 | 2026-05-10 18:54:39 | -0.0009197 | -0.9935 | -120.5691 | 0 | Close
1993 | 4 | 4 | CC DChg | 01:33:20 | 48:45:48 | -0.0002289 | 4.0116 | 0.00035607 | 43.21 | 0 | 0 | 0.00035607 | 43.21 | 0.00150265 | 182.36 | 0 | 0 | 0.00150265 | 182.36 | 2026-05-10 18:56:19 | -0.00091826 | -1.0093 | -122.4846 | 0 | Close
1994 | 4 | 4 | CC DChg | 01:35:00 | 48:47:28 | -0.0002289 | 4.0052 | 0.00036243 | 43.98 | 0 | 0 | 0.00036243 | 43.98 | 0.00152814 | 185.45 | 0 | 0 | 0.00152814 | 185.45 | 2026-05-10 18:57:59 | -0.00091679 | -0.9935 | -120.5708 | 0 | Close
1995 | 4 | 4 | CC DChg | 01:36:40 | 48:49:08 | -0.00022891 | 3.9989 | 0.00036879 | 44.76 | 0 | 0 | 0.00036879 | 44.76 | 0.00155358 | 188.54 | 0 | 0 | 0.00155358 | 188.54 | 2026-05-10 18:59:39 | -0.00091539 | -1.0093 | -122.4833 | 0 | Close
1996 | 4 | 4 | CC DChg | 01:38:20 | 48:50:48 | -0.00022892 | 3.9927 | 0.00037515 | 45.53 | 0 | 0 | 0.00037515 | 45.53 | 0.00157899 | 191.62 | 0 | 0 | 0.00157899 | 191.62 | 2026-05-10 19:01:19 | -0.00091401 | -1.0256 | -124.4654 | 0 | Close
1997 | 4 | 4 | CC DChg | 01:40:00 | 48:52:28 | -0.00022891 | 3.9864 | 0.00038151 | 46.3 | 0 | 0 | 0.00038151 | 46.3 | 0.00160436 | 194.7 | 0 | 0 | 0.00160436 | 194.7 | 2026-05-10 19:02:59 | -0.00091253 | -1.0093 | -122.4902 | 0 | Close
1998 | 4 | 4 | CC DChg | 01:41:40 | 48:54:08 | -0.0002289 | 3.9803 | 0.00038787 | 47.07 | 0 | 0 | 0.00038787 | 47.07 | 0.00162969 | 197.78 | 0 | 0 | 0.00162969 | 197.78 | 2026-05-10 19:04:39 | -0.00091109 | -1.0424 | -126.5045 | 0 | Close
1999 | 4 | 4 | CC DChg | 01:43:20 | 48:55:48 | -0.00022891 | 3.9743 | 0.00039422 | 47.84 | 0 | 0 | 0.00039422 | 47.84 | 0.00165498 | 200.85 | 0 | 0 | 0.00165498 | 200.85 | 2026-05-10 19:06:19 | -0.00090976 | -1.0597 | -128.6084 | 0 | Close
2000 | 4 | 4 | CC DChg | 01:45:00 | 48:57:28 | -0.0002289 | 3.9682 | 0.00040058 | 48.61 | 0 | 0 | 0.00040058 | 48.61 | 0.00168023 | 203.91 | 0 | 0 | 0.00168023 | 203.91 | 2026-05-10 19:07:59 | -0.00090832 | -1.0424 | -126.501 | 0 | Close
2001 | 4 | 4 | CC DChg | 01:46:40 | 48:59:08 | -0.0002289 | 3.9623 | 0.00040694 | 49.39 | 0 | 0 | 0.00040694 | 49.39 | 0.00170544 | 206.97 | 0 | 0 | 0.00170544 | 206.97 | 2026-05-10 19:09:39 | -0.00090697 | -1.0777 | -130.7882 | 0 | Close
2002 | 4 | 4 | CC DChg | 01:48:20 | 49:00:48 | -0.00022891 | 3.9564 | 0.0004133 | 50.16 | 0 | 0 | 0.0004133 | 50.16 | 0.00173062 | 210.03 | 0 | 0 | 0.00173062 | 210.03 | 2026-05-10 19:11:19 | -0.00090566 | -1.0777 | -130.79 | 0 | Close
2003 | 4 | 4 | CC DChg | 01:50:00 | 49:02:28 | -0.0002289 | 3.9506 | 0.00041966 | 50.93 | 0 | 0 | 0.00041966 | 50.93 | 0.00175575 | 213.08 | 0 | 0 | 0.00175575 | 213.08 | 2026-05-10 19:12:59 | -0.00090429 | -1.0963 | -133.0441 | 0 | Close
2004 | 4 | 4 | CC DChg | 01:51:40 | 49:04:08 | -0.00022892 | 3.9448 | 0.00042602 | 51.7 | 0 | 0 | 0.00042602 | 51.7 | 0.00178086 | 216.12 | 0 | 0 | 0.00178086 | 216.12 | 2026-05-10 19:14:39 | -0.00090304 | -1.0963 | -133.0478 | 0 | Close
2005 | 4 | 4 | CC DChg | 01:53:20 | 49:05:48 | -0.00022891 | 3.9391 | 0.00043237 | 52.47 | 0 | 0 | 0.00043237 | 52.47 | 0.00180592 | 219.17 | 0 | 0 | 0.00180592 | 219.17 | 2026-05-10 19:16:19 | -0.0009017 | -1.1155 | -135.382 | 0 | Close
2006 | 4 | 4 | CC DChg | 01:55:00 | 49:07:28 | -0.00022891 | 3.9334 | 0.00043873 | 53.24 | 0 | 0 | 0.00043873 | 53.24 | 0.00183095 | 222.2 | 0 | 0 | 0.00183095 | 222.2 | 2026-05-10 19:17:59 | -0.00090039 | -1.1156 | -135.383 | 0 | Close
2007 | 4 | 4 | CC DChg | 01:56:40 | 49:09:08 | -0.00022891 | 3.9278 | 0.00044509 | 54.02 | 0 | 0 | 0.00044509 | 54.02 | 0.00185594 | 225.24 | 0 | 0 | 0.00185594 | 225.24 | 2026-05-10 19:19:39 | -0.00089911 | -1.1354 | -137.7957 | 0 | Close
2008 | 4 | 4 | CC DChg | 01:58:20 | 49:10:48 | -0.0002289 | 3.9224 | 0.00045145 | 54.79 | 0 | 0 | 0.00045145 | 54.79 | 0.0018809 | 228.26 | 0 | 0 | 0.0018809 | 228.26 | 2026-05-10 19:21:19 | -0.00089784 | -1.1774 | -142.8922 | 0 | Close
2009 | 4 | 4 | CC DChg | 02:00:00 | 49:12:28 | -0.0002289 | 3.917 | 0.00045781 | 55.56 | 0 | 0 | 0.00045781 | 55.56 | 0.00190582 | 231.29 | 0 | 0 | 0.00190582 | 231.29 | 2026-05-10 19:22:59 | -0.0008966 | -1.1774 | -142.8932 | 0 | Close
2010 | 4 | 4 | CC DChg | 02:01:40 | 49:14:08 | -0.0002289 | 3.9117 | 0.00046417 | 56.33 | 0 | 0 | 0.00046417 | 56.33 | 0.00193071 | 234.31 | 0 | 0 | 0.00193071 | 234.31 | 2026-05-10 19:24:39 | -0.00089539 | -1.1997 | -145.5893 | 0 | Close
2011 | 4 | 4 | CC DChg | 02:03:20 | 49:15:48 | -0.00022891 | 3.9066 | 0.00047052 | 57.1 | 0 | 0 | 0.00047052 | 57.1 | 0.00195556 | 237.33 | 0 | 0 | 0.00195556 | 237.33 | 2026-05-10 19:26:19 | -0.00089426 | -1.2467 | -151.2987 | 0 | Close
2012 | 4 | 4 | CC DChg | 02:05:00 | 49:17:28 | -0.00022889 | 3.9016 | 0.00047688 | 57.87 | 0 | 0 | 0.00047688 | 57.87 | 0.00198039 | 240.34 | 0 | 0 | 0.00198039 | 240.34 | 2026-05-10 19:27:59 | -0.00089304 | -1.2716 | -154.3236 | 0 | Close
2013 | 4 | 4 | CC DChg | 02:06:40 | 49:19:08 | -0.0002289 | 3.8967 | 0.00048324 | 58.65 | 0 | 0 | 0.00048324 | 58.65 | 0.00200518 | 243.35 | 0 | 0 | 0.00200518 | 243.35 | 2026-05-10 19:29:39 | -0.00089195 | -1.2976 | -157.4731 | 0 | Close
2014 | 4 | 4 | CC DChg | 02:08:20 | 49:20:48 | -0.00022889 | 3.8921 | 0.0004896 | 59.42 | 0 | 0 | 0.0004896 | 59.42 | 0.00202994 | 246.35 | 0 | 0 | 0.00202994 | 246.35 | 2026-05-10 19:31:19 | -0.00089086 | -1.3822 | -167.7454 | 0 | Close
2015 | 4 | 4 | CC DChg | 02:10:00 | 49:22:28 | -0.00022889 | 3.8878 | 0.00049596 | 60.19 | 0 | 0 | 0.00049596 | 60.19 | 0.00205467 | 249.35 | 0 | 0 | 0.00205467 | 249.35 | 2026-05-10 19:32:59 | -0.00088988 | -1.4787 | -179.4498 | 0 | Close
2016 | 4 | 4 | CC DChg | 02:11:40 | 49:24:08 | -0.00022889 | 3.8838 | 0.00050232 | 60.96 | 0 | 0 | 0.00050232 | 60.96 | 0.00207938 | 252.35 | 0 | 0 | 0.00207938 | 252.35 | 2026-05-10 19:34:39 | -0.00088896 | -1.5896 | -192.9072 | 0 | Close
2017 | 4 | 4 | CC DChg | 02:13:20 | 49:25:48 | -0.0002289 | 3.8798 | 0.00050867 | 61.73 | 0 | 0 | 0.00050867 | 61.73 | 0.00210406 | 255.35 | 0 | 0 | 0.00210406 | 255.35 | 2026-05-10 19:36:19 | -0.00088809 | -1.5896 | -192.9072 | 0 | Close
2018 | 4 | 4 | CC DChg | 02:15:00 | 49:27:28 | -0.0002289 | 3.8755 | 0.00051503 | 62.5 | 0 | 0 | 0.00051503 | 62.5 | 0.00212872 | 258.34 | 0 | 0 | 0.00212872 | 258.34 | 2026-05-10 19:37:59 | -0.0008871 | -1.4786 | -179.4473 | 0 | Close
2019 | 4 | 4 | CC DChg | 02:16:40 | 49:29:08 | -0.0002289 | 3.8711 | 0.00052139 | 63.28 | 0 | 0 | 0.00052139 | 63.28 | 0.00215334 | 261.33 | 0 | 0 | 0.00215334 | 261.33 | 2026-05-10 19:39:39 | -0.00088609 | -1.4451 | -175.3714 | 0 | Close
2020 | 4 | 4 | CC DChg | 02:18:20 | 49:30:48 | -0.00022889 | 3.8664 | 0.00052775 | 64.05 | 0 | 0 | 0.00052775 | 64.05 | 0.00217794 | 264.31 | 0 | 0 | 0.00217794 | 264.31 | 2026-05-10 19:41:19 | -0.00088498 | -1.3528 | -164.1798 | 0 | Close
2021 | 4 | 4 | CC DChg | 02:20:00 | 49:32:28 | -0.0002289 | 3.8615 | 0.00053411 | 64.82 | 0 | 0 | 0.00053411 | 64.82 | 0.00220251 | 267.29 | 0 | 0 | 0.00220251 | 267.29 | 2026-05-10 19:42:59 | -0.0008839 | -1.2976 | -157.4753 | 0 | Close
2022 | 4 | 4 | CC DChg | 02:21:40 | 49:34:08 | -0.0002289 | 3.8565 | 0.00054046 | 65.59 | 0 | 0 | 0.00054046 | 65.59 | 0.00222705 | 270.27 | 0 | 0 | 0.00222705 | 270.27 | 2026-05-10 19:44:39 | -0.00088275 | -1.2716 | -154.3258 | 0 | Close
2023 | 4 | 4 | CC DChg | 02:23:20 | 49:35:48 | -0.0002289 | 3.8514 | 0.00054682 | 66.36 | 0 | 0 | 0.00054682 | 66.36 | 0.00225155 | 273.25 | 0 | 0 | 0.00225155 | 273.25 | 2026-05-10 19:46:19 | -0.00088159 | -1.2467 | -151.2987 | 0 | Close
2024 | 4 | 4 | CC DChg | 02:25:00 | 49:37:28 | -0.0002289 | 3.8462 | 0.00055318 | 67.13 | 0 | 0 | 0.00055318 | 67.13 | 0.00227602 | 276.22 | 0 | 0 | 0.00227602 | 276.22 | 2026-05-10 19:47:59 | -0.0008804 | -1.2227 | -148.3912 | 0 | Close
2025 | 4 | 4 | CC DChg | 02:26:40 | 49:39:08 | -0.00022889 | 3.841 | 0.00055954 | 67.91 | 0 | 0 | 0.00055954 | 67.91 | 0.00230046 | 279.18 | 0 | 0 | 0.00230046 | 279.18 | 2026-05-10 19:49:39 | -0.00087917 | -1.2227 | -148.3912 | 0 | Close
2026 | 4 | 4 | CC DChg | 02:28:20 | 49:40:48 | -0.0002289 | 3.8358 | 0.0005659 | 68.68 | 0 | 0 | 0.0005659 | 68.68 | 0.00232487 | 282.14 | 0 | 0 | 0.00232487 | 282.14 | 2026-05-10 19:51:19 | -0.00087801 | -1.2227 | -148.3902 | 0 | Close
2027 | 4 | 4 | CC DChg | 02:30:00 | 49:42:28 | -0.00022889 | 3.8307 | 0.00057226 | 69.45 | 0 | 0 | 0.00057226 | 69.45 | 0.00234924 | 285.1 | 0 | 0 | 0.00234924 | 285.1 | 2026-05-10 19:52:59 | -0.00087681 | -1.2467 | -151.2998 | 0 | Close
2028 | 4 | 4 | CC DChg | 02:31:40 | 49:44:08 | -0.0002289 | 3.8256 | 0.00057861 | 70.22 | 0 | 0 | 0.00057861 | 70.22 | 0.00237358 | 288.06 | 0 | 0 | 0.00237358 | 288.06 | 2026-05-10 19:54:39 | -0.00087568 | -1.2467 | -151.3008 | 0 | Close
2029 | 4 | 4 | CC DChg | 02:33:20 | 49:45:48 | -0.0002289 | 3.8207 | 0.00058497 | 70.99 | 0 | 0 | 0.00058497 | 70.99 | 0.00239789 | 291.01 | 0 | 0 | 0.00239789 | 291.01 | 2026-05-10 19:56:19 | -0.00087456 | -1.2976 | -157.4753 | 0 | Close
2030 | 4 | 4 | CC DChg | 02:35:00 | 49:47:28 | -0.0002289 | 3.8157 | 0.00059133 | 71.76 | 0 | 0 | 0.00059133 | 71.76 | 0.00242216 | 293.95 | 0 | 0 | 0.00242216 | 293.95 | 2026-05-10 19:57:59 | -0.00087341 | -1.2716 | -154.3247 | 0 | Close
2031 | 4 | 4 | CC DChg | 02:36:40 | 49:49:08 | -0.00022889 | 3.8108 | 0.00059769 | 72.54 | 0 | 0 | 0.00059769 | 72.54 | 0.00244641 | 296.89 | 0 | 0 | 0.00244641 | 296.89 | 2026-05-10 19:59:39 | -0.00087225 | -1.2976 | -157.4775 | 0 | Close
2032 | 4 | 4 | CC DChg | 02:38:20 | 49:50:48 | -0.0002289 | 3.806 | 0.00060405 | 73.31 | 0 | 0 | 0.00060405 | 73.31 | 0.00247063 | 299.83 | 0 | 0 | 0.00247063 | 299.83 | 2026-05-10 20:01:19 | -0.00087119 | -1.3246 | -160.7571 | 0 | Close
2033 | 4 | 4 | CC DChg | 02:40:00 | 49:52:28 | -0.0002289 | 3.8013 | 0.00061041 | 74.08 | 0 | 0 | 0.00061041 | 74.08 | 0.00249481 | 302.77 | 0 | 0 | 0.00249481 | 302.77 | 2026-05-10 20:02:59 | -0.00087012 | -1.3529 | -164.1821 | 0 | Close
2034 | 4 | 4 | CC DChg | 02:41:40 | 49:54:08 | -0.00022892 | 3.7967 | 0.00061676 | 74.85 | 0 | 0 | 0.00061676 | 74.85 | 0.00251897 | 305.7 | 0 | 0 | 0.00251897 | 305.7 | 2026-05-10 20:04:39 | -0.00086914 | -1.3823 | -167.7513 | 0 | Close
2035 | 4 | 4 | CC DChg | 02:43:20 | 49:55:48 | -0.00022892 | 3.792 | 0.00062312 | 75.62 | 0 | 0 | 0.00062312 | 75.62 | 0.00254309 | 308.63 | 0 | 0 | 0.00254309 | 308.63 | 2026-05-10 20:06:19 | -0.00086806 | -1.3529 | -164.189 | 0 | Close
2036 | 4 | 4 | CC DChg | 02:45:00 | 49:57:28 | -0.00022892 | 3.7874 | 0.00062948 | 76.39 | 0 | 0 | 0.00062948 | 76.39 | 0.00256719 | 311.55 | 0 | 0 | 0.00256719 | 311.55 | 2026-05-10 20:07:59 | -0.00086701 | -1.3823 | -167.7583 | 0 | Close
2037 | 4 | 4 | CC DChg | 02:46:40 | 49:59:08 | -0.00022892 | 3.7828 | 0.00063584 | 77.17 | 0 | 0 | 0.00063584 | 77.17 | 0.00259126 | 314.47 | 0 | 0 | 0.00259126 | 314.47 | 2026-05-10 20:09:39 | -0.00086596 | -1.3823 | -167.7607 | 0 | Close
2038 | 4 | 4 | CC DChg | 02:48:20 | 50:00:48 | -0.00022891 | 3.7782 | 0.0006422 | 77.94 | 0 | 0 | 0.0006422 | 77.94 | 0.0026153 | 317.39 | 0 | 0 | 0.0026153 | 317.39 | 2026-05-10 20:11:19 | -0.00086487 | -1.3823 | -167.7513 | 0 | Close
2039 | 4 | 4 | CC DChg | 02:50:00 | 50:02:28 | -0.0002289 | 3.7738 | 0.00064856 | 78.71 | 0 | 0 | 0.00064856 | 78.71 | 0.00263931 | 320.3 | 0 | 0 | 0.00263931 | 320.3 | 2026-05-10 20:12:59 | -0.00086382 | -1.4451 | -175.3776 | 0 | Close
2040 | 4 | 4 | CC DChg | 02:51:40 | 50:04:08 | -0.00022891 | 3.7693 | 0.00065492 | 79.48 | 0 | 0 | 0.00065492 | 79.48 | 0.00266329 | 323.21 | 0 | 0 | 0.00266329 | 323.21 | 2026-05-10 20:14:39 | -0.00086283 | -1.413 | -171.4803 | 0 | Close
2041 | 4 | 4 | CC DChg | 02:53:20 | 50:05:48 | -0.00022892 | 3.7651 | 0.00066127 | 80.25 | 0 | 0 | 0.00066127 | 80.25 | 0.00268724 | 326.12 | 0 | 0 | 0.00268724 | 326.12 | 2026-05-10 20:16:19 | -0.00086191 | -1.5139 | -183.7302 | 0 | Close
2042 | 4 | 4 | CC DChg | 02:55:00 | 50:07:28 | -0.00022891 | 3.7609 | 0.00066763 | 81.02 | 0 | 0 | 0.00066763 | 81.02 | 0.00271117 | 329.03 | 0 | 0 | 0.00271117 | 329.03 | 2026-05-10 20:17:59 | -0.00086091 | -1.5139 | -183.7276 | 0 | Close
2043 | 4 | 4 | CC DChg | 02:56:40 | 50:09:08 | -0.0002289 | 3.7566 | 0.00067399 | 81.8 | 0 | 0 | 0.00067399 | 81.8 | 0.00273507 | 331.93 | 0 | 0 | 0.00273507 | 331.93 | 2026-05-10 20:19:39 | -0.00085989 | -1.4787 | -179.4549 | 0 | Close
2044 | 4 | 4 | CC DChg | 02:58:20 | 50:10:48 | -0.00022891 | 3.7524 | 0.00068035 | 82.57 | 0 | 0 | 0.00068035 | 82.57 | 0.00275894 | 334.82 | 0 | 0 | 0.00275894 | 334.82 | 2026-05-10 20:21:19 | -0.00085896 | -1.5139 | -183.7289 | 0 | Close
2045 | 4 | 4 | CC DChg | 03:00:00 | 50:12:28 | -0.0002289 | 3.7483 | 0.00068671 | 83.34 | 0 | 0 | 0.00068671 | 83.34 | 0.00278279 | 337.72 | 0 | 0 | 0.00278279 | 337.72 | 2026-05-10 20:22:59 | -0.00085799 | -1.5509 | -188.2101 | 0 | Close
2046 | 4 | 4 | CC DChg | 03:01:40 | 50:14:08 | -0.00022891 | 3.7442 | 0.00069307 | 84.11 | 0 | 0 | 0.00069307 | 84.11 | 0.00280661 | 340.61 | 0 | 0 | 0.00280661 | 340.61 | 2026-05-10 20:24:39 | -0.00085708 | -1.5509 | -188.2114 | 0 | Close
2047 | 4 | 4 | CC DChg | 03:03:20 | 50:15:48 | -0.00022891 | 3.7401 | 0.00069943 | 84.88 | 0 | 0 | 0.00069943 | 84.88 | 0.0028304 | 343.5 | 0 | 0 | 0.0028304 | 343.5 | 2026-05-10 20:26:19 | -0.00085615 | -1.5509 | -188.2166 | 0 | Close
2048 | 4 | 4 | CC DChg | 03:05:00 | 50:17:28 | -0.00022892 | 3.736 | 0.00070578 | 85.65 | 0 | 0 | 0.00070578 | 85.65 | 0.00285417 | 346.38 | 0 | 0 | 0.00285417 | 346.38 | 2026-05-10 20:27:59 | -0.00085525 | -1.5509 | -188.2166 | 0 | Close
2049 | 4 | 4 | CC DChg | 03:06:40 | 50:19:08 | -0.00022891 | 3.7319 | 0.00071214 | 86.43 | 0 | 0 | 0.00071214 | 86.43 | 0.00287792 | 349.26 | 0 | 0 | 0.00287792 | 349.26 | 2026-05-10 20:29:39 | -0.00085427 | -1.5509 | -188.218 | 0 | Close
2050 | 4 | 4 | CC DChg | 03:08:20 | 50:20:48 | -0.00022891 | 3.7279 | 0.0007185 | 87.2 | 0 | 0 | 0.0007185 | 87.2 | 0.00290163 | 352.14 | 0 | 0 | 0.00290163 | 352.14 | 2026-05-10 20:31:19 | -0.00085335 | -1.5896 | -192.918 | 0 | Close
2051 | 4 | 4 | CC DChg | 03:10:00 | 50:22:28 | -0.00022891 | 3.7238 | 0.00072486 | 87.97 | 0 | 0 | 0.00072486 | 87.97 | 0.00292532 | 355.02 | 0 | 0 | 0.00292532 | 355.02 | 2026-05-10 20:32:59 | -0.00085242 | -1.5509 | -188.2127 | 0 | Close
2052 | 4 | 4 | CC DChg | 03:11:40 | 50:24:08 | -0.00022891 | 3.7198 | 0.00073122 | 88.74 | 0 | 0 | 0.00073122 | 88.74 | 0.00294899 | 357.89 | 0 | 0 | 0.00294899 | 357.89 | 2026-05-10 20:34:39 | -0.0008515 | -1.5896 | -192.918 | 0 | Close
2053 | 4 | 4 | CC DChg | 03:13:20 | 50:25:48 | -0.00022892 | 3.7159 | 0.00073758 | 89.51 | 0 | 0 | 0.00073758 | 89.51 | 0.00297263 | 360.76 | 0 | 0 | 0.00297263 | 360.76 | 2026-05-10 20:36:19 | -0.00085064 | -1.6304 | -197.8688 | 0 | Close
2054 | 4 | 4 | CC DChg | 03:15:00 | 50:27:28 | -0.00022891 | 3.7118 | 0.00074394 | 90.28 | 0 | 0 | 0.00074394 | 90.28 | 0.00299625 | 363.62 | 0 | 0 | 0.00299625 | 363.62 | 2026-05-10 20:37:59 | -0.00084967 | -1.5509 | -188.2101 | 0 | Close
2055 | 4 | 4 | CC DChg | 03:16:40 | 50:29:08 | -0.00022891 | 3.7078 | 0.00075029 | 91.06 | 0 | 0 | 0.00075029 | 91.06 | 0.00301983 | 366.48 | 0 | 0 | 0.00301983 | 366.48 | 2026-05-10 20:39:39 | -0.00084875 | -1.5897 | -192.9194 | 0 | Close
2056 | 4 | 4 | CC DChg | 03:18:20 | 50:30:48 | -0.00022892 | 3.7038 | 0.00075665 | 91.83 | 0 | 0 | 0.00075665 | 91.83 | 0.0030434 | 369.34 | 0 | 0 | 0.0030434 | 369.34 | 2026-05-10 20:41:19 | -0.00084787 | -1.5897 | -192.9207 | 0 | Close
2057 | 4 | 4 | CC DChg | 03:20:00 | 50:32:28 | -0.00022891 | 3.6998 | 0.00076301 | 92.6 | 0 | 0 | 0.00076301 | 92.6 | 0.00306694 | 372.2 | 0 | 0 | 0.00306694 | 372.2 | 2026-05-10 20:42:59 | -0.00084692 | -1.5896 | -192.9153 | 0 | Close
2058 | 4 | 4 | CC DChg | 03:21:40 | 50:34:08 | -0.0002289 | 3.6957 | 0.00076937 | 93.37 | 0 | 0 | 0.00076937 | 93.37 | 0.00309045 | 375.05 | 0 | 0 | 0.00309045 | 375.05 | 2026-05-10 20:44:39 | -0.00084595 | -1.5509 | -188.2127 | 0 | Close
2059 | 4 | 4 | CC DChg | 03:23:20 | 50:35:48 | -0.00022891 | 3.6917 | 0.00077573 | 94.14 | 0 | 0 | 0.00077573 | 94.14 | 0.00311394 | 377.9 | 0 | 0 | 0.00311394 | 377.9 | 2026-05-10 20:46:19 | -0.00084507 | -1.5896 | -192.918 | 0 | Close
2060 | 4 | 4 | CC DChg | 03:25:00 | 50:37:28 | -0.00022891 | 3.6876 | 0.00078209 | 94.91 | 0 | 0 | 0.00078209 | 94.91 | 0.0031374 | 380.75 | 0 | 0 | 0.0031374 | 380.75 | 2026-05-10 20:47:59 | -0.00084413 | -1.5509 | -188.2153 | 0 | Close
2061 | 4 | 4 | CC DChg | 03:26:40 | 50:39:08 | -0.00022891 | 3.6835 | 0.00078845 | 95.69 | 0 | 0 | 0.00078845 | 95.69 | 0.00316083 | 383.6 | 0 | 0 | 0.00316083 | 383.6 | 2026-05-10 20:49:39 | -0.00084319 | -1.5509 | -188.2127 | 0 | Close
2062 | 4 | 4 | CC DChg | 03:28:20 | 50:40:48 | -0.00022891 | 3.6794 | 0.0007948 | 96.46 | 0 | 0 | 0.0007948 | 96.46 | 0.00318424 | 386.44 | 0 | 0 | 0.00318424 | 386.44 | 2026-05-10 20:51:19 | -0.00084225 | -1.5509 | -188.2127 | 0 | Close
2063 | 4 | 4 | CC DChg | 03:30:00 | 50:42:28 | -0.00022891 | 3.6753 | 0.00080116 | 97.23 | 0 | 0 | 0.00080116 | 97.23 | 0.00320762 | 389.27 | 0 | 0 | 0.00320762 | 389.27 | 2026-05-10 20:52:59 | -0.00084131 | -1.5509 | -188.2101 | 0 | Close
2064 | 4 | 4 | CC DChg | 03:31:40 | 50:44:08 | -0.00022891 | 3.6711 | 0.00080752 | 98 | 0 | 0 | 0.00080752 | 98 | 0.00323098 | 392.11 | 0 | 0 | 0.00323098 | 392.11 | 2026-05-10 20:54:39 | -0.00084035 | -1.5139 | -183.7314 | 0 | Close
2065 | 4 | 4 | CC DChg | 03:33:20 | 50:45:48 | -0.0002289 | 3.6669 | 0.00081388 | 98.77 | 0 | 0 | 0.00081388 | 98.77 | 0.00325431 | 394.94 | 0 | 0 | 0.00325431 | 394.94 | 2026-05-10 20:56:19 | -0.00083935 | -1.5139 | -183.7289 | 0 | Close
2066 | 4 | 4 | CC DChg | 03:35:00 | 50:47:28 | -0.00022889 | 3.6627 | 0.00082024 | 99.54 | 0 | 0 | 0.00082024 | 99.54 | 0.00327761 | 397.77 | 0 | 0 | 0.00327761 | 397.77 | 2026-05-10 20:57:59 | -0.00083836 | -1.5139 | -183.7237 | 0 | Close
2067 | 4 | 4 | CC DChg | 03:36:40 | 50:49:08 | -0.0002289 | 3.6585 | 0.0008266 | 100.32 | 0 | 0 | 0.0008266 | 100.32 | 0.00330089 | 400.59 | 0 | 0 | 0.00330089 | 400.59 | 2026-05-10 20:59:39 | -0.00083743 | -1.5139 | -183.7237 | 0 | Close
2068 | 4 | 4 | CC DChg | 03:38:20 | 50:50:48 | -0.00022891 | 3.6541 | 0.00083296 | 101.09 | 0 | 0 | 0.00083296 | 101.09 | 0.00332413 | 403.41 | 0 | 0 | 0.00332413 | 403.41 | 2026-05-10 21:01:19 | -0.00083646 | -1.4451 | -175.3727 | 0 | Close
2069 | 4 | 4 | CC DChg | 03:40:00 | 50:52:28 | -0.0002289 | 3.6497 | 0.00083931 | 101.86 | 0 | 0 | 0.00083931 | 101.86 | 0.00334735 | 406.23 | 0 | 0 | 0.00334735 | 406.23 | 2026-05-10 21:02:59 | -0.00083542 | -1.4452 | -175.3825 | 0 | Close
2070 | 4 | 4 | CC DChg | 03:41:40 | 50:54:08 | -0.00022892 | 3.6453 | 0.00084567 | 102.63 | 0 | 0 | 0.00084567 | 102.63 | 0.00337055 | 409.05 | 0 | 0 | 0.00337055 | 409.05 | 2026-05-10 21:04:39 | -0.00083448 | -1.4452 | -175.3825 | 0 | Close
2071 | 4 | 4 | CC DChg | 03:43:20 | 50:55:48 | -0.00022891 | 3.6407 | 0.00085203 | 103.4 | 0 | 0 | 0.00085203 | 103.4 | 0.00339371 | 411.86 | 0 | 0 | 0.00339371 | 411.86 | 2026-05-10 21:06:19 | -0.00083339 | -1.3823 | -167.7571 | 0 | Close
2072 | 4 | 4 | CC DChg | 03:45:00 | 50:57:28 | -0.00022891 | 3.636 | 0.00085839 | 104.17 | 0 | 0 | 0.00085839 | 104.17 | 0.00341685 | 414.67 | 0 | 0 | 0.00341685 | 414.67 | 2026-05-10 21:07:59 | -0.00083232 | -1.3529 | -164.1901 | 0 | Close
2073 | 4 | 4 | CC DChg | 03:46:40 | 50:59:08 | -0.00022891 | 3.6312 | 0.00086475 | 104.95 | 0 | 0 | 0.00086475 | 104.95 | 0.00343995 | 417.47 | 0 | 0 | 0.00343995 | 417.47 | 2026-05-10 21:09:39 | -0.00083122 | -1.3247 | -160.7605 | 0 | Close
2074 | 4 | 4 | CC DChg | 03:48:20 | 51:00:48 | -0.0002289 | 3.6262 | 0.00087111 | 105.72 | 0 | 0 | 0.00087111 | 105.72 | 0.00346303 | 420.27 | 0 | 0 | 0.00346303 | 420.27 | 2026-05-10 21:11:19 | -0.00083004 | -1.2717 | -154.3323 | 0 | Close
2075 | 4 | 4 | CC DChg | 03:50:00 | 51:02:28 | -0.00022892 | 3.6213 | 0.00087747 | 106.49 | 0 | 0 | 0.00087747 | 106.49 | 0.00348607 | 423.07 | 0 | 0 | 0.00348607 | 423.07 | 2026-05-10 21:12:59 | -0.00082899 | -1.2977 | -157.4841 | 0 | Close
2076 | 4 | 4 | CC DChg | 03:51:40 | 51:04:08 | -0.00022891 | 3.6161 | 0.00088382 | 107.26 | 0 | 0 | 0.00088382 | 107.26 | 0.00350908 | 425.86 | 0 | 0 | 0.00350908 | 425.86 | 2026-05-10 21:14:39 | -0.00082776 | -1.2228 | -148.3964 | 0 | Close
2077 | 4 | 4 | CC DChg | 03:53:20 | 51:05:48 | -0.00022891 | 3.6108 | 0.00089018 | 108.03 | 0 | 0 | 0.00089018 | 108.03 | 0.00353205 | 428.65 | 0 | 0 | 0.00353205 | 428.65 | 2026-05-10 21:16:19 | -0.00082655 | -1.1997 | -145.5965 | 0 | Close
2078 | 4 | 4 | CC DChg | 03:55:00 | 51:07:28 | -0.00022891 | 3.6053 | 0.00089654 | 108.8 | 0 | 0 | 0.00089654 | 108.8 | 0.003555 | 431.43 | 0 | 0 | 0.003555 | 431.43 | 2026-05-10 21:17:59 | -0.00082529 | -1.1561 | -140.302 | 0 | Close
2079 | 4 | 4 | CC DChg | 03:56:40 | 51:09:08 | -0.00022891 | 3.5995 | 0.0009029 | 109.58 | 0 | 0 | 0.0009029 | 109.58 | 0.0035779 | 434.21 | 0 | 0 | 0.0035779 | 434.21 | 2026-05-10 21:19:39 | -0.00082396 | -1.0963 | -133.045 | 0 | Close
2080 | 4 | 4 | CC DChg | 03:58:20 | 51:10:48 | -0.00022891 | 3.5935 | 0.00090926 | 110.35 | 0 | 0 | 0.00090926 | 110.35 | 0.00360077 | 436.99 | 0 | 0 | 0.00360077 | 436.99 | 2026-05-10 21:21:19 | -0.00082259 | -1.0597 | -128.6102 | 0 | Close
2081 | 4 | 4 | CC DChg | 04:00:00 | 51:12:28 | -0.00022891 | 3.5871 | 0.00091562 | 111.12 | 0 | 0 | 0.00091562 | 111.12 | 0.0036236 | 439.76 | 0 | 0 | 0.0036236 | 439.76 | 2026-05-10 21:22:59 | -0.00082112 | -0.9935 | -120.5721 | 0 | Close
2082 | 4 | 4 | CC DChg | 04:01:40 | 51:14:08 | -0.00022891 | 3.5804 | 0.00092197 | 111.89 | 0 | 0 | 0.00092197 | 111.89 | 0.00364639 | 442.52 | 0 | 0 | 0.00364639 | 442.52 | 2026-05-10 21:24:39 | -0.00081959 | -0.949 | -115.1717 | 0 | Close
2083 | 4 | 4 | CC DChg | 04:03:20 | 51:15:48 | -0.0002289 | 3.5733 | 0.00092833 | 112.66 | 0 | 0 | 0.00092833 | 112.66 | 0.00366913 | 445.28 | 0 | 0 | 0.00366913 | 445.28 | 2026-05-10 21:26:19 | -0.00081793 | -0.8956 | -108.6847 | 0 | Close
2084 | 4 | 4 | CC DChg | 04:05:00 | 51:17:28 | -0.0002289 | 3.5658 | 0.00093469 | 113.43 | 0 | 0 | 0.00093469 | 113.43 | 0.00369183 | 448.04 | 0 | 0 | 0.00369183 | 448.04 | 2026-05-10 21:27:59 | -0.00081621 | -0.8478 | -102.8882 | 0 | Close
2085 | 4 | 4 | CC DChg | 04:06:40 | 51:19:08 | -0.0002289 | 3.5578 | 0.00094105 | 114.21 | 0 | 0 | 0.00094105 | 114.21 | 0.00371448 | 450.79 | 0 | 0 | 0.00371448 | 450.79 | 2026-05-10 21:29:39 | -0.00081438 | -0.7948 | -96.4604 | 0 | Close
2086 | 4 | 4 | CC DChg | 04:08:20 | 51:20:48 | -0.00022891 | 3.549 | 0.00094741 | 114.98 | 0 | 0 | 0.00094741 | 114.98 | 0.00373707 | 453.53 | 0 | 0 | 0.00373707 | 453.53 | 2026-05-10 21:31:19 | -0.0008124 | -0.7226 | -87.6937 | 0 | Close
2087 | 4 | 4 | CC DChg | 04:10:00 | 51:22:28 | -0.00022891 | 3.5398 | 0.00095377 | 115.75 | 0 | 0 | 0.00095377 | 115.75 | 0.00375961 | 456.26 | 0 | 0 | 0.00375961 | 456.26 | 2026-05-10 21:32:59 | -0.0008103 | -0.6912 | -83.8797 | 0 | Close
2088 | 4 | 4 | CC DChg | 04:11:37 | 51:24:06 | -0.0002289 | 3.5298 | 0.00095998 | 116.5 | 0 | 0 | 0.00095998 | 116.5 | 0.00378157 | 458.93 | 0 | 0 | 0.00378157 | 458.93 | 2026-05-10 21:34:36 | -0.00080797 | -0.6212 | -75.3905 | 0 | Close
2089 | 4 | 4 | CC DChg | 04:11:40 | 51:24:08 | -0.0002289 | 3.5296 | 0.00096013 | 116.52 | 0 | 0 | 0.00096013 | 116.52 | 0.00378208 | 458.99 | 0 | 0 | 0.00378208 | 458.99 | 2026-05-10 21:34:39 | -0.00080793 | -0.7311 | -88.7271 | 0 | Close
2090 | 4 | 4 | CC DChg | 04:13:12 | 51:25:41 | -0.0002289 | 3.5196 | 0.00096599 | 117.23 | 0 | 0 | 0.00096599 | 117.23 | 0.00380275 | 461.5 | 0 | 0 | 0.00380275 | 461.5 | 2026-05-10 21:36:11 | -0.00080564 | -0.5862 | -71.1456 | 0 | Close
2091 | 4 | 4 | CC DChg | 04:13:20 | 51:25:48 | -0.0002289 | 3.5187 | 0.00096648 | 117.29 | 0 | 0 | 0.00096648 | 117.29 | 0.00380449 | 461.71 | 0 | 0 | 0.00380449 | 461.71 | 2026-05-10 21:36:19 | -0.00080543 | -0.551 | -66.8704 | 0 | Close
2092 | 4 | 4 | CC DChg | 04:14:45 | 51:27:14 | -0.00022888 | 3.5087 | 0.00097193 | 117.95 | 0 | 0 | 0.00097193 | 117.95 | 0.00382364 | 464.03 | 0 | 0 | 0.00382364 | 464.03 | 2026-05-10 21:37:44 | -0.00080307 | -0.5449 | -66.1294 | 0 | Close
2093 | 4 | 4 | CC DChg | 04:15:00 | 51:27:28 | -0.0002289 | 3.507 | 0.00097284 | 118.06 | 0 | 0 | 0.00097284 | 118.06 | 0.00382683 | 464.42 | 0 | 0 | 0.00382683 | 464.42 | 2026-05-10 21:37:59 | -0.00080275 | -0.5348 | -64.9026 | 0 | Close
2094 | 4 | 4 | CC DChg | 04:16:19 | 51:28:48 | -0.0002289 | 3.497 | 0.0009779 | 118.68 | 0 | 0 | 0.0009779 | 118.68 | 0.00384453 | 466.57 | 0 | 0 | 0.00384453 | 466.57 | 2026-05-10 21:39:18 | -0.00080046 | -0.5055 | -61.3452 | 0 | Close
2095 | 4 | 4 | CC DChg | 04:16:40 | 51:29:08 | -0.0002289 | 3.4944 | 0.0009792 | 118.84 | 0 | 0 | 0.0009792 | 118.84 | 0.00384909 | 467.12 | 0 | 0 | 0.00384909 | 467.12 | 2026-05-10 21:39:39 | -0.00079987 | -0.5013 | -60.8414 | 0 | Close
2096 | 4 | 4 | CC DChg | 04:17:55 | 51:30:24 | -0.0002289 | 3.4844 | 0.00098398 | 119.42 | 0 | 0 | 0.00098398 | 119.42 | 0.00386577 | 469.15 | 0 | 0 | 0.00386577 | 469.15 | 2026-05-10 21:40:54 | -0.00079758 | -0.4781 | -58.0259 | 0 | Close
2097 | 4 | 4 | CC DChg | 04:18:20 | 51:30:48 | -0.00022889 | 3.4809 | 0.00098556 | 119.61 | 0 | 0 | 0.00098556 | 119.61 | 0.00387126 | 469.81 | 0 | 0 | 0.00387126 | 469.81 | 2026-05-10 21:41:19 | -0.00079674 | -0.4505 | -54.6741 | 0 | Close
2098 | 4 | 4 | CC DChg | 04:19:30 | 51:31:59 | -0.00022889 | 3.4709 | 0.00099005 | 120.15 | 0 | 0 | 0.00099005 | 120.15 | 0.00388689 | 471.71 | 0 | 0 | 0.00388689 | 471.71 | 2026-05-10 21:42:29 | -0.00079445 | -0.4495 | -54.5534 | 0 | Close
2099 | 4 | 4 | CC DChg | 04:20:00 | 51:32:28 | -0.0002289 | 3.4667 | 0.00099192 | 120.38 | 0 | 0 | 0.00099192 | 120.38 | 0.00389335 | 472.49 | 0 | 0 | 0.00389335 | 472.49 | 2026-05-10 21:42:59 | -0.00079353 | -0.4436 | -53.8347 | 0 | Close
2100 | 4 | 4 | CC DChg | 04:21:05 | 51:33:34 | -0.00022889 | 3.4567 | 0.00099608 | 120.88 | 0 | 0 | 0.00099608 | 120.88 | 0.00390775 | 474.24 | 0 | 0 | 0.00390775 | 474.24 | 2026-05-10 21:44:04 | -0.0007912 | -0.4158 | -50.4649 | 0 | Close
2101 | 4 | 4 | CC DChg | 04:21:40 | 51:34:08 | -0.00022889 | 3.4514 | 0.00099828 | 121.15 | 0 | 0 | 0.00099828 | 121.15 | 0.00391535 | 475.16 | 0 | 0 | 0.00391535 | 475.16 | 2026-05-10 21:44:39 | -0.00078999 | -0.4151 | -50.3735 | 0 | Close
2102 | 4 | 4 | CC DChg | 04:22:41 | 51:35:10 | -0.0002289 | 3.4414 | 0.00100221 | 121.63 | 0 | 0 | 0.00100221 | 121.63 | 0.00392891 | 476.81 | 0 | 0 | 0.00392891 | 476.81 | 2026-05-10 21:45:41 | -0.00078774 | -0.3936 | -47.7638 | 0 | Close
2103 | 4 | 4 | CC DChg | 04:23:20 | 51:35:48 | -0.00022889 | 3.4352 | 0.00100463 | 121.92 | 0 | 0 | 0.00100463 | 121.92 | 0.00393724 | 477.82 | 0 | 0 | 0.00393724 | 477.82 | 2026-05-10 21:46:19 | -0.00078628 | -0.3907 | -47.4197 | 0 | Close
2104 | 4 | 4 | CC DChg | 04:24:19 | 51:36:48 | -0.00022889 | 3.4252 | 0.00100844 | 122.38 | 0 | 0 | 0.00100844 | 122.38 | 0.0039503 | 479.41 | 0 | 0 | 0.0039503 | 479.41 | 2026-05-10 21:47:19 | -0.00078399 | -0.3808 | -46.219 | 0 | Close
2105 | 4 | 4 | CC DChg | 04:25:00 | 51:37:28 | -0.00022889 | 3.4185 | 0.00101099 | 122.69 | 0 | 0 | 0.00101099 | 122.69 | 0.00395903 | 480.46 | 0 | 0 | 0.00395903 | 480.46 | 2026-05-10 21:47:59 | -0.00078246 | -0.3806 | -46.1833 | 0 | Close
2106 | 4 | 4 | CC DChg | 04:25:57 | 51:38:26 | -0.0002289 | 3.4085 | 0.00101467 | 123.14 | 0 | 0 | 0.00101467 | 123.14 | 0.00397159 | 481.99 | 0 | 0 | 0.00397159 | 481.99 | 2026-05-10 21:48:57 | -0.00078021 | -0.3681 | -44.6775 | 0 | Close
2107 | 4 | 4 | CC DChg | 04:26:40 | 51:39:08 | -0.00022889 | 3.4012 | 0.00101735 | 123.46 | 0 | 0 | 0.00101735 | 123.46 | 0.00398071 | 483.1 | 0 | 0 | 0.00398071 | 483.1 | 2026-05-10 21:49:39 | -0.0007785 | -0.3667 | -44.5006 | 0 | Close
2108 | 4 | 4 | CC DChg | 04:27:35 | 51:40:04 | -0.0002289 | 3.3912 | 0.00102087 | 123.89 | 0 | 0 | 0.00102087 | 123.89 | 0.00399267 | 484.55 | 0 | 0 | 0.00399267 | 484.55 | 2026-05-10 21:50:34 | -0.00077625 | -0.3522 | -42.7487 | 0 | Close
2109 | 4 | 4 | CC DChg | 04:28:20 | 51:40:48 | -0.0002289 | 3.3832 | 0.00102371 | 124.24 | 0 | 0 | 0.00102371 | 124.24 | 0.00400228 | 485.71 | 0 | 0 | 0.00400228 | 485.71 | 2026-05-10 21:51:19 | -0.00077441 | -0.3545 | -43.0178 | 0 | Close
2110 | 4 | 4 | CC DChg | 04:29:14 | 51:41:42 | -0.0002289 | 3.3732 | 0.00102715 | 124.65 | 0 | 0 | 0.00102715 | 124.65 | 0.0040139 | 487.12 | 0 | 0 | 0.0040139 | 487.12 | 2026-05-10 21:52:13 | -0.00077213 | -0.344 | -41.7443 | 0 | Close
2111 | 4 | 4 | CC DChg | 04:30:00 | 51:42:28 | -0.00022889 | 3.3648 | 0.00103007 | 125.01 | 0 | 0 | 0.00103007 | 125.01 | 0.00402373 | 488.32 | 0 | 0 | 0.00402373 | 488.32 | 2026-05-10 21:52:59 | -0.00077017 | -0.3474 | -42.1637 | 0 | Close
2112 | 4 | 4 | CC DChg | 04:30:53 | 51:43:22 | -0.0002289 | 3.3548 | 0.00103346 | 125.42 | 0 | 0 | 0.00103346 | 125.42 | 0.00403514 | 489.7 | 0 | 0 | 0.00403514 | 489.7 | 2026-05-10 21:53:52 | -0.00076791 | -0.3395 | -41.206 | 0 | Close
2113 | 4 | 4 | CC DChg | 04:31:40 | 51:44:08 | -0.0002289 | 3.3461 | 0.00103643 | 125.78 | 0 | 0 | 0.00103643 | 125.78 | 0.00404506 | 490.91 | 0 | 0 | 0.00404506 | 490.91 | 2026-05-10 21:54:39 | -0.00076592 | -0.3406 | -41.3297 | 0 | Close
2114 | 4 | 4 | CC DChg | 04:32:31 | 51:45:00 | -0.00022889 | 3.3361 | 0.0010397 | 126.18 | 0 | 0 | 0.0010397 | 126.18 | 0.004056 | 492.23 | 0 | 0 | 0.004056 | 492.23 | 2026-05-10 21:55:30 | -0.0007636 | -0.3275 | -39.74 | 0 | Close
2115 | 4 | 4 | CC DChg | 04:33:20 | 51:45:48 | -0.0002289 | 3.3265 | 0.00104278 | 126.55 | 0 | 0 | 0.00104278 | 126.55 | 0.00406628 | 493.48 | 0 | 0 | 0.00406628 | 493.48 | 2026-05-10 21:56:19 | -0.00076144 | -0.3212 | -38.9833 | 0 | Close
2116 | 4 | 4 | CC DChg | 04:34:09 | 51:46:37 | -0.00022889 | 3.3165 | 0.0010459 | 126.93 | 0 | 0 | 0.0010459 | 126.93 | 0.00407663 | 494.74 | 0 | 0 | 0.00407663 | 494.74 | 2026-05-10 21:57:08 | -0.00075911 | -0.3115 | -37.8091 | 0 | Close
2117 | 4 | 4 | CC DChg | 04:34:56 | 51:47:25 | -0.0002289 | 3.3065 | 0.00104893 | 127.3 | 0 | 0 | 0.00104893 | 127.3 | 0.00408665 | 495.95 | 0 | 0 | 0.00408665 | 495.95 | 2026-05-10 21:57:55 | -0.00075686 | -0.3027 | -36.7303 | 0 | Close
2118 | 4 | 4 | CC DChg | 04:35:00 | 51:47:28 | -0.00022889 | 3.3058 | 0.00104914 | 127.32 | 0 | 0 | 0.00104914 | 127.32 | 0.00408736 | 496.04 | 0 | 0 | 0.00408736 | 496.04 | 2026-05-10 21:57:59 | -0.00075666 | -0.3088 | -37.4788 | 0 | Close
2119 | 4 | 4 | CC DChg | 04:35:46 | 51:48:14 | -0.00022889 | 3.2958 | 0.00105207 | 127.68 | 0 | 0 | 0.00105207 | 127.68 | 0.00409702 | 497.21 | 0 | 0 | 0.00409702 | 497.21 | 2026-05-10 21:58:45 | -0.00075438 | -0.2925 | -35.4951 | 0 | Close
2120 | 4 | 4 | CC DChg | 04:36:31 | 51:49:00 | -0.00022889 | 3.2858 | 0.00105497 | 128.03 | 0 | 0 | 0.00105497 | 128.03 | 0.00410656 | 498.37 | 0 | 0 | 0.00410656 | 498.37 | 2026-05-10 21:59:30 | -0.00075209 | -0.2899 | -35.1855 | 0 | Close
2121 | 4 | 4 | CC DChg | 04:36:40 | 51:49:08 | -0.00022891 | 3.284 | 0.0010555 | 128.09 | 0 | 0 | 0.0010555 | 128.09 | 0.00410831 | 498.58 | 0 | 0 | 0.00410831 | 498.58 | 2026-05-10 21:59:39 | -0.00075174 | -0.2967 | -36.0122 | 0 | Close
2122 | 4 | 4 | CC DChg | 04:37:23 | 51:49:52 | -0.00022889 | 3.274 | 0.00105827 | 128.43 | 0 | 0 | 0.00105827 | 128.43 | 0.0041174 | 499.68 | 0 | 0 | 0.0041174 | 499.68 | 2026-05-10 22:00:22 | -0.00074939 | -0.2772 | -33.6429 | 0 | Close
2123 | 4 | 4 | CC DChg | 04:38:06 | 51:50:35 | -0.00022889 | 3.264 | 0.00106099 | 128.76 | 0 | 0 | 0.00106099 | 128.76 | 0.00412628 | 500.76 | 0 | 0 | 0.00412628 | 500.76 | 2026-05-10 22:01:05 | -0.0007471 | -0.2715 | -32.9482 | 0 | Close
2124 | 4 | 4 | CC DChg | 04:38:20 | 51:50:48 | -0.0002289 | 3.2608 | 0.00106186 | 128.87 | 0 | 0 | 0.00106186 | 128.87 | 0.00412912 | 501.11 | 0 | 0 | 0.00412912 | 501.11 | 2026-05-10 22:01:19 | -0.0007464 | -0.2722 | -33.0333 | 0 | Close
2125 | 4 | 4 | CC DChg | 04:39:01 | 51:51:29 | -0.0002289 | 3.2508 | 0.00106447 | 129.18 | 0 | 0 | 0.00106447 | 129.18 | 0.00413763 | 502.14 | 0 | 0 | 0.00413763 | 502.14 | 2026-05-10 22:02:00 | -0.00074411 | -0.2613 | -31.7141 | 0 | Close
2126 | 4 | 4 | CC DChg | 04:39:41 | 51:52:10 | -0.0002289 | 3.2408 | 0.00106707 | 129.5 | 0 | 0 | 0.00106707 | 129.5 | 0.00414605 | 503.16 | 0 | 0 | 0.00414605 | 503.16 | 2026-05-10 22:02:41 | -0.00074182 | -0.2594 | -31.4833 | 0 | Close
2127 | 4 | 4 | CC DChg | 04:40:00 | 51:52:28 | -0.00022889 | 3.2364 | 0.00106822 | 129.64 | 0 | 0 | 0.00106822 | 129.64 | 0.00414978 | 503.61 | 0 | 0 | 0.00414978 | 503.61 | 2026-05-10 22:02:59 | -0.00074078 | -0.2615 | -31.7397 | 0 | Close
2128 | 4 | 4 | CC DChg | 04:40:39 | 51:53:08 | -0.0002289 | 3.2264 | 0.00107072 | 129.94 | 0 | 0 | 0.00107072 | 129.94 | 0.00415787 | 504.6 | 0 | 0 | 0.00415787 | 504.6 | 2026-05-10 22:03:38 | -0.00073852 | -0.2505 | -30.4024 | 0 | Close
2129 | 4 | 4 | CC DChg | 04:41:18 | 51:53:46 | -0.00022889 | 3.2164 | 0.00107318 | 130.24 | 0 | 0 | 0.00107318 | 130.24 | 0.00416578 | 505.56 | 0 | 0 | 0.00416578 | 505.56 | 2026-05-10 22:04:17 | -0.0007362 | -0.2454 | -29.7843 | 0 | Close
2130 | 4 | 4 | CC DChg | 04:41:40 | 51:54:08 | -0.0002289 | 3.2108 | 0.00107457 | 130.41 | 0 | 0 | 0.00107457 | 130.41 | 0.00417027 | 506.1 | 0 | 0 | 0.00417027 | 506.1 | 2026-05-10 22:04:39 | -0.00073495 | -0.2498 | -30.3148 | 0 | Close
2131 | 4 | 4 | CC DChg | 04:42:17 | 51:54:46 | -0.00022889 | 3.2008 | 0.00107698 | 130.7 | 0 | 0 | 0.00107698 | 130.7 | 0.00417798 | 507.04 | 0 | 0 | 0.00417798 | 507.04 | 2026-05-10 22:05:16 | -0.00073263 | -0.2403 | -29.1683 | 0 | Close
2132 | 4 | 4 | CC DChg | 04:42:54 | 51:55:23 | -0.00022889 | 3.1908 | 0.00107933 | 130.99 | 0 | 0 | 0.00107933 | 130.99 | 0.0041855 | 507.95 | 0 | 0 | 0.0041855 | 507.95 | 2026-05-10 22:05:53 | -0.00073034 | -0.2353 | -28.5502 | 0 | Close
2133 | 4 | 4 | CC DChg | 04:43:20 | 51:55:48 | -0.0002289 | 3.184 | 0.00108093 | 131.18 | 0 | 0 | 0.00108093 | 131.18 | 0.0041906 | 508.57 | 0 | 0 | 0.0041906 | 508.57 | 2026-05-10 22:06:19 | -0.00072882 | -0.2356 | -28.5964 | 0 | Close
2134 | 4 | 4 | CC DChg | 04:43:55 | 51:56:24 | -0.00022889 | 3.174 | 0.00108322 | 131.46 | 0 | 0 | 0.00108322 | 131.46 | 0.00419786 | 509.45 | 0 | 0 | 0.00419786 | 509.45 | 2026-05-10 22:06:55 | -0.0007265 | -0.2282 | -27.7001 | 0 | Close
2135 | 4 | 4 | CC DChg | 04:44:31 | 51:57:00 | -0.00022889 | 3.164 | 0.00108548 | 131.73 | 0 | 0 | 0.00108548 | 131.73 | 0.00420503 | 510.32 | 0 | 0 | 0.00420503 | 510.32 | 2026-05-10 22:07:30 | -0.00072421 | -0.2264 | -27.4703 | 0 | Close
2136 | 4 | 4 | CC DChg | 04:45:00 | 51:57:28 | -0.0002289 | 3.156 | 0.00108729 | 131.95 | 0 | 0 | 0.00108729 | 131.95 | 0.00421076 | 511.01 | 0 | 0 | 0.00421076 | 511.01 | 2026-05-10 22:07:59 | -0.00072241 | -0.2265 | -27.4906 | 0 | Close
2137 | 4 | 4 | CC DChg | 04:45:34 | 51:58:03 | -0.00022889 | 3.146 | 0.0010895 | 132.22 | 0 | 0 | 0.0010895 | 132.22 | 0.00421773 | 511.86 | 0 | 0 | 0.00421773 | 511.86 | 2026-05-10 22:08:33 | -0.00072009 | -0.2213 | -26.8522 | 0 | Close
2138 | 4 | 4 | CC DChg | 04:46:09 | 51:58:37 | -0.0002289 | 3.136 | 0.00109168 | 132.49 | 0 | 0 | 0.00109168 | 132.49 | 0.00422458 | 512.69 | 0 | 0 | 0.00422458 | 512.69 | 2026-05-10 22:09:08 | -0.00071783 | -0.2181 | -26.4671 | 0 | Close
2139 | 4 | 4 | CC DChg | 04:46:40 | 51:59:08 | -0.0002289 | 3.1269 | 0.00109365 | 132.72 | 0 | 0 | 0.00109365 | 132.72 | 0.00423073 | 513.44 | 0 | 0 | 0.00423073 | 513.44 | 2026-05-10 22:09:39 | -0.00071575 | -0.2159 | -26.2006 | 0 | Close
2140 | 4 | 4 | CC DChg | 04:47:13 | 51:59:42 | -0.0002289 | 3.1169 | 0.00109577 | 132.98 | 0 | 0 | 0.00109577 | 132.98 | 0.00423734 | 514.24 | 0 | 0 | 0.00423734 | 514.24 | 2026-05-10 22:10:12 | -0.00071346 | -0.2117 | -25.6936 | 0 | Close
2141 | 4 | 4 | CC DChg | 04:47:46 | 52:00:15 | -0.00022889 | 3.1069 | 0.00109788 | 133.24 | 0 | 0 | 0.00109788 | 133.24 | 0.00424393 | 515.04 | 0 | 0 | 0.00424393 | 515.04 | 2026-05-10 22:10:45 | -0.00071114 | -0.2117 | -25.6969 | 0 | Close
2142 | 4 | 4 | CC DChg | 04:48:19 | 52:00:48 | -0.00022891 | 3.0969 | 0.00109997 | 133.49 | 0 | 0 | 0.00109997 | 133.49 | 0.0042504 | 515.83 | 0 | 0 | 0.0042504 | 515.83 | 2026-05-10 22:11:18 | -0.00070891 | -0.2086 | -25.3107 | 0 | Close
2143 | 4 | 4 | CC DChg | 04:48:20 | 52:00:48 | -0.0002289 | 3.0967 | 0.00110001 | 133.5 | 0 | 0 | 0.00110001 | 133.5 | 0.00425052 | 515.84 | 0 | 0 | 0.00425052 | 515.84 | 2026-05-10 22:11:19 | -0.00070883 | -0.1902 | -23.0852 | 0 | Close
2144 | 4 | 4 | CC DChg | 04:48:52 | 52:01:21 | -0.0002289 | 3.0867 | 0.00110205 | 133.74 | 0 | 0 | 0.00110205 | 133.74 | 0.00425685 | 516.61 | 0 | 0 | 0.00425685 | 516.61 | 2026-05-10 22:11:51 | -0.00070655 | -0.2047 | -24.8479 | 0 | Close
2145 | 4 | 4 | CC DChg | 04:49:24 | 52:01:52 | -0.00022892 | 3.0767 | 0.00110408 | 133.99 | 0 | 0 | 0.00110408 | 133.99 | 0.00426308 | 517.36 | 0 | 0 | 0.00426308 | 517.36 | 2026-05-10 22:12:23 | -0.00070432 | -0.2022 | -24.5383 | 0 | Close
2146 | 4 | 4 | CC DChg | 04:49:55 | 52:02:24 | -0.00022891 | 3.0667 | 0.00110607 | 134.23 | 0 | 0 | 0.00110607 | 134.23 | 0.00426921 | 518.11 | 0 | 0 | 0.00426921 | 518.11 | 2026-05-10 22:12:54 | -0.000702 | -0.1997 | -24.2298 | 0 | Close
2147 | 4 | 4 | CC DChg | 04:50:00 | 52:02:28 | -0.0002289 | 3.0653 | 0.00110637 | 134.27 | 0 | 0 | 0.00110637 | 134.27 | 0.00427011 | 518.22 | 0 | 0 | 0.00427011 | 518.22 | 2026-05-10 22:12:59 | -0.00070165 | -0.209 | -25.3583 | 0 | Close
2148 | 4 | 4 | CC DChg | 04:50:31 | 52:02:59 | -0.00022889 | 3.0553 | 0.00110834 | 134.51 | 0 | 0 | 0.00110834 | 134.51 | 0.00427614 | 518.95 | 0 | 0 | 0.00427614 | 518.95 | 2026-05-10 22:13:30 | -0.00069933 | -0.1971 | -23.9213 | 0 | Close
2149 | 4 | 4 | CC DChg | 04:51:01 | 52:03:30 | -0.0002289 | 3.0453 | 0.00111028 | 134.74 | 0 | 0 | 0.00111028 | 134.74 | 0.00428208 | 519.67 | 0 | 0 | 0.00428208 | 519.67 | 2026-05-10 22:14:00 | -0.00069707 | -0.1946 | -23.6117 | 0 | Close
2150 | 4 | 4 | CC DChg | 04:51:32 | 52:04:00 | -0.00022891 | 3.0353 | 0.00111222 | 134.98 | 0 | 0 | 0.00111222 | 134.98 | 0.00428795 | 520.38 | 0 | 0 | 0.00428795 | 520.38 | 2026-05-10 22:14:31 | -0.00069481 | -0.1933 | -23.4585 | 0 | Close
2151 | 4 | 4 | CC DChg | 04:51:40 | 52:04:08 | -0.0002289 | 3.0327 | 0.00111272 | 135.04 | 0 | 0 | 0.00111272 | 135.04 | 0.0042895 | 520.57 | 0 | 0 | 0.0042895 | 520.57 | 2026-05-10 22:14:39 | -0.00069419 | -0.1956 | -23.7366 | 0 | Close
2152 | 4 | 4 | CC DChg | 04:52:10 | 52:04:38 | -0.00022891 | 3.0227 | 0.00111464 | 135.27 | 0 | 0 | 0.00111464 | 135.27 | 0.00429529 | 521.27 | 0 | 0 | 0.00429529 | 521.27 | 2026-05-10 22:15:09 | -0.00069193 | -0.1914 | -23.2276 | 0 | Close
2153 | 4 | 4 | CC DChg | 04:52:39 | 52:05:08 | -0.00022892 | 3.0127 | 0.00111652 | 135.5 | 0 | 0 | 0.00111652 | 135.5 | 0.00430097 | 521.96 | 0 | 0 | 0.00430097 | 521.96 | 2026-05-10 22:15:38 | -0.00068967 | -0.1882 | -22.8425 | 0 | Close
2154 | 4 | 4 | CC DChg | 04:53:08 | 52:05:37 | -0.0002289 | 3.0027 | 0.00111836 | 135.72 | 0 | 0 | 0.00111836 | 135.72 | 0.00430652 | 522.64 | 0 | 0 | 0.00430652 | 522.64 | 2026-05-10 22:16:07 | -0.00068732 | -0.1844 | -22.3776 | 0 | Close
2155 | 4 | 4 | CC DChg | 04:53:16 | 52:05:45 | -0.00022891 | 3 | 0.00111887 | 135.78 | 0 | 0 | 0.00111887 | 135.78 | 0.00430803 | 522.82 | 0 | 0 | 0.00430803 | 522.82 | 2026-05-10 22:16:15 | -0.00068673 | -0.186 | -22.5738 | 0 | Close
2156 | 4 | 5 | Rest | 00:00:00 | 00:00:00 | 0 | 3.0111 | 0 | 0 | 0 | 0 | 0 | 0 | 0 | 0 | 0 | 0 | 0 | 0 | 2026-05-10 22:16:15 | 0 | 0 | 0 | 0 | Close
2157 | 4 | 5 | Rest | 00:00:30 | 52:06:15 | 0 | 3.0924 | 0 | 0 | 0 | 0 | 0 | 0 | 0 | 0 | 0 | 0 | 0 | 0 | 2026-05-10 22:16:45 | 0 | 0 | 0 | 0 | Close
2158 | 4 | 5 | Rest | 00:01:00 | 52:06:45 | 0 | 3.1286 | 0 | 0 | 0 | 0 | 0 | 0 | 0 | 0 | 0 | 0 | 0 | 0 | 2026-05-10 22:17:15 | 0 | 0 | 0 | 0 | Close
2159 | 4 | 5 | Rest | 00:01:30 | 52:07:15 | 0 | 3.1548 | 0 | 0 | 0 | 0 | 0 | 0 | 0 | 0 | 0 | 0 | 0 | 0 | 2026-05-10 22:17:45 | 0 | 0 | 0 | 0 | Close
2160 | 4 | 5 | Rest | 00:02:00 | 52:07:45 | 0 | 3.1759 | 0 | 0 | 0 | 0 | 0 | 0 | 0 | 0 | 0 | 0 | 0 | 0 | 2026-05-10 22:18:15 | 0 | 0 | 0 | 0 | Close
2161 | 4 | 5 | Rest | 00:02:30 | 52:08:15 | 0 | 3.1936 | 0 | 0 | 0 | 0 | 0 | 0 | 0 | 0 | 0 | 0 | 0 | 0 | 2026-05-10 22:18:45 | 0 | 0 | 0 | 0 | Close
2162 | 4 | 5 | Rest | 00:03:00 | 52:08:45 | 0 | 3.2092 | 0 | 0 | 0 | 0 | 0 | 0 | 0 | 0 | 0 | 0 | 0 | 0 | 2026-05-10 22:19:15 | 0 | 0 | 0 | 0 | Close
2163 | 4 | 5 | Rest | 00:03:30 | 52:09:15 | 0 | 3.2229 | 0 | 0 | 0 | 0 | 0 | 0 | 0 | 0 | 0 | 0 | 0 | 0 | 2026-05-10 22:19:45 | 0 | 0 | 0 | 0 | Close
2164 | 4 | 5 | Rest | 00:04:00 | 52:09:45 | 0 | 3.2353 | 0 | 0 | 0 | 0 | 0 | 0 | 0 | 0 | 0 | 0 | 0 | 0 | 2026-05-10 22:20:15 | 0 | 0 | 0 | 0 | Close
2165 | 4 | 5 | Rest | 00:04:30 | 52:10:15 | 0 | 3.2467 | 0 | 0 | 0 | 0 | 0 | 0 | 0 | 0 | 0 | 0 | 0 | 0 | 2026-05-10 22:20:45 | 0 | 0 | 0 | 0 | Close
2166 | 4 | 5 | Rest | 00:05:00 | 52:10:45 | 0 | 3.2571 | 0 | 0 | 0 | 0 | 0 | 0 | 0 | 0 | 0 | 0 | 0 | 0 | 2026-05-10 22:21:15 | 0 | 0 | 0 | 0 | Close
2167 | 5 | 2 | CCCV Chg | 00:00:00 | 00:00:00 | 0.00022871 | 3.2681 | 0 | 0 | 0 | 0 | 0 | 0 | 0 | 0 | 0 | 0 | 0 | 0 | 2026-05-10 22:21:15 | 0.00074745 | 0 | 0 | 0 | Close
2168 | 5 | 2 | CCCV Chg | 00:00:00 | 52:10:45 | 0.00022871 | 3.2681 | 1e-08 | 0 | 1e-08 | 0 | 0 | 0 | 2e-08 | 0 | 2e-08 | 0 | 0 | 0 | 2026-05-10 22:21:15 | 0.00074745 | 0 | 0 | 0 | Close
2169 | 5 | 2 | CCCV Chg | 00:00:01 | 52:10:46 | 0.00022889 | 3.2783 | 6e-08 | 0.01 | 6e-08 | 0.01 | 0 | 0 | 2.1e-07 | 0.03 | 2.1e-07 | 0.03 | 0 | 0 | 2026-05-10 22:21:16 | 0.00075037 | 0.0056 | 0.6808 | 0 | Close
2170 | 5 | 2 | CCCV Chg | 00:00:02 | 52:10:48 | 0.00022889 | 3.2883 | 1.7e-07 | 0.02 | 1.7e-07 | 0.02 | 0 | 0 | 5.6e-07 | 0.07 | 5.6e-07 | 0.07 | 0 | 0 | 2026-05-10 22:21:18 | 0.00075266 | 0.0108 | 1.3118 | 0 | Close
2171 | 5 | 2 | CCCV Chg | 00:00:05 | 52:10:50 | 0.00022891 | 3.2987 | 3.2e-07 | 0.04 | 3.2e-07 | 0.04 | 0 | 0 | 1.07e-06 | 0.13 | 1.07e-06 | 0.13 | 0 | 0 | 2026-05-10 22:21:20 | 0.00075511 | 0.0147 | 1.7807 | 0 | Close
2172 | 5 | 2 | CCCV Chg | 00:00:08 | 52:10:53 | 0.0002289 | 3.3087 | 5.1e-07 | 0.06 | 5.1e-07 | 0.06 | 0 | 0 | 1.67e-06 | 0.2 | 1.67e-06 | 0.2 | 0 | 0 | 2026-05-10 22:21:23 | 0.00075736 | 0.0184 | 2.2377 | 0 | Close
2173 | 5 | 2 | CCCV Chg | 00:00:11 | 52:10:56 | 0.0002289 | 3.3188 | 7.2e-07 | 0.09 | 7.2e-07 | 0.09 | 0 | 0 | 2.39e-06 | 0.29 | 2.39e-06 | 0.29 | 0 | 0 | 2026-05-10 22:21:27 | 0.00075967 | 0.0214 | 2.5975 | 0 | Close
2174 | 5 | 2 | CCCV Chg | 00:00:15 | 52:11:00 | 0.00022891 | 3.3288 | 9.7e-07 | 0.12 | 9.7e-07 | 0.12 | 0 | 0 | 3.22e-06 | 0.39 | 3.22e-06 | 0.39 | 0 | 0 | 2026-05-10 22:21:31 | 0.000762 | 0.0248 | 3.0093 | 0 | Close
2175 | 5 | 2 | CCCV Chg | 00:00:19 | 52:11:05 | 0.00022889 | 3.3389 | 1.25e-06 | 0.15 | 1.25e-06 | 0.15 | 0 | 0 | 4.15e-06 | 0.5 | 4.15e-06 | 0.5 | 0 | 0 | 2026-05-10 22:21:35 | 0.00076424 | 0.0277 | 3.3616 | 0 | Close
2176 | 5 | 2 | CCCV Chg | 00:00:24 | 52:11:10 | 0.0002289 | 3.3489 | 1.56e-06 | 0.19 | 1.56e-06 | 0.19 | 0 | 0 | 5.19e-06 | 0.63 | 5.19e-06 | 0.63 | 0 | 0 | 2026-05-10 22:21:40 | 0.00076656 | 0.0312 | 3.781 | 0 | Close
2177 | 5 | 2 | CCCV Chg | 00:00:29 | 52:11:15 | 0.0002289 | 3.359 | 1.9e-06 | 0.23 | 1.9e-06 | 0.23 | 0 | 0 | 6.32e-06 | 0.77 | 6.32e-06 | 0.77 | 0 | 0 | 2026-05-10 22:21:45 | 0.00076888 | 0.0334 | 4.0491 | 0 | Close
2178 | 5 | 2 | CCCV Chg | 00:00:35 | 52:11:21 | 0.00022889 | 3.3691 | 2.27e-06 | 0.28 | 2.27e-06 | 0.28 | 0 | 0 | 7.56e-06 | 0.92 | 7.56e-06 | 0.92 | 0 | 0 | 2026-05-10 22:21:51 | 0.00077115 | 0.0365 | 4.4311 | 0 | Close
2179 | 5 | 2 | CCCV Chg | 00:00:41 | 52:11:27 | 0.00022889 | 3.3791 | 2.66e-06 | 0.32 | 2.66e-06 | 0.32 | 0 | 0 | 8.87e-06 | 1.08 | 8.87e-06 | 1.08 | 0 | 0 | 2026-05-10 22:21:57 | 0.00077344 | 0.0388 | 4.7069 | 0 | Close
2180 | 5 | 2 | CCCV Chg | 00:00:48 | 52:11:33 | 0.0002289 | 3.3891 | 3.07e-06 | 0.37 | 3.07e-06 | 0.37 | 0 | 0 | 1.027e-05 | 1.25 | 1.027e-05 | 1.25 | 0 | 0 | 2026-05-10 22:22:04 | 0.00077576 | 0.0413 | 5.0156 | 0 | Close
2181 | 5 | 2 | CCCV Chg | 00:00:55 | 52:11:40 | 0.00022888 | 3.3991 | 3.5e-06 | 0.43 | 3.5e-06 | 0.43 | 0 | 0 | 1.174e-05 | 1.42 | 1.174e-05 | 1.42 | 0 | 0 | 2026-05-10 22:22:10 | 0.00077799 | 0.0432 | 5.2471 | 0 | Close
2182 | 5 | 2 | CCCV Chg | 00:01:02 | 52:11:47 | 0.00022889 | 3.4092 | 3.97e-06 | 0.48 | 3.97e-06 | 0.48 | 0 | 0 | 1.332e-05 | 1.62 | 1.332e-05 | 1.62 | 0 | 0 | 2026-05-10 22:22:18 | 0.00078033 | 0.046 | 5.5771 | 0 | Close
2183 | 5 | 2 | CCCV Chg | 00:01:10 | 52:11:55 | 0.00022889 | 3.4192 | 4.45e-06 | 0.54 | 4.45e-06 | 0.54 | 0 | 0 | 1.497e-05 | 1.82 | 1.497e-05 | 1.82 | 0 | 0 | 2026-05-10 22:22:25 | 0.00078262 | 0.0483 | 5.8643 | 0 | Close
2184 | 5 | 2 | CCCV Chg | 00:01:18 | 52:12:03 | 0.0002289 | 3.4293 | 4.97e-06 | 0.6 | 4.97e-06 | 0.6 | 0 | 0 | 1.673e-05 | 2.03 | 1.673e-05 | 2.03 | 0 | 0 | 2026-05-10 22:22:33 | 0.00078497 | 0.051 | 6.1883 | 0 | Close
2185 | 5 | 2 | CCCV Chg | 00:01:26 | 52:12:11 | 0.0002289 | 3.4393 | 5.5e-06 | 0.67 | 5.5e-06 | 0.67 | 0 | 0 | 1.856e-05 | 2.25 | 1.856e-05 | 2.25 | 0 | 0 | 2026-05-10 22:22:42 | 0.00078726 | 0.0534 | 6.4816 | 0 | Close
2186 | 5 | 2 | CCCV Chg | 00:01:35 | 52:12:20 | 0.0002289 | 3.4493 | 6.07e-06 | 0.74 | 6.07e-06 | 0.74 | 0 | 0 | 2.051e-05 | 2.49 | 2.051e-05 | 2.49 | 0 | 0 | 2026-05-10 22:22:51 | 0.00078954 | 0.0566 | 6.8674 | 0 | Close
2187 | 5 | 2 | CCCV Chg | 00:01:40 | 52:12:25 | 0.0002289 | 3.4542 | 6.36e-06 | 0.77 | 6.36e-06 | 0.77 | 0 | 0 | 2.152e-05 | 2.61 | 2.152e-05 | 2.61 | 0 | 0 | 2026-05-10 22:22:55 | 0.00079067 | 0.0597 | 7.2439 | 0 | Close
2188 | 5 | 2 | CCCV Chg | 00:01:49 | 52:12:35 | 0.0002289 | 3.4642 | 6.97e-06 | 0.85 | 6.97e-06 | 0.85 | 0 | 0 | 2.363e-05 | 2.87 | 2.363e-05 | 2.87 | 0 | 0 | 2026-05-10 22:23:05 | 0.00079296 | 0.061 | 7.4077 | 0 | Close
2189 | 5 | 2 | CCCV Chg | 00:01:59 | 52:12:45 | 0.0002289 | 3.4742 | 7.62e-06 | 0.93 | 7.62e-06 | 0.93 | 0 | 0 | 2.591e-05 | 3.14 | 2.591e-05 | 3.14 | 0 | 0 | 2026-05-10 22:23:15 | 0.00079524 | 0.0655 | 7.9478 | 0 | Close
2190 | 5 | 2 | CCCV Chg | 00:02:10 | 52:12:56 | 0.00022891 | 3.4842 | 8.32e-06 | 1.01 | 8.32e-06 | 1.01 | 0 | 0 | 2.834e-05 | 3.44 | 2.834e-05 | 3.44 | 0 | 0 | 2026-05-10 22:23:26 | 0.00079757 | 0.0699 | 8.488 | 0 | Close
2191 | 5 | 2 | CCCV Chg | 00:02:22 | 52:13:08 | 0.0002289 | 3.4942 | 9.08e-06 | 1.1 | 9.08e-06 | 1.1 | 0 | 0 | 3.098e-05 | 3.76 | 3.098e-05 | 3.76 | 0 | 0 | 2026-05-10 22:23:38 | 0.00079982 | 0.0757 | 9.1824 | 0 | Close
2192 | 5 | 2 | CCCV Chg | 00:02:35 | 52:13:21 | 0.00022889 | 3.5042 | 9.89e-06 | 1.2 | 9.89e-06 | 1.2 | 0 | 0 | 3.383e-05 | 4.11 | 3.383e-05 | 4.11 | 0 | 0 | 2026-05-10 22:23:51 | 0.00080208 | 0.0814 | 9.8769 | 0 | Close
2193 | 5 | 2 | CCCV Chg | 00:02:49 | 52:13:35 | 0.0002289 | 3.5142 | 1.078e-05 | 1.31 | 1.078e-05 | 1.31 | 0 | 0 | 3.695e-05 | 4.48 | 3.695e-05 | 4.48 | 0 | 0 | 2026-05-10 22:24:05 | 0.0008044 | 0.089 | 10.8028 | 0 | Close
2194 | 5 | 2 | CCCV Chg | 00:03:05 | 52:13:50 | 0.00022889 | 3.5242 | 1.178e-05 | 1.43 | 1.178e-05 | 1.43 | 0 | 0 | 4.044e-05 | 4.91 | 4.044e-05 | 4.91 | 0 | 0 | 2026-05-10 22:24:20 | 0.00080665 | 0.0992 | 12.0373 | 0 | Close
2195 | 5 | 2 | CCCV Chg | 00:03:20 | 52:14:05 | 0.00022889 | 3.5327 | 1.272e-05 | 1.54 | 1.272e-05 | 1.54 | 0 | 0 | 4.376e-05 | 5.31 | 4.376e-05 | 5.31 | 0 | 0 | 2026-05-10 22:24:35 | 0.0008086 | 0.1107 | 13.4353 | 0 | Close
2196 | 5 | 2 | CCCV Chg | 00:03:39 | 52:14:24 | 0.00022889 | 3.5427 | 1.394e-05 | 1.69 | 1.394e-05 | 1.69 | 0 | 0 | 4.81e-05 | 5.84 | 4.81e-05 | 5.84 | 0 | 0 | 2026-05-10 22:24:55 | 0.00081089 | 0.1227 | 14.8924 | 0 | Close
2197 | 5 | 2 | CCCV Chg | 00:04:01 | 52:14:47 | 0.00022889 | 3.5527 | 1.536e-05 | 1.86 | 1.536e-05 | 1.86 | 0 | 0 | 5.313e-05 | 6.45 | 5.313e-05 | 6.45 | 0 | 0 | 2026-05-10 22:25:17 | 0.00081318 | 0.1418 | 17.2072 | 0 | Close
2198 | 5 | 2 | CCCV Chg | 00:04:27 | 52:15:13 | 0.0002289 | 3.5627 | 1.702e-05 | 2.07 | 1.702e-05 | 2.07 | 0 | 0 | 5.904e-05 | 7.16 | 5.904e-05 | 7.16 | 0 | 0 | 2026-05-10 22:25:43 | 0.0008155 | 0.1659 | 20.1395 | 0 | Close
2199 | 5 | 2 | CCCV Chg | 00:04:59 | 52:15:44 | 0.0002289 | 3.5727 | 1.904e-05 | 2.31 | 1.904e-05 | 2.31 | 0 | 0 | 6.623e-05 | 8.04 | 6.623e-05 | 8.04 | 0 | 0 | 2026-05-10 22:26:15 | 0.00081779 | 0.2016 | 24.4604 | 0 | Close
2200 | 5 | 2 | CCCV Chg | 00:05:00 | 52:15:45 | 0.00022889 | 3.5728 | 1.907e-05 | 2.31 | 1.907e-05 | 2.31 | 0 | 0 | 6.637e-05 | 8.05 | 6.637e-05 | 8.05 | 0 | 0 | 2026-05-10 22:26:15 | 0.00081778 | 0.3815 | 46.2985 | 0 | Close
2201 | 5 | 2 | CCCV Chg | 00:05:38 | 52:16:24 | 0.00022891 | 3.5828 | 2.154e-05 | 2.61 | 2.154e-05 | 2.61 | 0 | 0 | 7.519e-05 | 9.13 | 7.519e-05 | 9.13 | 0 | 0 | 2026-05-10 22:26:54 | 0.00082014 | 0.2467 | 29.9403 | 0 | Close
2202 | 5 | 2 | CCCV Chg | 00:06:29 | 52:17:14 | 0.00022891 | 3.5928 | 2.475e-05 | 3 | 2.475e-05 | 3 | 0 | 0 | 8.671e-05 | 10.52 | 8.671e-05 | 10.52 | 0 | 0 | 2026-05-10 22:27:45 | 0.00082243 | 0.3211 | 38.9698 | 0 | Close
2203 | 5 | 2 | CCCV Chg | 00:06:40 | 52:17:25 | 0.00022891 | 3.5946 | 2.543e-05 | 3.09 | 2.543e-05 | 3.09 | 0 | 0 | 8.916e-05 | 10.82 | 8.916e-05 | 10.82 | 0 | 0 | 2026-05-10 22:27:55 | 0.00082284 | 0.378 | 45.8719 | 0 | Close
2204 | 5 | 2 | CCCV Chg | 00:07:50 | 52:18:35 | 0.00022891 | 3.6046 | 2.988e-05 | 3.63 | 2.988e-05 | 3.63 | 0 | 0 | 0.00010518 | 12.76 | 0.00010518 | 12.76 | 0 | 0 | 2026-05-10 22:29:05 | 0.00082513 | 0.4451 | 54.0177 | 0 | Close
2205 | 5 | 2 | CCCV Chg | 00:08:20 | 52:19:05 | 0.00022892 | 3.6081 | 3.179e-05 | 3.86 | 3.179e-05 | 3.86 | 0 | 0 | 0.00011206 | 13.6 | 0.00011206 | 13.6 | 0 | 0 | 2026-05-10 22:29:35 | 0.00082597 | 0.545 | 66.1443 | 0 | Close
2206 | 5 | 2 | CCCV Chg | 00:10:00 | 52:20:45 | 0.00022891 | 3.6176 | 3.815e-05 | 4.63 | 3.815e-05 | 4.63 | 0 | 0 | 0.00013504 | 16.39 | 0.00013504 | 16.39 | 0 | 0 | 2026-05-10 22:31:15 | 0.0008281 | 0.6693 | 81.2295 | 0 | Close
2207 | 5 | 2 | CCCV Chg | 00:11:40 | 52:22:25 | 0.00022889 | 3.6248 | 4.451e-05 | 5.4 | 4.451e-05 | 5.4 | 0 | 0 | 0.00015806 | 19.18 | 0.00015806 | 19.18 | 0 | 0 | 2026-05-10 22:32:55 | 0.00082968 | 0.8831 | 107.1719 | 0 | Close
2208 | 5 | 2 | CCCV Chg | 00:13:20 | 52:24:05 | 0.0002289 | 3.6308 | 5.087e-05 | 6.17 | 5.087e-05 | 6.17 | 0 | 0 | 0.00018113 | 21.98 | 0.00018113 | 21.98 | 0 | 0 | 2026-05-10 22:34:35 | 0.00083109 | 1.0597 | 128.6045 | 0 | Close
2209 | 5 | 2 | CCCV Chg | 00:15:00 | 52:25:45 | 0.00022891 | 3.6362 | 5.723e-05 | 6.94 | 5.723e-05 | 6.94 | 0 | 0 | 0.00020423 | 24.79 | 0.00020423 | 24.79 | 0 | 0 | 2026-05-10 22:36:15 | 0.00083236 | 1.1775 | 142.8962 | 0 | Close
2210 | 5 | 2 | CCCV Chg | 00:16:40 | 52:27:25 | 0.0002289 | 3.6411 | 6.358e-05 | 7.72 | 6.358e-05 | 7.72 | 0 | 0 | 0.00022737 | 27.59 | 0.00022737 | 27.59 | 0 | 0 | 2026-05-10 22:37:55 | 0.00083345 | 1.2976 | 157.4802 | 0 | Close
2211 | 5 | 2 | CCCV Chg | 00:18:20 | 52:29:05 | 0.0002289 | 3.6457 | 6.994e-05 | 8.49 | 6.994e-05 | 8.49 | 0 | 0 | 0.00025053 | 30.4 | 0.00025053 | 30.4 | 0 | 0 | 2026-05-10 22:39:35 | 0.0008345 | 1.3823 | 167.7504 | 0 | Close
2212 | 5 | 2 | CCCV Chg | 00:20:00 | 52:30:45 | 0.00022891 | 3.6501 | 7.63e-05 | 9.26 | 7.63e-05 | 9.26 | 0 | 0 | 0.00027373 | 33.22 | 0.00027373 | 33.22 | 0 | 0 | 2026-05-10 22:41:15 | 0.00083554 | 1.4451 | 175.3757 | 0 | Close
2213 | 5 | 2 | CCCV Chg | 00:21:40 | 52:32:25 | 0.0002289 | 3.6544 | 8.266e-05 | 10.03 | 8.266e-05 | 10.03 | 0 | 0 | 0.00029695 | 36.04 | 0.00029695 | 36.04 | 0 | 0 | 2026-05-10 22:42:55 | 0.00083649 | 1.4787 | 179.4531 | 0 | Close
2214 | 5 | 2 | CCCV Chg | 00:23:20 | 52:34:05 | 0.00022889 | 3.6586 | 8.902e-05 | 10.8 | 8.902e-05 | 10.8 | 0 | 0 | 0.0003202 | 38.86 | 0.0003202 | 38.86 | 0 | 0 | 2026-05-10 22:44:35 | 0.00083742 | 1.5139 | 183.7242 | 0 | Close
2215 | 5 | 2 | CCCV Chg | 00:25:00 | 52:35:45 | 0.0002289 | 3.6627 | 9.538e-05 | 11.57 | 9.538e-05 | 11.57 | 0 | 0 | 0.00034348 | 41.68 | 0.00034348 | 41.68 | 0 | 0 | 2026-05-10 22:46:15 | 0.00083839 | 1.5508 | 188.2053 | 0 | Close
2216 | 5 | 2 | CCCV Chg | 00:26:40 | 52:37:25 | 0.00022889 | 3.6666 | 0.00010173 | 12.35 | 0.00010173 | 12.35 | 0 | 0 | 0.00036678 | 44.51 | 0.00036678 | 44.51 | 0 | 0 | 2026-05-10 22:47:55 | 0.00083925 | 1.6303 | 197.8563 | 0 | Close
2217 | 5 | 2 | CCCV Chg | 00:28:20 | 52:39:05 | 0.0002289 | 3.6705 | 0.00010809 | 13.12 | 0.00010809 | 13.12 | 0 | 0 | 0.0003901 | 47.34 | 0.0003901 | 47.34 | 0 | 0 | 2026-05-10 22:49:35 | 0.00084018 | 1.6303 | 197.8563 | 0 | Close
2218 | 5 | 2 | CCCV Chg | 00:30:00 | 52:40:45 | 0.0002289 | 3.6743 | 0.00011445 | 13.89 | 0.00011445 | 13.89 | 0 | 0 | 0.00041346 | 50.18 | 0.00041346 | 50.18 | 0 | 0 | 2026-05-10 22:51:15 | 0.00084105 | 1.6732 | 203.0641 | 0 | Close
2219 | 5 | 2 | CCCV Chg | 00:31:40 | 52:42:25 | 0.00022891 | 3.6782 | 0.00012081 | 14.66 | 0.00012081 | 14.66 | 0 | 0 | 0.00043683 | 53.01 | 0.00043683 | 53.01 | 0 | 0 | 2026-05-10 22:52:55 | 0.00084198 | 1.6303 | 197.856 | 0 | Close
2220 | 5 | 2 | CCCV Chg | 00:33:20 | 52:44:05 | 0.0002289 | 3.6821 | 0.00012717 | 15.43 | 0.00012717 | 15.43 | 0 | 0 | 0.00046023 | 55.85 | 0.00046023 | 55.85 | 0 | 0 | 2026-05-10 22:54:35 | 0.00084283 | 1.6303 | 197.8556 | 0 | Close
2221 | 5 | 2 | CCCV Chg | 00:35:00 | 52:45:45 | 0.0002289 | 3.6858 | 0.00013353 | 16.2 | 0.00013353 | 16.2 | 0 | 0 | 0.00048365 | 58.7 | 0.00048365 | 58.7 | 0 | 0 | 2026-05-10 22:56:15 | 0.00084368 | 1.7184 | 208.5494 | 0 | Close
2222 | 5 | 2 | CCCV Chg | 00:36:40 | 52:47:25 | 0.00022889 | 3.6895 | 0.00013988 | 16.98 | 0.00013988 | 16.98 | 0 | 0 | 0.0005071 | 61.54 | 0.0005071 | 61.54 | 0 | 0 | 2026-05-10 22:57:55 | 0.00084449 | 1.7185 | 208.5509 | 0 | Close
2223 | 5 | 2 | CCCV Chg | 00:38:20 | 52:49:05 | 0.00022889 | 3.693 | 0.00014624 | 17.75 | 0.00014624 | 17.75 | 0 | 0 | 0.00053057 | 64.39 | 0.00053057 | 64.39 | 0 | 0 | 2026-05-10 22:59:35 | 0.00084529 | 1.8166 | 220.4666 | 0 | Close
2224 | 5 | 2 | CCCV Chg | 00:40:00 | 52:50:45 | 0.00022889 | 3.6966 | 0.0001526 | 18.52 | 0.0001526 | 18.52 | 0 | 0 | 0.00055406 | 67.24 | 0.00055406 | 67.24 | 0 | 0 | 2026-05-10 23:01:15 | 0.00084611 | 1.7662 | 214.3425 | 0 | Close
2225 | 5 | 2 | CCCV Chg | 00:41:40 | 52:52:25 | 0.0002289 | 3.7001 | 0.00015896 | 19.29 | 0.00015896 | 19.29 | 0 | 0 | 0.00057758 | 70.09 | 0.00057758 | 70.09 | 0 | 0 | 2026-05-10 23:02:55 | 0.00084695 | 1.8166 | 220.4658 | 0 | Close
2226 | 5 | 2 | CCCV Chg | 00:43:20 | 52:54:05 | 0.0002289 | 3.7037 | 0.00016532 | 20.06 | 0.00016532 | 20.06 | 0 | 0 | 0.00060112 | 72.95 | 0.00060112 | 72.95 | 0 | 0 | 2026-05-10 23:04:35 | 0.00084778 | 1.7662 | 214.3414 | 0 | Close
2227 | 5 | 2 | CCCV Chg | 00:45:00 | 52:55:45 | 0.00022889 | 3.7072 | 0.00017167 | 20.83 | 0.00017167 | 20.83 | 0 | 0 | 0.00062468 | 75.81 | 0.00062468 | 75.81 | 0 | 0 | 2026-05-10 23:06:15 | 0.00084854 | 1.8166 | 220.4658 | 0 | Close
2228 | 5 | 2 | CCCV Chg | 00:46:40 | 52:57:25 | 0.0002289 | 3.7107 | 0.00017803 | 21.61 | 0.00017803 | 21.61 | 0 | 0 | 0.00064826 | 78.67 | 0.00064826 | 78.67 | 0 | 0 | 2026-05-10 23:07:55 | 0.00084938 | 1.8166 | 220.4654 | 0 | Close
2229 | 5 | 2 | CCCV Chg | 00:48:20 | 52:59:05 | 0.0002289 | 3.7142 | 0.00018439 | 22.38 | 0.00018439 | 22.38 | 0 | 0 | 0.00067186 | 81.54 | 0.00067186 | 81.54 | 0 | 0 | 2026-05-10 23:09:35 | 0.00085018 | 1.8166 | 220.4662 | 0 | Close
2230 | 5 | 2 | CCCV Chg | 00:50:00 | 53:00:45 | 0.0002289 | 3.7176 | 0.00019075 | 23.15 | 0.00019075 | 23.15 | 0 | 0 | 0.00069549 | 84.4 | 0.00069549 | 84.4 | 0 | 0 | 2026-05-10 23:11:15 | 0.00085096 | 1.8701 | 226.9521 | 0 | Close
2231 | 5 | 2 | CCCV Chg | 00:51:40 | 53:02:25 | 0.00022891 | 3.721 | 0.00019711 | 23.92 | 0.00019711 | 23.92 | 0 | 0 | 0.00071914 | 87.27 | 0.00071914 | 87.27 | 0 | 0 | 2026-05-10 23:12:55 | 0.00085177 | 1.8701 | 226.9544 | 0 | Close
2232 | 5 | 2 | CCCV Chg | 00:53:20 | 53:04:05 | 0.00022891 | 3.7244 | 0.00020347 | 24.69 | 0.00020347 | 24.69 | 0 | 0 | 0.00074281 | 90.15 | 0.00074281 | 90.15 | 0 | 0 | 2026-05-10 23:14:35 | 0.00085255 | 1.8701 | 226.9584 | 0 | Close
2233 | 5 | 2 | CCCV Chg | 00:55:00 | 53:05:45 | 0.0002289 | 3.7276 | 0.00020982 | 25.46 | 0.00020982 | 25.46 | 0 | 0 | 0.0007665 | 93.02 | 0.0007665 | 93.02 | 0 | 0 | 2026-05-10 23:16:15 | 0.00085325 | 1.987 | 241.1391 | 0 | Close
2234 | 5 | 2 | CCCV Chg | 00:56:40 | 53:07:25 | 0.00022888 | 3.7309 | 0.00021618 | 26.24 | 0.00021618 | 26.24 | 0 | 0 | 0.00079021 | 95.9 | 0.00079021 | 95.9 | 0 | 0 | 2026-05-10 23:17:55 | 0.00085393 | 1.9267 | 233.8237 | 0 | Close
2235 | 5 | 2 | CCCV Chg | 00:58:20 | 53:09:05 | 0.00022889 | 3.7343 | 0.00022254 | 27.01 | 0.00022254 | 27.01 | 0 | 0 | 0.00081394 | 98.78 | 0.00081394 | 98.78 | 0 | 0 | 2026-05-10 23:19:35 | 0.00085474 | 1.87 | 226.9425 | 0 | Close
2236 | 5 | 2 | CCCV Chg | 01:00:00 | 53:10:45 | 0.00022889 | 3.7376 | 0.0002289 | 27.78 | 0.0002289 | 27.78 | 0 | 0 | 0.0008377 | 101.66 | 0.0008377 | 101.66 | 0 | 0 | 2026-05-10 23:21:15 | 0.0008555 | 1.9267 | 233.8188 | 0 | Close
2237 | 5 | 2 | CCCV Chg | 01:01:40 | 53:12:25 | 0.00022888 | 3.7409 | 0.00023526 | 28.55 | 0.00023526 | 28.55 | 0 | 0 | 0.00086147 | 104.55 | 0.00086147 | 104.55 | 0 | 0 | 2026-05-10 23:22:55 | 0.00085622 | 1.9267 | 233.8188 | 0 | Close
2238 | 5 | 2 | CCCV Chg | 01:03:20 | 53:14:05 | 0.00022889 | 3.7442 | 0.00024162 | 29.32 | 0.00024162 | 29.32 | 0 | 0 | 0.00088526 | 107.44 | 0.00088526 | 107.44 | 0 | 0 | 2026-05-10 23:24:35 | 0.00085701 | 1.9267 | 233.8196 | 0 | Close
2239 | 5 | 2 | CCCV Chg | 01:05:00 | 53:15:45 | 0.00022889 | 3.7475 | 0.00024797 | 30.09 | 0.00024797 | 30.09 | 0 | 0 | 0.00090908 | 110.33 | 0.00090908 | 110.33 | 0 | 0 | 2026-05-10 23:26:15 | 0.00085777 | 1.9267 | 233.8212 | 0 | Close
2240 | 5 | 2 | CCCV Chg | 01:06:40 | 53:17:25 | 0.00022888 | 3.7507 | 0.00025433 | 30.87 | 0.00025433 | 30.87 | 0 | 0 | 0.00093292 | 113.22 | 0.00093292 | 113.22 | 0 | 0 | 2026-05-10 23:27:55 | 0.00085846 | 1.9869 | 241.1256 | 0 | Close
2241 | 5 | 2 | CCCV Chg | 01:08:20 | 53:19:05 | 0.00022889 | 3.7541 | 0.00026069 | 31.64 | 0.00026069 | 31.64 | 0 | 0 | 0.00095678 | 116.11 | 0.00095678 | 116.11 | 0 | 0 | 2026-05-10 23:29:35 | 0.00085928 | 1.87 | 226.9433 | 0 | Close
2242 | 5 | 2 | CCCV Chg | 01:10:00 | 53:20:45 | 0.00022889 | 3.7574 | 0.00026705 | 32.41 | 0.00026705 | 32.41 | 0 | 0 | 0.00098066 | 119.01 | 0.00098066 | 119.01 | 0 | 0 | 2026-05-10 23:31:15 | 0.00086003 | 1.9267 | 233.8212 | 0 | Close
2243 | 5 | 2 | CCCV Chg | 01:11:40 | 53:22:25 | 0.00022889 | 3.7607 | 0.00027341 | 33.18 | 0.00027341 | 33.18 | 0 | 0 | 0.00100456 | 121.91 | 0.00100456 | 121.91 | 0 | 0 | 2026-05-10 23:32:55 | 0.00086079 | 1.9267 | 233.8196 | 0 | Close
2244 | 5 | 2 | CCCV Chg | 01:13:20 | 53:24:05 | 0.00022888 | 3.7641 | 0.00027976 | 33.95 | 0.00027976 | 33.95 | 0 | 0 | 0.00102848 | 124.82 | 0.00102848 | 124.82 | 0 | 0 | 2026-05-10 23:34:35 | 0.00086153 | 1.87 | 226.941 | 0 | Close
2245 | 5 | 2 | CCCV Chg | 01:15:00 | 53:25:45 | 0.00022888 | 3.7672 | 0.00028612 | 34.72 | 0.00028612 | 34.72 | 0 | 0 | 0.00105242 | 127.72 | 0.00105242 | 127.72 | 0 | 0 | 2026-05-10 23:36:15 | 0.00086224 | 2.051 | 248.9039 | 0 | Close
2246 | 5 | 2 | CCCV Chg | 01:16:40 | 53:27:25 | 0.00022889 | 3.7705 | 0.00029248 | 35.5 | 0.00029248 | 35.5 | 0 | 0 | 0.00107638 | 130.63 | 0.00107638 | 130.63 | 0 | 0 | 2026-05-10 23:37:55 | 0.00086303 | 1.9267 | 233.8188 | 0 | Close
2247 | 5 | 2 | CCCV Chg | 01:18:20 | 53:29:05 | 0.00022891 | 3.7738 | 0.00029884 | 36.27 | 0.00029884 | 36.27 | 0 | 0 | 0.00110036 | 133.54 | 0.00110036 | 133.54 | 0 | 0 | 2026-05-10 23:39:35 | 0.00086386 | 1.9267 | 233.8212 | 0 | Close
2248 | 5 | 2 | CCCV Chg | 01:20:00 | 53:30:45 | 0.00022889 | 3.777 | 0.0003052 | 37.04 | 0.0003052 | 37.04 | 0 | 0 | 0.00112437 | 136.45 | 0.00112437 | 136.45 | 0 | 0 | 2026-05-10 23:41:15 | 0.00086452 | 1.987 | 241.1382 | 0 | Close
2249 | 5 | 2 | CCCV Chg | 01:21:40 | 53:32:25 | 0.0002289 | 3.7803 | 0.00031155 | 37.81 | 0.00031155 | 37.81 | 0 | 0 | 0.0011484 | 139.37 | 0.0011484 | 139.37 | 0 | 0 | 2026-05-10 23:42:55 | 0.00086531 | 1.9268 | 233.8302 | 0 | Close
2250 | 5 | 2 | CCCV Chg | 01:23:20 | 53:34:05 | 0.00022888 | 3.7835 | 0.00031791 | 38.58 | 0.00031791 | 38.58 | 0 | 0 | 0.00117244 | 142.29 | 0.00117244 | 142.29 | 0 | 0 | 2026-05-10 23:44:35 | 0.00086597 | 1.9869 | 241.1307 | 0 | Close
2251 | 5 | 2 | CCCV Chg | 01:25:00 | 53:35:45 | 0.00022888 | 3.7867 | 0.00032427 | 39.35 | 0.00032427 | 39.35 | 0 | 0 | 0.00119651 | 145.21 | 0.00119651 | 145.21 | 0 | 0 | 2026-05-10 23:46:15 | 0.0008667 | 1.9868 | 241.118 | 0 | Close
2252 | 5 | 2 | CCCV Chg | 01:26:40 | 53:37:25 | 0.00022888 | 3.7901 | 0.00033063 | 40.12 | 0.00033063 | 40.12 | 0 | 0 | 0.00122059 | 148.13 | 0.00122059 | 148.13 | 0 | 0 | 2026-05-10 23:47:55 | 0.00086748 | 1.8699 | 226.9354 | 0 | Close
2253 | 5 | 2 | CCCV Chg | 01:28:20 | 53:39:05 | 0.00022888 | 3.7935 | 0.00033699 | 40.9 | 0.00033699 | 40.9 | 0 | 0 | 0.0012447 | 151.06 | 0.0012447 | 151.06 | 0 | 0 | 2026-05-10 23:49:35 | 0.00086826 | 1.87 | 226.937 | 0 | Close
2254 | 5 | 2 | CCCV Chg | 01:30:00 | 53:40:45 | 0.00022889 | 3.7968 | 0.00034334 | 41.67 | 0.00034334 | 41.67 | 0 | 0 | 0.00126883 | 153.98 | 0.00126883 | 153.98 | 0 | 0 | 2026-05-10 23:51:15 | 0.00086905 | 1.9266 | 233.8114 | 0 | Close
2255 | 5 | 2 | CCCV Chg | 01:31:40 | 53:42:25 | 0.00022888 | 3.8003 | 0.0003497 | 42.44 | 0.0003497 | 42.44 | 0 | 0 | 0.00129298 | 156.91 | 0.00129298 | 156.91 | 0 | 0 | 2026-05-10 23:52:55 | 0.00086981 | 1.8165 | 220.4515 | 0 | Close
2256 | 5 | 2 | CCCV Chg | 01:33:20 | 53:44:05 | 0.00022888 | 3.8037 | 0.00035606 | 43.21 | 0.00035606 | 43.21 | 0 | 0 | 0.00131715 | 159.85 | 0.00131715 | 159.85 | 0 | 0 | 2026-05-10 23:54:35 | 0.00087059 | 1.8699 | 226.9354 | 0 | Close
2257 | 5 | 2 | CCCV Chg | 01:35:00 | 53:45:45 | 0.00022889 | 3.8072 | 0.00036242 | 43.98 | 0.00036242 | 43.98 | 0 | 0 | 0.00134135 | 162.78 | 0.00134135 | 162.78 | 0 | 0 | 2026-05-10 23:56:15 | 0.00087143 | 1.8165 | 220.4515 | 0 | Close
2258 | 5 | 2 | CCCV Chg | 01:36:40 | 53:47:25 | 0.00022889 | 3.8108 | 0.00036877 | 44.75 | 0.00036877 | 44.75 | 0 | 0 | 0.00136556 | 165.72 | 0.00136556 | 165.72 | 0 | 0 | 2026-05-10 23:57:55 | 0.00087225 | 1.7661 | 214.3309 | 0 | Close
2259 | 5 | 2 | CCCV Chg | 01:38:20 | 53:49:05 | 0.00022889 | 3.8142 | 0.00037513 | 45.53 | 0.00037513 | 45.53 | 0 | 0 | 0.0013898 | 168.67 | 0.0013898 | 168.67 | 0 | 0 | 2026-05-10 23:59:35 | 0.00087303 | 1.87 | 226.9378 | 0 | Close
2260 | 5 | 2 | CCCV Chg | 01:40:00 | 53:50:45 | 0.00022889 | 3.8178 | 0.00038149 | 46.3 | 0.00038149 | 46.3 | 0 | 0 | 0.00141406 | 171.61 | 0.00141406 | 171.61 | 0 | 0 | 2026-05-11 00:01:16 | 0.00087386 | 1.7661 | 214.3324 | 0 | Close
2261 | 5 | 2 | CCCV Chg | 01:41:40 | 53:52:25 | 0.00022887 | 3.8215 | 0.00038785 | 47.07 | 0.00038785 | 47.07 | 0 | 0 | 0.00143835 | 174.56 | 0.00143835 | 174.56 | 0 | 0 | 2026-05-11 00:02:56 | 0.00087463 | 1.7183 | 208.5309 | 0 | Close
2262 | 5 | 2 | CCCV Chg | 01:43:20 | 53:54:05 | 0.00022887 | 3.8251 | 0.00039421 | 47.84 | 0.00039421 | 47.84 | 0 | 0 | 0.00146266 | 177.51 | 0.00146266 | 177.51 | 0 | 0 | 2026-05-11 00:04:36 | 0.00087545 | 1.766 | 214.3219 | 0 | Close
2263 | 5 | 2 | CCCV Chg | 01:45:00 | 53:55:45 | 0.00022887 | 3.8288 | 0.00040056 | 48.61 | 0.00040056 | 48.61 | 0 | 0 | 0.00148699 | 180.46 | 0.00148699 | 180.46 | 0 | 0 | 2026-05-11 00:06:16 | 0.0008763 | 1.7183 | 208.5265 | 0 | Close
2264 | 5 | 2 | CCCV Chg | 01:46:40 | 53:57:25 | 0.00022889 | 3.8326 | 0.00040692 | 49.38 | 0.00040692 | 49.38 | 0 | 0 | 0.00151134 | 183.42 | 0.00151134 | 183.42 | 0 | 0 | 2026-05-11 00:07:56 | 0.00087724 | 1.6731 | 203.046 | 0 | Close
2265 | 5 | 2 | CCCV Chg | 01:48:20 | 53:59:05 | 0.00022888 | 3.8365 | 0.00041328 | 50.16 | 0.00041328 | 50.16 | 0 | 0 | 0.00153572 | 186.37 | 0.00153572 | 186.37 | 0 | 0 | 2026-05-11 00:09:36 | 0.0008781 | 1.6302 | 197.8425 | 0 | Close
2266 | 5 | 2 | CCCV Chg | 01:50:00 | 54:00:45 | 0.00022888 | 3.8403 | 0.00041964 | 50.93 | 0.00041964 | 50.93 | 0 | 0 | 0.00156013 | 189.34 | 0.00156013 | 189.34 | 0 | 0 | 2026-05-11 00:11:16 | 0.00087897 | 1.6731 | 203.0475 | 0 | Close
2267 | 5 | 2 | CCCV Chg | 01:51:40 | 54:02:25 | 0.00022888 | 3.8442 | 0.00042599 | 51.7 | 0.00042599 | 51.7 | 0 | 0 | 0.00158455 | 192.3 | 0.00158455 | 192.3 | 0 | 0 | 2026-05-11 00:12:56 | 0.00087986 | 1.6302 | 197.8425 | 0 | Close
2268 | 5 | 2 | CCCV Chg | 01:53:20 | 54:04:05 | 0.00022888 | 3.8482 | 0.00043235 | 52.47 | 0.00043235 | 52.47 | 0 | 0 | 0.00160901 | 195.27 | 0.00160901 | 195.27 | 0 | 0 | 2026-05-11 00:14:36 | 0.00088078 | 1.5895 | 192.8964 | 0 | Close
2269 | 5 | 2 | CCCV Chg | 01:55:00 | 54:05:45 | 0.00022888 | 3.8522 | 0.00043871 | 53.24 | 0.00043871 | 53.24 | 0 | 0 | 0.00163349 | 198.24 | 0.00163349 | 198.24 | 0 | 0 | 2026-05-11 00:16:16 | 0.00088169 | 1.5895 | 192.8964 | 0 | Close
2270 | 5 | 2 | CCCV Chg | 01:56:40 | 54:07:25 | 0.00022888 | 3.8562 | 0.00044507 | 54.01 | 0.00044507 | 54.01 | 0 | 0 | 0.00165799 | 201.21 | 0.00165799 | 201.21 | 0 | 0 | 2026-05-11 00:17:56 | 0.00088261 | 1.5895 | 192.8964 | 0 | Close
2271 | 5 | 2 | CCCV Chg | 01:58:20 | 54:09:05 | 0.00022889 | 3.8603 | 0.00045143 | 54.78 | 0.00045143 | 54.78 | 0 | 0 | 0.00168252 | 204.19 | 0.00168252 | 204.19 | 0 | 0 | 2026-05-11 00:19:36 | 0.00088358 | 1.5507 | 188.193 | 0 | Close
2272 | 5 | 2 | CCCV Chg | 02:00:00 | 54:10:45 | 0.00022889 | 3.8646 | 0.00045778 | 55.56 | 0.00045778 | 55.56 | 0 | 0 | 0.00170708 | 207.17 | 0.00170708 | 207.17 | 0 | 0 | 2026-05-11 00:21:16 | 0.00088457 | 1.4786 | 179.4398 | 0 | Close
2273 | 5 | 2 | CCCV Chg | 02:01:40 | 54:12:25 | 0.00022889 | 3.8688 | 0.00046414 | 56.33 | 0.00046414 | 56.33 | 0 | 0 | 0.00173166 | 210.15 | 0.00173166 | 210.15 | 0 | 0 | 2026-05-11 00:22:56 | 0.00088553 | 1.5138 | 183.7122 | 0 | Close
2274 | 5 | 2 | CCCV Chg | 02:03:20 | 54:14:05 | 0.00022888 | 3.873 | 0.0004705 | 57.1 | 0.0004705 | 57.1 | 0 | 0 | 0.00175627 | 213.14 | 0.00175627 | 213.14 | 0 | 0 | 2026-05-11 00:24:36 | 0.00088645 | 1.5138 | 183.7109 | 0 | Close
2275 | 5 | 2 | CCCV Chg | 02:05:00 | 54:15:45 | 0.00022888 | 3.8773 | 0.00047686 | 57.87 | 0.00047686 | 57.87 | 0 | 0 | 0.00178091 | 216.13 | 0.00178091 | 216.13 | 0 | 0 | 2026-05-11 00:26:16 | 0.00088744 | 1.4786 | 179.4398 | 0 | Close
2276 | 5 | 2 | CCCV Chg | 02:06:40 | 54:17:25 | 0.00022888 | 3.8815 | 0.00048322 | 58.64 | 0.00048322 | 58.64 | 0 | 0 | 0.00180558 | 219.12 | 0.00180558 | 219.12 | 0 | 0 | 2026-05-11 00:27:56 | 0.0008884 | 1.5138 | 183.7122 | 0 | Close
2277 | 5 | 2 | CCCV Chg | 02:08:20 | 54:19:05 | 0.00022888 | 3.8857 | 0.00048957 | 59.41 | 0.00048957 | 59.41 | 0 | 0 | 0.00183027 | 222.12 | 0.00183027 | 222.12 | 0 | 0 | 2026-05-11 00:29:36 | 0.00088936 | 1.5138 | 183.7122 | 0 | Close
2278 | 5 | 2 | CCCV Chg | 02:10:00 | 54:20:45 | 0.00022888 | 3.8901 | 0.00049593 | 60.19 | 0.00049593 | 60.19 | 0 | 0 | 0.00185499 | 225.12 | 0.00185499 | 225.12 | 0 | 0 | 2026-05-11 00:31:16 | 0.00089037 | 1.445 | 175.3616 | 0 | Close
2279 | 5 | 2 | CCCV Chg | 02:11:40 | 54:22:25 | 0.00022889 | 3.8944 | 0.00050229 | 60.96 | 0.00050229 | 60.96 | 0 | 0 | 0.00187973 | 228.12 | 0.00187973 | 228.12 | 0 | 0 | 2026-05-11 00:32:56 | 0.00089139 | 1.4786 | 179.4398 | 0 | Close
2280 | 5 | 2 | CCCV Chg | 02:13:20 | 54:24:05 | 0.00022888 | 3.8988 | 0.00050865 | 61.73 | 0.00050865 | 61.73 | 0 | 0 | 0.00190451 | 231.13 | 0.00190451 | 231.13 | 0 | 0 | 2026-05-11 00:34:36 | 0.00089236 | 1.445 | 175.3616 | 0 | Close
2281 | 5 | 2 | CCCV Chg | 02:15:00 | 54:25:45 | 0.00022888 | 3.9032 | 0.00051501 | 62.5 | 0.00051501 | 62.5 | 0 | 0 | 0.00192931 | 234.14 | 0.00192931 | 234.14 | 0 | 0 | 2026-05-11 00:36:16 | 0.00089336 | 1.445 | 175.3629 | 0 | Close
2282 | 5 | 2 | CCCV Chg | 02:16:40 | 54:27:25 | 0.00022889 | 3.9075 | 0.00052136 | 63.27 | 0.00052136 | 63.27 | 0 | 0 | 0.00195414 | 237.15 | 0.00195414 | 237.15 | 0 | 0 | 2026-05-11 00:37:56 | 0.00089439 | 1.4786 | 179.4398 | 0 | Close
2283 | 5 | 2 | CCCV Chg | 02:18:20 | 54:29:05 | 0.00022889 | 3.9119 | 0.00052772 | 64.04 | 0.00052772 | 64.04 | 0 | 0 | 0.001979 | 240.17 | 0.001979 | 240.17 | 0 | 0 | 2026-05-11 00:39:36 | 0.00089539 | 1.445 | 175.3616 | 0 | Close
2284 | 5 | 2 | CCCV Chg | 02:20:00 | 54:30:45 | 0.00022887 | 3.916 | 0.00053408 | 64.82 | 0.00053408 | 64.82 | 0 | 0 | 0.00200388 | 243.19 | 0.00200388 | 243.19 | 0 | 0 | 2026-05-11 00:41:16 | 0.00089625 | 1.5507 | 188.1943 | 0 | Close
2285 | 5 | 2 | CCCV Chg | 02:21:40 | 54:32:25 | 0.00022889 | 3.92 | 0.00054044 | 65.59 | 0.00054044 | 65.59 | 0 | 0 | 0.00202879 | 246.21 | 0.00202879 | 246.21 | 0 | 0 | 2026-05-11 00:42:56 | 0.00089725 | 1.5895 | 192.8964 | 0 | Close
2286 | 5 | 2 | CCCV Chg | 02:23:20 | 54:34:05 | 0.00022889 | 3.9237 | 0.0005468 | 66.36 | 0.0005468 | 66.36 | 0 | 0 | 0.00205373 | 249.24 | 0.00205373 | 249.24 | 0 | 0 | 2026-05-11 00:44:36 | 0.0008981 | 1.7184 | 208.5411 | 0 | Close
2287 | 5 | 2 | CCCV Chg | 02:25:00 | 54:35:45 | 0.00022889 | 3.9272 | 0.00055315 | 67.13 | 0.00055315 | 67.13 | 0 | 0 | 0.00207869 | 252.27 | 0.00207869 | 252.27 | 0 | 0 | 2026-05-11 00:46:16 | 0.0008989 | 1.8166 | 220.4577 | 0 | Close
2288 | 5 | 2 | CCCV Chg | 02:26:40 | 54:37:25 | 0.00022889 | 3.9307 | 0.00055951 | 67.9 | 0.00055951 | 67.9 | 0 | 0 | 0.00210367 | 255.3 | 0.00210367 | 255.3 | 0 | 0 | 2026-05-11 00:47:56 | 0.0008997 | 1.8166 | 220.4608 | 0 | Close
2289 | 5 | 2 | CCCV Chg | 02:28:20 | 54:39:05 | 0.00022889 | 3.9342 | 0.00056587 | 68.67 | 0.00056587 | 68.67 | 0 | 0 | 0.00212867 | 258.33 | 0.00212867 | 258.33 | 0 | 0 | 2026-05-11 00:49:36 | 0.0009005 | 1.8166 | 220.4654 | 0 | Close
2290 | 5 | 2 | CCCV Chg | 02:30:00 | 54:40:45 | 0.00022889 | 3.9378 | 0.00057223 | 69.45 | 0.00057223 | 69.45 | 0 | 0 | 0.0021537 | 261.37 | 0.0021537 | 261.37 | 0 | 0 | 2026-05-11 00:51:16 | 0.00090132 | 1.7661 | 214.3369 | 0 | Close
2291 | 5 | 2 | CCCV Chg | 02:31:40 | 54:42:25 | 0.0002289 | 3.9417 | 0.00057859 | 70.22 | 0.00057859 | 70.22 | 0 | 0 | 0.00217875 | 264.41 | 0.00217875 | 264.41 | 0 | 0 | 2026-05-11 00:52:56 | 0.00090226 | 1.6303 | 197.8549 | 0 | Close
2292 | 5 | 2 | CCCV Chg | 02:33:20 | 54:44:05 | 0.0002289 | 3.9459 | 0.00058494 | 70.99 | 0.00058494 | 70.99 | 0 | 0 | 0.00220382 | 267.45 | 0.00220382 | 267.45 | 0 | 0 | 2026-05-11 00:54:36 | 0.00090322 | 1.5139 | 183.7199 | 0 | Close
2293 | 5 | 2 | CCCV Chg | 02:35:00 | 54:45:45 | 0.0002289 | 3.9503 | 0.0005913 | 71.76 | 0.0005913 | 71.76 | 0 | 0 | 0.00222892 | 270.5 | 0.00222892 | 270.5 | 0 | 0 | 2026-05-11 00:56:16 | 0.00090422 | 1.445 | 175.3665 | 0 | Close
2294 | 5 | 2 | CCCV Chg | 02:36:40 | 54:47:25 | 0.00022889 | 3.9549 | 0.00059766 | 72.53 | 0.00059766 | 72.53 | 0 | 0 | 0.00225405 | 273.55 | 0.00225405 | 273.55 | 0 | 0 | 2026-05-11 00:57:56 | 0.00090524 | 1.3822 | 167.7419 | 0 | Close
2295 | 5 | 2 | CCCV Chg | 02:38:20 | 54:49:05 | 0.0002289 | 3.9596 | 0.00060402 | 73.3 | 0.00060402 | 73.3 | 0 | 0 | 0.00227922 | 276.6 | 0.00227922 | 276.6 | 0 | 0 | 2026-05-11 00:59:36 | 0.00090635 | 1.3528 | 164.1764 | 0 | Close
2296 | 5 | 2 | CCCV Chg | 02:40:00 | 54:50:45 | 0.0002289 | 3.9647 | 0.00061038 | 74.07 | 0.00061038 | 74.07 | 0 | 0 | 0.00230441 | 279.66 | 0.00230441 | 279.66 | 0 | 0 | 2026-05-11 01:01:16 | 0.00090752 | 1.2467 | 151.3008 | 0 | Close
2297 | 5 | 2 | CCCV Chg | 02:41:40 | 54:52:25 | 0.00022891 | 3.9696 | 0.00061673 | 74.85 | 0.00061673 | 74.85 | 0 | 0 | 0.00232963 | 282.72 | 0.00232963 | 282.72 | 0 | 0 | 2026-05-11 01:02:56 | 0.00090868 | 1.2976 | 157.4775 | 0 | Close
2298 | 5 | 2 | CCCV Chg | 02:43:20 | 54:54:05 | 0.00022889 | 3.9749 | 0.00062309 | 75.62 | 0.00062309 | 75.62 | 0 | 0 | 0.00235489 | 285.79 | 0.00235489 | 285.79 | 0 | 0 | 2026-05-11 01:04:36 | 0.00090981 | 1.1997 | 145.5934 | 0 | Close
2299 | 5 | 2 | CCCV Chg | 02:45:00 | 54:55:45 | 0.00022889 | 3.9801 | 0.00062945 | 76.39 | 0.00062945 | 76.39 | 0 | 0 | 0.00238018 | 288.86 | 0.00238018 | 288.86 | 0 | 0 | 2026-05-11 01:06:16 | 0.00091101 | 1.2227 | 148.3871 | 0 | Close
2300 | 5 | 2 | CCCV Chg | 02:46:40 | 54:57:25 | 0.00022888 | 3.9855 | 0.00063581 | 77.16 | 0.00063581 | 77.16 | 0 | 0 | 0.0024055 | 291.93 | 0.0024055 | 291.93 | 0 | 0 | 2026-05-11 01:07:56 | 0.0009122 | 1.1774 | 142.8882 | 0 | Close
2301 | 5 | 2 | CCCV Chg | 02:48:20 | 54:59:05 | 0.00022888 | 3.9909 | 0.00064217 | 77.93 | 0.00064217 | 77.93 | 0 | 0 | 0.00243086 | 295.01 | 0.00243086 | 295.01 | 0 | 0 | 2026-05-11 01:09:36 | 0.00091344 | 1.1774 | 142.8892 | 0 | Close
2302 | 5 | 2 | CCCV Chg | 02:50:00 | 55:00:45 | 0.00022889 | 3.9965 | 0.00064853 | 78.7 | 0.00064853 | 78.7 | 0 | 0 | 0.00245625 | 298.09 | 0.00245625 | 298.09 | 0 | 0 | 2026-05-11 01:11:16 | 0.00091476 | 1.1354 | 137.7861 | 0 | Close
2303 | 5 | 2 | CCCV Chg | 02:51:40 | 55:02:25 | 0.00022889 | 4.002 | 0.00065488 | 79.48 | 0.00065488 | 79.48 | 0 | 0 | 0.00248168 | 301.17 | 0.00248168 | 301.17 | 0 | 0 | 2026-05-11 01:12:56 | 0.00091602 | 1.156 | 140.2903 | 0 | Close
2304 | 5 | 2 | CCCV Chg | 02:53:20 | 55:04:05 | 0.00022889 | 4.0077 | 0.00066124 | 80.25 | 0.00066124 | 80.25 | 0 | 0 | 0.00250714 | 304.26 | 0.00250714 | 304.26 | 0 | 0 | 2026-05-11 01:14:36 | 0.00091732 | 1.1154 | 135.3697 | 0 | Close
2305 | 5 | 2 | CCCV Chg | 02:55:00 | 55:05:45 | 0.00022889 | 4.0134 | 0.0006676 | 81.02 | 0.0006676 | 81.02 | 0 | 0 | 0.00253264 | 307.36 | 0.00253264 | 307.36 | 0 | 0 | 2026-05-11 01:16:16 | 0.00091863 | 1.1154 | 135.3697 | 0 | Close
2306 | 5 | 2 | CCCV Chg | 02:56:40 | 55:07:25 | 0.00022889 | 4.0192 | 0.00067396 | 81.79 | 0.00067396 | 81.79 | 0 | 0 | 0.00255817 | 310.46 | 0.00255817 | 310.46 | 0 | 0 | 2026-05-11 01:17:56 | 0.00091995 | 1.0962 | 133.0367 | 0 | Close
2307 | 5 | 2 | CCCV Chg | 02:58:20 | 55:09:05 | 0.00022889 | 4.0251 | 0.00068032 | 82.56 | 0.00068032 | 82.56 | 0 | 0 | 0.00258375 | 313.56 | 0.00258375 | 313.56 | 0 | 0 | 2026-05-11 01:19:36 | 0.00092131 | 1.0776 | 130.7809 | 0 | Close
2308 | 5 | 2 | CCCV Chg | 03:00:00 | 55:10:45 | 0.00022889 | 4.031 | 0.00068667 | 83.33 | 0.00068667 | 83.33 | 0 | 0 | 0.00260936 | 316.67 | 0.00260936 | 316.67 | 0 | 0 | 2026-05-11 01:21:16 | 0.00092266 | 1.0776 | 130.7818 | 0 | Close
2309 | 5 | 2 | CCCV Chg | 03:01:40 | 55:12:25 | 0.00022889 | 4.037 | 0.00069303 | 84.11 | 0.00069303 | 84.11 | 0 | 0 | 0.00263501 | 319.78 | 0.00263501 | 319.78 | 0 | 0 | 2026-05-11 01:22:56 | 0.00092403 | 1.0597 | 128.6039 | 0 | Close
2310 | 5 | 2 | CCCV Chg | 03:03:20 | 55:14:05 | 0.00022889 | 4.0429 | 0.00069939 | 84.88 | 0.00069939 | 84.88 | 0 | 0 | 0.00266069 | 322.9 | 0.00266069 | 322.9 | 0 | 0 | 2026-05-11 01:24:36 | 0.00092538 | 1.0777 | 130.7846 | 0 | Close
2311 | 5 | 2 | CCCV Chg | 03:05:00 | 55:15:45 | 0.00022888 | 4.049 | 0.00070575 | 85.65 | 0.00070575 | 85.65 | 0 | 0 | 0.00268642 | 326.02 | 0.00268642 | 326.02 | 0 | 0 | 2026-05-11 01:26:16 | 0.00092674 | 1.0423 | 126.4957 | 0 | Close
2312 | 5 | 2 | CCCV Chg | 03:06:40 | 55:17:25 | 0.0002289 | 4.0551 | 0.00071211 | 86.42 | 0.00071211 | 86.42 | 0 | 0 | 0.00271218 | 329.15 | 0.00271218 | 329.15 | 0 | 0 | 2026-05-11 01:27:56 | 0.00092821 | 1.0423 | 126.4912 | 0 | Close
2313 | 5 | 2 | CCCV Chg | 03:08:20 | 55:19:05 | 0.00022888 | 4.0612 | 0.00071846 | 87.19 | 0.00071846 | 87.19 | 0 | 0 | 0.00273798 | 332.28 | 0.00273798 | 332.28 | 0 | 0 | 2026-05-11 01:29:36 | 0.00092953 | 1.0423 | 126.4904 | 0 | Close
2314 | 5 | 2 | CCCV Chg | 03:10:00 | 55:20:45 | 0.00022888 | 4.0674 | 0.00072482 | 87.96 | 0.00072482 | 87.96 | 0 | 0 | 0.00276382 | 335.42 | 0.00276382 | 335.42 | 0 | 0 | 2026-05-11 01:31:16 | 0.00093095 | 1.0255 | 124.4502 | 0 | Close
2315 | 5 | 2 | CCCV Chg | 03:11:40 | 55:22:25 | 0.00022888 | 4.0734 | 0.00073118 | 88.74 | 0.00073118 | 88.74 | 0 | 0 | 0.0027897 | 338.56 | 0.0027897 | 338.56 | 0 | 0 | 2026-05-11 01:32:56 | 0.00093232 | 1.0596 | 128.5967 | 0 | Close
2316 | 5 | 2 | CCCV Chg | 03:13:20 | 55:24:05 | 0.00022889 | 4.0796 | 0.00073754 | 89.51 | 0.00073754 | 89.51 | 0 | 0 | 0.00281562 | 341.7 | 0.00281562 | 341.7 | 0 | 0 | 2026-05-11 01:34:36 | 0.00093378 | 1.0255 | 124.4493 | 0 | Close
2317 | 5 | 2 | CCCV Chg | 03:15:00 | 55:25:45 | 0.00022889 | 4.0857 | 0.0007439 | 90.28 | 0.0007439 | 90.28 | 0 | 0 | 0.00284158 | 344.85 | 0.00284158 | 344.85 | 0 | 0 | 2026-05-11 01:36:16 | 0.00093518 | 1.0423 | 126.4877 | 0 | Close
2318 | 5 | 2 | CCCV Chg | 03:16:40 | 55:27:25 | 0.00022888 | 4.0921 | 0.00075025 | 91.05 | 0.00075025 | 91.05 | 0 | 0 | 0.00286757 | 348.01 | 0.00286757 | 348.01 | 0 | 0 | 2026-05-11 01:37:56 | 0.0009366 | 0.9934 | 120.5611 | 0 | Close
2319 | 5 | 2 | CCCV Chg | 03:18:20 | 55:29:05 | 0.00022888 | 4.0985 | 0.00075661 | 91.82 | 0.00075661 | 91.82 | 0 | 0 | 0.00289361 | 351.17 | 0.00289361 | 351.17 | 0 | 0 | 2026-05-11 01:39:36 | 0.00093806 | 0.9934 | 120.5586 | 0 | Close
2320 | 5 | 2 | CCCV Chg | 03:20:00 | 55:30:45 | 0.00022888 | 4.1049 | 0.00076297 | 92.59 | 0.00076297 | 92.59 | 0 | 0 | 0.00291969 | 354.33 | 0.00291969 | 354.33 | 0 | 0 | 2026-05-11 01:41:16 | 0.00093953 | 0.9934 | 120.5603 | 0 | Close
2321 | 5 | 2 | CCCV Chg | 03:21:40 | 55:32:25 | 0.00022887 | 4.1115 | 0.00076933 | 93.36 | 0.00076933 | 93.36 | 0 | 0 | 0.00294581 | 357.5 | 0.00294581 | 357.5 | 0 | 0 | 2026-05-11 01:42:56 | 0.000941 | 0.9633 | 116.9053 | 0 | Close
2322 | 5 | 2 | CCCV Chg | 03:23:20 | 55:34:05 | 0.00022888 | 4.1182 | 0.00077568 | 94.14 | 0.00077568 | 94.14 | 0 | 0 | 0.00297197 | 360.68 | 0.00297197 | 360.68 | 0 | 0 | 2026-05-11 01:44:36 | 0.00094257 | 0.9489 | 115.1604 | 0 | Close
2323 | 5 | 2 | CCCV Chg | 03:25:00 | 55:35:45 | 0.00022888 | 4.1248 | 0.00078204 | 94.91 | 0.00078204 | 94.91 | 0 | 0 | 0.00299817 | 363.86 | 0.00299817 | 363.86 | 0 | 0 | 2026-05-11 01:46:16 | 0.00094408 | 0.9633 | 116.9069 | 0 | Close
2324 | 5 | 2 | CCCV Chg | 03:26:40 | 55:37:25 | 0.00022888 | 4.1316 | 0.0007884 | 95.68 | 0.0007884 | 95.68 | 0 | 0 | 0.00302442 | 367.04 | 0.00302442 | 367.04 | 0 | 0 | 2026-05-11 01:47:56 | 0.00094564 | 0.935 | 113.4669 | 0 | Close
2325 | 5 | 2 | CCCV Chg | 03:28:20 | 55:39:05 | 0.00022889 | 4.1384 | 0.00079476 | 96.45 | 0.00079476 | 96.45 | 0 | 0 | 0.00305071 | 370.23 | 0.00305071 | 370.23 | 0 | 0 | 2026-05-11 01:49:36 | 0.00094724 | 0.935 | 113.4669 | 0 | Close
2326 | 5 | 2 | CCCV Chg | 03:30:00 | 55:40:45 | 0.0002289 | 4.1453 | 0.00080112 | 97.22 | 0.00080112 | 97.22 | 0 | 0 | 0.00307704 | 373.43 | 0.00307704 | 373.43 | 0 | 0 | 2026-05-11 01:51:16 | 0.00094886 | 0.9215 | 111.8287 | 0 | Close
2327 | 5 | 2 | CCCV Chg | 03:31:40 | 55:42:25 | 0.00022889 | 4.1521 | 0.00080747 | 97.99 | 0.00080747 | 97.99 | 0 | 0 | 0.00310342 | 376.63 | 0.00310342 | 376.63 | 0 | 0 | 2026-05-11 01:52:56 | 0.00095037 | 0.935 | 113.4717 | 0 | Close
2328 | 5 | 2 | CCCV Chg | 03:33:20 | 55:44:05 | 0.00022887 | 4.1589 | 0.00081383 | 98.77 | 0.00081383 | 98.77 | 0 | 0 | 0.00312984 | 379.84 | 0.00312984 | 379.84 | 0 | 0 | 2026-05-11 01:54:36 | 0.00095185 | 0.935 | 113.4717 | 0 | Close
2329 | 5 | 2 | CCCV Chg | 03:35:00 | 55:45:45 | 0.00022888 | 4.1658 | 0.00082019 | 99.54 | 0.00082019 | 99.54 | 0 | 0 | 0.00315631 | 383.05 | 0.00315631 | 383.05 | 0 | 0 | 2026-05-11 01:56:16 | 0.00095347 | 0.9214 | 111.8209 | 0 | Close
2330 | 5 | 2 | CCCV Chg | 03:36:40 | 55:47:25 | 0.00022889 | 4.1726 | 0.00082655 | 100.31 | 0.00082655 | 100.31 | 0 | 0 | 0.00318281 | 386.26 | 0.00318281 | 386.26 | 0 | 0 | 2026-05-11 01:57:56 | 0.00095507 | 0.935 | 113.4653 | 0 | Close
2331 | 5 | 2 | CCCV Chg | 03:38:20 | 55:49:05 | 0.00022888 | 4.1794 | 0.00083291 | 101.08 | 0.00083291 | 101.08 | 0 | 0 | 0.00320936 | 389.49 | 0.00320936 | 389.49 | 0 | 0 | 2026-05-11 01:59:36 | 0.00095658 | 0.935 | 113.4669 | 0 | Close
2332 | 5 | 2 | CCCV Chg | 03:40:00 | 55:50:45 | 0.00022887 | 4.186 | 0.00083926 | 101.85 | 0.00083926 | 101.85 | 0 | 0 | 0.00323595 | 392.71 | 0.00323595 | 392.71 | 0 | 0 | 2026-05-11 02:01:16 | 0.00095805 | 0.9633 | 116.9037 | 0 | Close
2333 | 5 | 2 | CCCV Chg | 03:41:40 | 55:52:25 | 0.00022887 | 4.1925 | 0.00084562 | 102.62 | 0.00084562 | 102.62 | 0 | 0 | 0.00326259 | 395.95 | 0.00326259 | 395.95 | 0 | 0 | 2026-05-11 02:02:56 | 0.00095954 | 0.9781 | 118.7022 | 0 | Close
2334 | 5 | 2 | CCCV Chg | 03:43:20 | 55:54:05 | 0.00022888 | 4.199 | 0.00085198 | 103.4 | 0.00085198 | 103.4 | 0 | 0 | 0.00328926 | 399.18 | 0.00328926 | 399.18 | 0 | 0 | 2026-05-11 02:04:36 | 0.00096107 | 0.9781 | 118.7005 | 0 | Close
2335 | 5 | 2 | CCCV Chg | 03:45:00 | 55:55:45 | 0.00022889 | 4.2057 | 0.00085834 | 104.17 | 0.00085834 | 104.17 | 0 | 0 | 0.00331598 | 402.42 | 0.00331598 | 402.42 | 0 | 0 | 2026-05-11 02:06:16 | 0.00096264 | 0.9489 | 115.1588 | 0 | Close
2336 | 5 | 2 | CCCV Chg | 03:46:40 | 55:57:25 | 0.00022886 | 4.2124 | 0.00086469 | 104.94 | 0.00086469 | 104.94 | 0 | 0 | 0.00334274 | 405.67 | 0.00334274 | 405.67 | 0 | 0 | 2026-05-11 02:07:56 | 0.00096405 | 0.9489 | 115.1572 | 0 | Close
2337 | 5 | 2 | CCCV Chg | 03:48:20 | 55:59:05 | 0.00022887 | 4.2191 | 0.00087105 | 105.71 | 0.00087105 | 105.71 | 0 | 0 | 0.00336954 | 408.92 | 0.00336954 | 408.92 | 0 | 0 | 2026-05-11 02:09:36 | 0.00096563 | 0.9489 | 115.1588 | 0 | Close
2338 | 5 | 2 | CCCV Chg | 03:50:00 | 56:00:45 | 0.00022887 | 4.2258 | 0.00087741 | 106.48 | 0.00087741 | 106.48 | 0 | 0 | 0.00339639 | 412.18 | 0.00339639 | 412.18 | 0 | 0 | 2026-05-11 02:11:16 | 0.00096716 | 0.9489 | 115.1572 | 0 | Close
2339 | 5 | 2 | CCCV Chg | 03:51:40 | 56:02:25 | 0.00022887 | 4.2325 | 0.00088377 | 107.25 | 0.00088377 | 107.25 | 0 | 0 | 0.00342327 | 415.45 | 0.00342327 | 415.45 | 0 | 0 | 2026-05-11 02:12:56 | 0.00096869 | 0.9489 | 115.1572 | 0 | Close
2340 | 5 | 2 | CCCV Chg | 03:53:20 | 56:04:05 | 0.00022887 | 4.2392 | 0.00089012 | 108.02 | 0.00089012 | 108.02 | 0 | 0 | 0.0034502 | 418.71 | 0.0034502 | 418.71 | 0 | 0 | 2026-05-11 02:14:36 | 0.00097023 | 0.9489 | 115.1572 | 0 | Close
2341 | 5 | 2 | CCCV Chg | 03:55:00 | 56:05:45 | 0.00022888 | 4.2459 | 0.00089648 | 108.8 | 0.00089648 | 108.8 | 0 | 0 | 0.00347717 | 421.99 | 0.00347717 | 421.99 | 0 | 0 | 2026-05-11 02:16:16 | 0.0009718 | 0.9489 | 115.1572 | 0 | Close
2342 | 5 | 2 | CCCV Chg | 03:56:40 | 56:07:25 | 0.00022886 | 4.2526 | 0.00090284 | 109.57 | 0.00090284 | 109.57 | 0 | 0 | 0.00350419 | 425.27 | 0.00350419 | 425.27 | 0 | 0 | 2026-05-11 02:17:56 | 0.00097325 | 0.9489 | 115.1556 | 0 | Close
2343 | 5 | 2 | CCCV Chg | 03:58:20 | 56:09:05 | 0.00022887 | 4.2594 | 0.0009092 | 110.34 | 0.0009092 | 110.34 | 0 | 0 | 0.00353125 | 428.55 | 0.00353125 | 428.55 | 0 | 0 | 2026-05-11 02:19:36 | 0.00097485 | 0.9349 | 113.4637 | 0 | Close
2344 | 5 | 2 | CCCV Chg | 04:00:00 | 56:10:45 | 0.00022887 | 4.266 | 0.00091555 | 111.11 | 0.00091555 | 111.11 | 0 | 0 | 0.00355835 | 431.84 | 0.00355835 | 431.84 | 0 | 0 | 2026-05-11 02:21:16 | 0.00097636 | 0.9633 | 116.9004 | 0 | Close
2345 | 5 | 2 | CCCV Chg | 04:01:40 | 56:12:25 | 0.00022887 | 4.2727 | 0.00092191 | 111.88 | 0.00092191 | 111.88 | 0 | 0 | 0.00358549 | 435.13 | 0.00358549 | 435.13 | 0 | 0 | 2026-05-11 02:22:56 | 0.00097789 | 0.9489 | 115.1572 | 0 | Close
2346 | 5 | 2 | CCCV Chg | 04:03:20 | 56:14:05 | 0.00022886 | 4.2794 | 0.00092827 | 112.65 | 0.00092827 | 112.65 | 0 | 0 | 0.00361268 | 438.43 | 0.00361268 | 438.43 | 0 | 0 | 2026-05-11 02:24:36 | 0.00097938 | 0.9489 | 115.154 | 0 | Close
2347 | 5 | 2 | CCCV Chg | 04:05:00 | 56:15:45 | 0.00022887 | 4.2861 | 0.00093463 | 113.43 | 0.00093463 | 113.43 | 0 | 0 | 0.0036399 | 441.74 | 0.0036399 | 441.74 | 0 | 0 | 2026-05-11 02:26:16 | 0.00098096 | 0.9489 | 115.1556 | 0 | Close
2348 | 5 | 2 | CCCV Chg | 04:06:40 | 56:17:25 | 0.00022886 | 4.2927 | 0.00094098 | 114.2 | 0.00094098 | 114.2 | 0 | 0 | 0.00366717 | 445.05 | 0.00366717 | 445.05 | 0 | 0 | 2026-05-11 02:27:56 | 0.00098243 | 0.9633 | 116.9004 | 0 | Close
2349 | 5 | 2 | CCCV Chg | 04:08:20 | 56:19:05 | 0.00022887 | 4.2994 | 0.00094734 | 114.97 | 0.00094734 | 114.97 | 0 | 0 | 0.00369449 | 448.36 | 0.00369449 | 448.36 | 0 | 0 | 2026-05-11 02:29:36 | 0.000984 | 0.9489 | 115.1572 | 0 | Close
2350 | 5 | 2 | CCCV Chg | 04:10:00 | 56:20:45 | 0.00022887 | 4.306 | 0.0009537 | 115.74 | 0.0009537 | 115.74 | 0 | 0 | 0.00372184 | 451.68 | 0.00372184 | 451.68 | 0 | 0 | 2026-05-11 02:31:16 | 0.00098551 | 0.9632 | 116.8988 | 0 | Close
2351 | 5 | 2 | CCCV Chg | 04:11:40 | 56:22:25 | 0.00022885 | 4.3127 | 0.00096006 | 116.51 | 0.00096006 | 116.51 | 0 | 0 | 0.00374924 | 455 | 0.00374924 | 455 | 0 | 0 | 2026-05-11 02:32:56 | 0.00098696 | 0.9489 | 115.1524 | 0 | Close
2352 | 5 | 2 | CCCV Chg | 04:13:20 | 56:24:05 | 0.00022886 | 4.3194 | 0.00096641 | 117.28 | 0.00096641 | 117.28 | 0 | 0 | 0.00377667 | 458.33 | 0.00377667 | 458.33 | 0 | 0 | 2026-05-11 02:34:36 | 0.00098854 | 0.9489 | 115.1524 | 0 | Close
2353 | 5 | 2 | CCCV Chg | 04:15:00 | 56:25:45 | 0.00022887 | 4.326 | 0.00097277 | 118.05 | 0.00097277 | 118.05 | 0 | 0 | 0.00380416 | 461.67 | 0.00380416 | 461.67 | 0 | 0 | 2026-05-11 02:36:16 | 0.00099009 | 0.9632 | 116.8955 | 0 | Close
2354 | 5 | 2 | CCCV Chg | 04:16:40 | 56:27:25 | 0.00022887 | 4.3327 | 0.00097913 | 118.83 | 0.00097913 | 118.83 | 0 | 0 | 0.00383168 | 465.01 | 0.00383168 | 465.01 | 0 | 0 | 2026-05-11 02:37:56 | 0.00099163 | 0.9489 | 115.1524 | 0 | Close
2355 | 5 | 2 | CCCV Chg | 04:18:20 | 56:29:05 | 0.00022886 | 4.3392 | 0.00098549 | 119.6 | 0.00098549 | 119.6 | 0 | 0 | 0.00385924 | 468.35 | 0.00385924 | 468.35 | 0 | 0 | 2026-05-11 02:39:36 | 0.00099307 | 0.978 | 118.6922 | 0 | Close
2356 | 5 | 2 | CCCV Chg | 04:20:00 | 56:30:45 | 0.00022886 | 4.3459 | 0.00099184 | 120.37 | 0.00099184 | 120.37 | 0 | 0 | 0.00388685 | 471.71 | 0.00388685 | 471.71 | 0 | 0 | 2026-05-11 02:41:16 | 0.0009946 | 0.9488 | 115.1508 | 0 | Close
2357 | 5 | 2 | CCCV Chg | 04:21:40 | 56:32:25 | 0.00022886 | 4.3524 | 0.0009982 | 121.14 | 0.0009982 | 121.14 | 0 | 0 | 0.0039145 | 475.06 | 0.0039145 | 475.06 | 0 | 0 | 2026-05-11 02:42:56 | 0.00099609 | 0.978 | 118.6939 | 0 | Close
2358 | 5 | 2 | CCCV Chg | 04:23:20 | 56:34:05 | 0.00022885 | 4.359 | 0.00100456 | 121.91 | 0.00100456 | 121.91 | 0 | 0 | 0.00394219 | 478.42 | 0.00394219 | 478.42 | 0 | 0 | 2026-05-11 02:44:36 | 0.00099756 | 0.9632 | 116.8939 | 0 | Close
2359 | 5 | 2 | CCCV Chg | 04:25:00 | 56:35:45 | 0.00022885 | 4.3655 | 0.00101091 | 122.68 | 0.00101091 | 122.68 | 0 | 0 | 0.00396992 | 481.79 | 0.00396992 | 481.79 | 0 | 0 | 2026-05-11 02:46:16 | 0.00099904 | 0.978 | 118.6939 | 0 | Close
2360 | 5 | 2 | CCCV Chg | 04:26:40 | 56:37:25 | 0.00022885 | 4.372 | 0.00101727 | 123.46 | 0.00101727 | 123.46 | 0 | 0 | 0.00399769 | 485.16 | 0.00399769 | 485.16 | 0 | 0 | 2026-05-11 02:47:56 | 0.00100053 | 0.978 | 118.6906 | 0 | Close
2361 | 5 | 2 | CCCV Chg | 04:28:20 | 56:39:05 | 0.00022886 | 4.3785 | 0.00102363 | 124.23 | 0.00102363 | 124.23 | 0 | 0 | 0.00402551 | 488.53 | 0.00402551 | 488.53 | 0 | 0 | 2026-05-11 02:49:36 | 0.00100206 | 0.978 | 118.6922 | 0 | Close
2362 | 5 | 2 | CCCV Chg | 04:30:00 | 56:40:45 | 0.00022886 | 4.3851 | 0.00102999 | 125 | 0.00102999 | 125 | 0 | 0 | 0.00405336 | 491.91 | 0.00405336 | 491.91 | 0 | 0 | 2026-05-11 02:51:16 | 0.00100357 | 0.9632 | 116.8922 | 0 | Close
2363 | 5 | 2 | CCCV Chg | 04:31:40 | 56:42:25 | 0.00022885 | 4.3916 | 0.00103634 | 125.77 | 0.00103634 | 125.77 | 0 | 0 | 0.00408126 | 495.3 | 0.00408126 | 495.3 | 0 | 0 | 2026-05-11 02:52:56 | 0.00100502 | 0.978 | 118.6889 | 0 | Close
2364 | 5 | 2 | CCCV Chg | 04:33:20 | 56:44:05 | 0.00022885 | 4.3981 | 0.0010427 | 126.54 | 0.0010427 | 126.54 | 0 | 0 | 0.0041092 | 498.69 | 0.0041092 | 498.69 | 0 | 0 | 2026-05-11 02:54:36 | 0.00100651 | 0.978 | 118.6889 | 0 | Close
2365 | 5 | 2 | CCCV Chg | 04:35:00 | 56:45:45 | 0.00022883 | 4.4045 | 0.00104906 | 127.31 | 0.00104906 | 127.31 | 0 | 0 | 0.00413717 | 502.08 | 0.00413717 | 502.08 | 0 | 0 | 2026-05-11 02:56:16 | 0.00100788 | 0.9932 | 120.535 | 0 | Close
2366 | 5 | 2 | CCCV Chg | 04:36:40 | 56:47:25 | 0.00022886 | 4.4111 | 0.00105541 | 128.08 | 0.00105541 | 128.08 | 0 | 0 | 0.00416519 | 505.48 | 0.00416519 | 505.48 | 0 | 0 | 2026-05-11 02:57:56 | 0.00100952 | 0.9632 | 116.889 | 0 | Close
2367 | 5 | 2 | CCCV Chg | 04:38:20 | 56:49:05 | 0.00022885 | 4.4175 | 0.00106177 | 128.86 | 0.00106177 | 128.86 | 0 | 0 | 0.00419326 | 508.89 | 0.00419326 | 508.89 | 0 | 0 | 2026-05-11 02:59:36 | 0.00101094 | 0.9933 | 120.5468 | 0 | Close
2368 | 5 | 2 | CCCV Chg | 04:40:00 | 56:50:45 | 0.00022886 | 4.424 | 0.00106813 | 129.63 | 0.00106813 | 129.63 | 0 | 0 | 0.00422136 | 512.3 | 0.00422136 | 512.3 | 0 | 0 | 2026-05-11 03:01:16 | 0.00101248 | 0.978 | 118.6922 | 0 | Close
2369 | 5 | 2 | CCCV Chg | 04:41:40 | 56:52:25 | 0.00022886 | 4.4305 | 0.00107448 | 130.4 | 0.00107448 | 130.4 | 0 | 0 | 0.0042495 | 515.72 | 0.0042495 | 515.72 | 0 | 0 | 2026-05-11 03:02:56 | 0.00101396 | 0.978 | 118.6889 | 0 | Close
2370 | 5 | 2 | CCCV Chg | 04:43:20 | 56:54:05 | 0.00022885 | 4.4368 | 0.00108084 | 131.17 | 0.00108084 | 131.17 | 0 | 0 | 0.00427769 | 519.14 | 0.00427769 | 519.14 | 0 | 0 | 2026-05-11 03:04:36 | 0.00101536 | 1.009 | 122.4568 | 0 | Close
2371 | 5 | 2 | CCCV Chg | 04:45:00 | 56:55:45 | 0.00022885 | 4.4432 | 0.0010872 | 131.94 | 0.0010872 | 131.94 | 0 | 0 | 0.00430591 | 522.56 | 0.00430591 | 522.56 | 0 | 0 | 2026-05-11 03:06:16 | 0.00101683 | 0.9933 | 120.5417 | 0 | Close
2372 | 5 | 2 | CCCV Chg | 04:46:40 | 56:57:25 | 0.00022885 | 4.4495 | 0.00109356 | 132.71 | 0.00109356 | 132.71 | 0 | 0 | 0.00433418 | 525.99 | 0.00433418 | 525.99 | 0 | 0 | 2026-05-11 03:07:56 | 0.00101827 | 1.009 | 122.4534 | 0 | Close
2373 | 5 | 2 | CCCV Chg | 04:48:20 | 56:59:05 | 0.00022885 | 4.4559 | 0.00109991 | 133.48 | 0.00109991 | 133.48 | 0 | 0 | 0.00436248 | 529.43 | 0.00436248 | 529.43 | 0 | 0 | 2026-05-11 03:09:36 | 0.00101973 | 0.9932 | 120.54 | 0 | Close
2374 | 5 | 2 | CCCV Chg | 04:50:00 | 57:00:45 | 0.00022884 | 4.4622 | 0.00110627 | 134.26 | 0.00110627 | 134.26 | 0 | 0 | 0.00439083 | 532.87 | 0.00439083 | 532.87 | 0 | 0 | 2026-05-11 03:11:16 | 0.00102113 | 1.009 | 122.45 | 0 | Close
2375 | 5 | 2 | CCCV Chg | 04:51:40 | 57:02:25 | 0.00022883 | 4.4684 | 0.00111263 | 135.03 | 0.00111263 | 135.03 | 0 | 0 | 0.00441921 | 536.31 | 0.00441921 | 536.31 | 0 | 0 | 2026-05-11 03:12:56 | 0.0010225 | 1.0252 | 124.4215 | 0 | Close
2376 | 5 | 2 | CCCV Chg | 04:53:20 | 57:04:05 | 0.00022883 | 4.4746 | 0.00111898 | 135.8 | 0.00111898 | 135.8 | 0 | 0 | 0.00444763 | 539.76 | 0.00444763 | 539.76 | 0 | 0 | 2026-05-11 03:14:36 | 0.00102392 | 1.0252 | 124.4232 | 0 | Close
2377 | 5 | 2 | CCCV Chg | 04:55:00 | 57:05:45 | 0.00022883 | 4.4808 | 0.00112534 | 136.57 | 0.00112534 | 136.57 | 0 | 0 | 0.00447609 | 543.22 | 0.00447609 | 543.22 | 0 | 0 | 2026-05-11 03:16:16 | 0.00102534 | 1.0252 | 124.4197 | 0 | Close
2378 | 5 | 2 | CCCV Chg | 04:56:40 | 57:07:25 | 0.00022883 | 4.4869 | 0.00113169 | 137.34 | 0.00113169 | 137.34 | 0 | 0 | 0.0045046 | 546.67 | 0.0045046 | 546.67 | 0 | 0 | 2026-05-11 03:17:56 | 0.00102674 | 1.042 | 126.4576 | 0 | Close
2379 | 5 | 2 | CCCV Chg | 04:58:20 | 57:09:05 | 0.00022881 | 4.4929 | 0.00113805 | 138.11 | 0.00113805 | 138.11 | 0 | 0 | 0.00453313 | 550.14 | 0.00453313 | 550.14 | 0 | 0 | 2026-05-11 03:19:36 | 0.00102802 | 1.0593 | 128.5599 | 0 | Close
2380 | 5 | 2 | CCCV Chg | 05:00:00 | 57:10:45 | 0.00022881 | 4.4988 | 0.00114441 | 138.88 | 0.00114441 | 138.88 | 0 | 0 | 0.00456171 | 553.61 | 0.00456171 | 553.61 | 0 | 0 | 2026-05-11 03:21:16 | 0.00102937 | 1.0773 | 130.7407 | 0 | Close
2381 | 5 | 2 | CCCV Chg | 05:01:40 | 57:12:25 | 0.00017641 | 4.4994 | 0.00115002 | 139.57 | 0.00115002 | 139.57 | 0 | 0 | 0.00458697 | 556.67 | 0.00458697 | 556.67 | 0 | 0 | 2026-05-11 03:22:56 | 0.00079374 | 9.3559 | 1135.4189 | 0 | Close
2382 | 5 | 2 | CCCV Chg | 05:03:20 | 57:14:05 | 0.00014422 | 4.4995 | 0.00115444 | 140.1 | 0.00115444 | 140.1 | 0 | 0 | 0.00460686 | 559.09 | 0.00460686 | 559.09 | 0 | 0 | 2026-05-11 03:24:36 | 0.00064892 | 44.2124 | 5365.5879 | 0 | Close
2383 | 5 | 2 | CCCV Chg | 05:05:00 | 57:15:45 | 0.00012287 | 4.4994 | 0.00115813 | 140.55 | 0.00115813 | 140.55 | 0 | 0 | 0.00462347 | 561.1 | 0.00462347 | 561.1 | 0 | 0 | 2026-05-11 03:26:16 | 0.00055284 | -36.9244 | -4481.1219 | 0 | Close
2384 | 5 | 2 | CCCV Chg | 05:05:50 | 57:16:36 | 0.00011434 | 4.4994 | 0.00115981 | 140.75 | 0.00115981 | 140.75 | 0 | 0 | 0.00463101 | 562.02 | 0.00463101 | 562.02 | 0 | 0 | 2026-05-11 03:27:07 | 0.00051446 | 0 | 0 | 0 | Close
2385 | 5 | 3 | Rest | 00:00:00 | 00:00:00 | 0 | 4.4957 | 0 | 0 | 0 | 0 | 0 | 0 | 0 | 0 | 0 | 0 | 0 | 0 | 2026-05-11 03:27:07 | 0 | 0 | 0 | 0 | Close
2386 | 5 | 3 | Rest | 00:00:00 | 57:16:36 | 0 | 4.4957 | 0 | 0 | 0 | 0 | 0 | 0 | 0 | 0 | 0 | 0 | 0 | 0 | 2026-05-11 03:27:07 | 0 | 0 | 0 | 0 | Close
2387 | 5 | 3 | Rest | 00:01:41 | 57:18:17 | 0 | 4.4857 | 0 | 0 | 0 | 0 | 0 | 0 | 0 | 0 | 0 | 0 | 0 | 0 | 2026-05-11 03:28:48 | 0 | 0 | 0 | 0 | Close
2388 | 5 | 3 | Rest | 00:05:00 | 57:21:36 | 0 | 4.4799 | 0 | 0 | 0 | 0 | 0 | 0 | 0 | 0 | 0 | 0 | 0 | 0 | 2026-05-11 03:32:07 | 0 | 0 | 0 | 0 | Close
2389 | 5 | 4 | CC DChg | 00:00:00 | 00:00:00 | -0.00022885 | 4.4724 | 0 | 0 | 0 | 0 | 0 | 0 | 0 | 0 | 0 | 0 | 0 | 0 | 2026-05-11 03:32:07 | -0.00102351 | 0 | 0 | 0 | Close
2390 | 5 | 4 | CC DChg | 00:00:00 | 57:21:36 | -0.00022885 | 4.4724 | 1e-08 | 0 | 0 | 0 | 1e-08 | 0 | 3e-08 | 0 | 0 | 0 | 3e-08 | 0 | 2026-05-11 03:32:07 | -0.00102351 | 0 | 0 | 0 | Close
2391 | 5 | 4 | CC DChg | 00:00:11 | 57:21:48 | -0.00022891 | 4.4624 | 7.5e-07 | 0.09 | 0 | 0 | 7.5e-07 | 0.09 | 3.35e-06 | 0.41 | 0 | 0 | 3.35e-06 | 0.41 | 2026-05-11 03:32:18 | -0.00102149 | -0.0744 | -9.0287 | 0 | Close
2392 | 5 | 4 | CC DChg | 00:01:08 | 57:22:44 | -0.00022891 | 4.4524 | 4.36e-06 | 0.53 | 0 | 0 | 4.36e-06 | 0.53 | 1.945e-05 | 2.36 | 0 | 0 | 1.945e-05 | 2.36 | 2026-05-11 03:33:15 | -0.0010192 | -0.3612 | -43.8319 | 0 | Close
2393 | 5 | 4 | CC DChg | 00:01:40 | 57:23:16 | -0.00022891 | 4.4482 | 6.36e-06 | 0.77 | 0 | 0 | 6.36e-06 | 0.77 | 2.833e-05 | 3.44 | 0 | 0 | 2.833e-05 | 3.44 | 2026-05-11 03:33:47 | -0.00101824 | -0.4754 | -57.6929 | 0 | Close
2394 | 5 | 4 | CC DChg | 00:03:02 | 57:24:38 | -0.00022891 | 4.4382 | 1.16e-05 | 1.41 | 0 | 0 | 1.16e-05 | 1.41 | 5.164e-05 | 6.27 | 0 | 0 | 5.164e-05 | 6.27 | 2026-05-11 03:35:09 | -0.00101595 | -0.5246 | -63.6623 | 0 | Close
2395 | 5 | 4 | CC DChg | 00:03:20 | 57:24:56 | -0.00022891 | 4.4363 | 1.272e-05 | 1.54 | 0 | 0 | 1.272e-05 | 1.54 | 5.658e-05 | 6.87 | 0 | 0 | 5.658e-05 | 6.87 | 2026-05-11 03:35:27 | -0.00101551 | -0.5857 | -71.0741 | 0 | Close
2396 | 5 | 4 | CC DChg | 00:04:50 | 57:26:26 | -0.0002289 | 4.4263 | 1.847e-05 | 2.24 | 0 | 0 | 1.847e-05 | 2.24 | 8.208e-05 | 9.96 | 0 | 0 | 8.208e-05 | 9.96 | 2026-05-11 03:36:57 | -0.00101318 | -0.5754 | -69.8345 | 0 | Close
2397 | 5 | 4 | CC DChg | 00:05:00 | 57:26:36 | -0.0002289 | 4.4254 | 1.908e-05 | 2.32 | 0 | 0 | 1.908e-05 | 2.32 | 8.475e-05 | 10.29 | 0 | 0 | 8.475e-05 | 10.29 | 2026-05-11 03:37:07 | -0.00101297 | -0.6712 | -81.4519 | 0 | Close
2398 | 5 | 4 | CC DChg | 00:06:36 | 57:28:12 | -0.0002289 | 4.4154 | 2.52e-05 | 3.06 | 0 | 0 | 2.52e-05 | 3.06 | 0.00011182 | 13.57 | 0 | 0 | 0.00011182 | 13.57 | 2026-05-11 03:38:43 | -0.00101069 | -0.6123 | -74.31 | 0 | Close
2399 | 5 | 4 | CC DChg | 00:06:40 | 57:28:16 | -0.0002289 | 4.4151 | 2.543e-05 | 3.09 | 0 | 0 | 2.543e-05 | 3.09 | 0.00011286 | 13.7 | 0 | 0 | 0.00011286 | 13.7 | 2026-05-11 03:38:47 | -0.00101062 | -0.7842 | -95.1704 | 0 | Close
2400 | 5 | 4 | CC DChg | 00:08:19 | 57:29:55 | -0.0002289 | 4.4051 | 3.175e-05 | 3.85 | 0 | 0 | 3.175e-05 | 3.85 | 0.0001407 | 17.08 | 0 | 0 | 0.0001407 | 17.08 | 2026-05-11 03:40:26 | -0.00100833 | -0.6314 | -76.6249 | 0 | Close
2401 | 5 | 4 | CC DChg | 00:08:20 | 57:29:56 | -0.00022891 | 4.4051 | 3.179e-05 | 3.86 | 0 | 0 | 3.179e-05 | 3.86 | 0.0001409 | 17.1 | 0 | 0 | 0.0001409 | 17.1 | 2026-05-11 03:40:27 | -0.00100837 | 0 | 0 | 0 | Close
2402 | 5 | 4 | CC DChg | 00:10:00 | 57:31:36 | -0.0002289 | 4.3953 | 3.815e-05 | 4.63 | 0 | 0 | 3.815e-05 | 4.63 | 0.00016887 | 20.49 | 0 | 0 | 0.00016887 | 20.49 | 2026-05-11 03:42:07 | -0.00100608 | -0.6488 | -78.7398 | 0 | Close
2403 | 5 | 4 | CC DChg | 00:11:40 | 57:33:16 | -0.00022891 | 4.3857 | 4.451e-05 | 5.4 | 0 | 0 | 4.451e-05 | 5.4 | 0.00019679 | 23.88 | 0 | 0 | 0.00019679 | 23.88 | 2026-05-11 03:43:47 | -0.00100393 | -0.6623 | -80.38 | 0 | Close
2404 | 5 | 4 | CC DChg | 00:13:20 | 57:34:56 | -0.0002289 | 4.3763 | 5.087e-05 | 6.17 | 0 | 0 | 5.087e-05 | 6.17 | 0.00022465 | 27.26 | 0 | 0 | 0.00022465 | 27.26 | 2026-05-11 03:45:27 | -0.00100174 | -0.6764 | -82.0905 | 0 | Close
2405 | 5 | 4 | CC DChg | 00:15:00 | 57:36:36 | -0.0002289 | 4.3671 | 5.723e-05 | 6.94 | 0 | 0 | 5.723e-05 | 6.94 | 0.00025244 | 30.64 | 0 | 0 | 0.00025244 | 30.64 | 2026-05-11 03:47:07 | -0.00099963 | -0.6911 | -83.8745 | 0 | Close
2406 | 5 | 4 | CC DChg | 00:16:40 | 57:38:16 | -0.0002289 | 4.358 | 6.358e-05 | 7.72 | 0 | 0 | 6.358e-05 | 7.72 | 0.00028018 | 34 | 0 | 0 | 0.00028018 | 34 | 2026-05-11 03:48:47 | -0.00099755 | -0.6987 | -84.7966 | 0 | Close
2407 | 5 | 4 | CC DChg | 00:18:20 | 57:39:56 | -0.00022891 | 4.349 | 6.994e-05 | 8.49 | 0 | 0 | 6.994e-05 | 8.49 | 0.00030786 | 37.36 | 0 | 0 | 0.00030786 | 37.36 | 2026-05-11 03:50:27 | -0.00099553 | -0.7065 | -85.7384 | 0 | Close
2408 | 5 | 4 | CC DChg | 00:20:00 | 57:41:36 | -0.00022889 | 4.3402 | 7.63e-05 | 9.26 | 0 | 0 | 7.63e-05 | 9.26 | 0.00033549 | 40.71 | 0 | 0 | 0.00033549 | 40.71 | 2026-05-11 03:52:07 | -0.00099343 | -0.7225 | -87.687 | 0 | Close
2409 | 5 | 4 | CC DChg | 00:21:40 | 57:43:16 | -0.0002289 | 4.3314 | 8.266e-05 | 10.03 | 0 | 0 | 8.266e-05 | 10.03 | 0.00036306 | 44.06 | 0 | 0 | 0.00036306 | 44.06 | 2026-05-11 03:53:47 | -0.00099146 | -0.7225 | -87.6872 | 0 | Close
2410 | 5 | 4 | CC DChg | 00:23:20 | 57:44:56 | -0.0002289 | 4.3228 | 8.902e-05 | 10.8 | 0 | 0 | 8.902e-05 | 10.8 | 0.00039057 | 47.4 | 0 | 0 | 0.00039057 | 47.4 | 2026-05-11 03:55:27 | -0.00098949 | -0.7393 | -89.7263 | 0 | Close
2411 | 5 | 4 | CC DChg | 00:25:00 | 57:46:36 | -0.0002289 | 4.3142 | 9.538e-05 | 11.57 | 0 | 0 | 9.538e-05 | 11.57 | 0.00041803 | 50.73 | 0 | 0 | 0.00041803 | 50.73 | 2026-05-11 03:57:07 | -0.00098752 | -0.7393 | -89.7261 | 0 | Close
2412 | 5 | 4 | CC DChg | 00:26:40 | 57:48:16 | -0.0002289 | 4.3056 | 0.00010173 | 12.35 | 0 | 0 | 0.00010173 | 12.35 | 0.00044543 | 54.06 | 0 | 0 | 0.00044543 | 54.06 | 2026-05-11 03:58:47 | -0.00098555 | -0.7393 | -89.726 | 0 | Close
2413 | 5 | 4 | CC DChg | 00:28:20 | 57:49:56 | -0.00022891 | 4.2972 | 0.00010809 | 13.12 | 0 | 0 | 0.00010809 | 13.12 | 0.00047278 | 57.38 | 0 | 0 | 0.00047278 | 57.38 | 2026-05-11 04:00:27 | -0.00098367 | -0.757 | -91.8649 | 0 | Close
2414 | 5 | 4 | CC DChg | 00:30:00 | 57:51:36 | -0.00022891 | 4.2888 | 0.00011445 | 13.89 | 0 | 0 | 0.00011445 | 13.89 | 0.00050008 | 60.69 | 0 | 0 | 0.00050008 | 60.69 | 2026-05-11 04:02:07 | -0.00098175 | -0.757 | -91.8662 | 0 | Close
2415 | 5 | 4 | CC DChg | 00:31:40 | 57:53:16 | -0.00022891 | 4.2804 | 0.00012081 | 14.66 | 0 | 0 | 0.00012081 | 14.66 | 0.00052732 | 64 | 0 | 0 | 0.00052732 | 64 | 2026-05-11 04:03:47 | -0.00097983 | -0.757 | -91.8673 | 0 | Close
2416 | 5 | 4 | CC DChg | 00:33:20 | 57:54:56 | -0.00022889 | 4.272 | 0.00012717 | 15.43 | 0 | 0 | 0.00012717 | 15.43 | 0.00055451 | 67.3 | 0 | 0 | 0.00055451 | 67.3 | 2026-05-11 04:05:27 | -0.00097782 | -0.7569 | -91.8617 | 0 | Close
2417 | 5 | 4 | CC DChg | 00:35:00 | 57:56:36 | -0.0002289 | 4.2637 | 0.00013353 | 16.2 | 0 | 0 | 0.00013353 | 16.2 | 0.00058165 | 70.59 | 0 | 0 | 0.00058165 | 70.59 | 2026-05-11 04:07:07 | -0.00097596 | -0.7661 | -92.9677 | 0 | Close
2418 | 5 | 4 | CC DChg | 00:36:40 | 57:58:16 | -0.00022891 | 4.2556 | 0.00013989 | 16.98 | 0 | 0 | 0.00013989 | 16.98 | 0.00060873 | 73.88 | 0 | 0 | 0.00060873 | 73.88 | 2026-05-11 04:08:47 | -0.00097415 | -0.785 | -95.263 | 0 | Close
2419 | 5 | 4 | CC DChg | 00:38:20 | 57:59:56 | -0.00022889 | 4.2473 | 0.00014624 | 17.75 | 0 | 0 | 0.00014624 | 17.75 | 0.00063576 | 77.16 | 0 | 0 | 0.00063576 | 77.16 | 2026-05-11 04:10:27 | -0.00097216 | -0.7661 | -92.9685 | 0 | Close
2420 | 5 | 4 | CC DChg | 00:40:00 | 58:01:36 | -0.00022891 | 4.2392 | 0.0001526 | 18.52 | 0 | 0 | 0.0001526 | 18.52 | 0.00066274 | 80.43 | 0 | 0 | 0.00066274 | 80.43 | 2026-05-11 04:12:07 | -0.0009704 | -0.785 | -95.2633 | 0 | Close
2421 | 5 | 4 | CC DChg | 00:41:40 | 58:03:16 | -0.0002289 | 4.2311 | 0.00015896 | 19.29 | 0 | 0 | 0.00015896 | 19.29 | 0.00068967 | 83.7 | 0 | 0 | 0.00068967 | 83.7 | 2026-05-11 04:13:47 | -0.0009685 | -0.785 | -95.2635 | 0 | Close
2422 | 5 | 4 | CC DChg | 00:43:20 | 58:04:56 | -0.0002289 | 4.223 | 0.00016532 | 20.06 | 0 | 0 | 0.00016532 | 20.06 | 0.00071655 | 86.96 | 0 | 0 | 0.00071655 | 86.96 | 2026-05-11 04:15:27 | -0.00096664 | -0.785 | -95.2633 | 0 | Close
2423 | 5 | 4 | CC DChg | 00:45:00 | 58:06:36 | -0.0002289 | 4.215 | 0.00017168 | 20.83 | 0 | 0 | 0.00017168 | 20.83 | 0.00074337 | 90.22 | 0 | 0 | 0.00074337 | 90.22 | 2026-05-11 04:17:07 | -0.00096481 | -0.7948 | -96.4548 | 0 | Close
2424 | 5 | 4 | CC DChg | 00:46:40 | 58:08:16 | -0.00022889 | 4.2069 | 0.00017803 | 21.61 | 0 | 0 | 0.00017803 | 21.61 | 0.00077015 | 93.46 | 0 | 0 | 0.00077015 | 93.46 | 2026-05-11 04:18:47 | -0.00096292 | -0.785 | -95.264 | 0 | Close
2425 | 5 | 4 | CC DChg | 00:48:20 | 58:09:56 | -0.0002289 | 4.1989 | 0.00018439 | 22.38 | 0 | 0 | 0.00018439 | 22.38 | 0.00079687 | 96.71 | 0 | 0 | 0.00079687 | 96.71 | 2026-05-11 04:20:27 | -0.00096113 | -0.7948 | -96.455 | 0 | Close
2426 | 5 | 4 | CC DChg | 00:50:00 | 58:11:36 | -0.00022891 | 4.191 | 0.00019075 | 23.15 | 0 | 0 | 0.00019075 | 23.15 | 0.00082354 | 99.94 | 0 | 0 | 0.00082354 | 99.94 | 2026-05-11 04:22:07 | -0.00095936 | -0.8048 | -97.6759 | 0 | Close
2427 | 5 | 4 | CC DChg | 00:51:40 | 58:13:16 | -0.0002289 | 4.1831 | 0.00019711 | 23.92 | 0 | 0 | 0.00019711 | 23.92 | 0.00085017 | 103.18 | 0 | 0 | 0.00085017 | 103.18 | 2026-05-11 04:23:47 | -0.00095751 | -0.8048 | -97.6759 | 0 | Close
2428 | 5 | 4 | CC DChg | 00:53:20 | 58:14:56 | -0.00022891 | 4.1753 | 0.00020347 | 24.69 | 0 | 0 | 0.00020347 | 24.69 | 0.00087674 | 106.4 | 0 | 0 | 0.00087674 | 106.4 | 2026-05-11 04:25:27 | -0.00095577 | -0.8152 | -98.9282 | 0 | Close
2429 | 5 | 4 | CC DChg | 00:55:00 | 58:16:36 | -0.00022889 | 4.1675 | 0.00020983 | 25.46 | 0 | 0 | 0.00020983 | 25.46 | 0.00090326 | 109.62 | 0 | 0 | 0.00090326 | 109.62 | 2026-05-11 04:27:07 | -0.0009539 | -0.8152 | -98.9278 | 0 | Close
2430 | 5 | 4 | CC DChg | 00:56:40 | 58:18:16 | -0.0002289 | 4.1597 | 0.00021618 | 26.24 | 0 | 0 | 0.00021618 | 26.24 | 0.00092973 | 112.83 | 0 | 0 | 0.00092973 | 112.83 | 2026-05-11 04:28:47 | -0.00095216 | -0.8152 | -98.9282 | 0 | Close
2431 | 5 | 4 | CC DChg | 00:58:20 | 58:19:56 | -0.00022889 | 4.1522 | 0.00022254 | 27.01 | 0 | 0 | 0.00022254 | 27.01 | 0.00095616 | 116.04 | 0 | 0 | 0.00095616 | 116.04 | 2026-05-11 04:30:27 | -0.0009504 | -0.8478 | -102.8849 | 0 | Close
2432 | 5 | 4 | CC DChg | 01:00:00 | 58:21:36 | -0.0002289 | 4.1447 | 0.0002289 | 27.78 | 0 | 0 | 0.0002289 | 27.78 | 0.00098254 | 119.24 | 0 | 0 | 0.00098254 | 119.24 | 2026-05-11 04:32:07 | -0.00094872 | -0.8478 | -102.8853 | 0 | Close
2433 | 5 | 4 | CC DChg | 01:01:40 | 58:23:16 | -0.0002289 | 4.137 | 0.00023526 | 28.55 | 0 | 0 | 0.00023526 | 28.55 | 0.00100887 | 122.44 | 0 | 0 | 0.00100887 | 122.44 | 2026-05-11 04:33:47 | -0.00094696 | -0.8258 | -100.2143 | 0 | Close
2434 | 5 | 4 | CC DChg | 01:03:20 | 58:24:56 | -0.0002289 | 4.1293 | 0.00024162 | 29.32 | 0 | 0 | 0.00024162 | 29.32 | 0.00103515 | 125.62 | 0 | 0 | 0.00103515 | 125.62 | 2026-05-11 04:35:27 | -0.0009452 | -0.8258 | -100.2136 | 0 | Close
2435 | 5 | 4 | CC DChg | 01:05:00 | 58:26:36 | -0.00022888 | 4.1215 | 0.00024798 | 30.09 | 0 | 0 | 0.00024798 | 30.09 | 0.00106138 | 128.81 | 0 | 0 | 0.00106138 | 128.81 | 2026-05-11 04:37:07 | -0.00094333 | -0.8152 | -98.9285 | 0 | Close
2436 | 5 | 4 | CC DChg | 01:06:40 | 58:28:16 | -0.00022889 | 4.1138 | 0.00025433 | 30.87 | 0 | 0 | 0.00025433 | 30.87 | 0.00108756 | 131.99 | 0 | 0 | 0.00108756 | 131.99 | 2026-05-11 04:38:47 | -0.00094161 | -0.8257 | -100.2094 | 0 | Close
2437 | 5 | 4 | CC DChg | 01:08:20 | 58:29:56 | -0.0002289 | 4.1062 | 0.00026069 | 31.64 | 0 | 0 | 0.00026069 | 31.64 | 0.00111369 | 135.16 | 0 | 0 | 0.00111369 | 135.16 | 2026-05-11 04:40:27 | -0.00093991 | -0.8366 | -101.5287 | 0 | Close
2438 | 5 | 4 | CC DChg | 01:10:00 | 58:31:36 | -0.00022889 | 4.0986 | 0.00026705 | 32.41 | 0 | 0 | 0.00026705 | 32.41 | 0.00113977 | 138.32 | 0 | 0 | 0.00113977 | 138.32 | 2026-05-11 04:42:07 | -0.00093813 | -0.8366 | -101.5283 | 0 | Close
2439 | 5 | 4 | CC DChg | 01:11:40 | 58:33:16 | -0.00022889 | 4.0911 | 0.00027341 | 33.18 | 0 | 0 | 0.00027341 | 33.18 | 0.00116581 | 141.48 | 0 | 0 | 0.00116581 | 141.48 | 2026-05-11 04:43:47 | -0.00093641 | -0.8477 | -102.8813 | 0 | Close
2440 | 5 | 4 | CC DChg | 01:13:20 | 58:34:56 | -0.00022889 | 4.0837 | 0.00027977 | 33.95 | 0 | 0 | 0.00027977 | 33.95 | 0.0011918 | 144.64 | 0 | 0 | 0.0011918 | 144.64 | 2026-05-11 04:45:27 | -0.00093472 | -0.8592 | -104.2724 | 0 | Close
2441 | 5 | 4 | CC DChg | 01:15:00 | 58:36:36 | -0.00022888 | 4.0765 | 0.00028612 | 34.72 | 0 | 0 | 0.00028612 | 34.72 | 0.00121774 | 147.78 | 0 | 0 | 0.00121774 | 147.78 | 2026-05-11 04:47:07 | -0.00093303 | -0.8831 | -107.1692 | 0 | Close
2442 | 5 | 4 | CC DChg | 01:16:40 | 58:38:16 | -0.0002289 | 4.0693 | 0.00029248 | 35.5 | 0 | 0 | 0.00029248 | 35.5 | 0.00124363 | 150.93 | 0 | 0 | 0.00124363 | 150.93 | 2026-05-11 04:48:47 | -0.00093146 | -0.8831 | -107.1688 | 0 | Close
2443 | 5 | 4 | CC DChg | 01:18:20 | 58:39:56 | -0.00022889 | 4.0622 | 0.00029884 | 36.27 | 0 | 0 | 0.00029884 | 36.27 | 0.00126948 | 154.06 | 0 | 0 | 0.00126948 | 154.06 | 2026-05-11 04:50:27 | -0.0009298 | -0.8955 | -108.6778 | 0 | Close
2444 | 5 | 4 | CC DChg | 01:20:00 | 58:41:36 | -0.00022889 | 4.0553 | 0.0003052 | 37.04 | 0 | 0 | 0.0003052 | 37.04 | 0.00129529 | 157.2 | 0 | 0 | 0.00129529 | 157.2 | 2026-05-11 04:52:07 | -0.00092822 | -0.9215 | -111.8272 | 0 | Close
2445 | 5 | 4 | CC DChg | 01:21:40 | 58:43:16 | -0.00022889 | 4.0485 | 0.00031156 | 37.81 | 0 | 0 | 0.00031156 | 37.81 | 0.00132105 | 160.32 | 0 | 0 | 0.00132105 | 160.32 | 2026-05-11 04:53:47 | -0.00092666 | -0.935 | -113.4733 | 0 | Close
2446 | 5 | 4 | CC DChg | 01:23:20 | 58:44:56 | -0.00022889 | 4.0419 | 0.00031792 | 38.58 | 0 | 0 | 0.00031792 | 38.58 | 0.00134677 | 163.44 | 0 | 0 | 0.00134677 | 163.44 | 2026-05-11 04:55:27 | -0.00092515 | -0.9634 | -116.9118 | 0 | Close
2447 | 5 | 4 | CC DChg | 01:25:00 | 58:46:36 | -0.00022888 | 4.0351 | 0.00032427 | 39.35 | 0 | 0 | 0.00032427 | 39.35 | 0.00137245 | 166.56 | 0 | 0 | 0.00137245 | 166.56 | 2026-05-11 04:57:07 | -0.00092355 | -0.935 | -113.4733 | 0 | Close
2448 | 5 | 4 | CC DChg | 01:26:40 | 58:48:16 | -0.00022889 | 4.0286 | 0.00033063 | 40.13 | 0 | 0 | 0.00033063 | 40.13 | 0.00139808 | 169.67 | 0 | 0 | 0.00139808 | 169.67 | 2026-05-11 04:58:47 | -0.00092211 | -0.9782 | -118.7105 | 0 | Close
2449 | 5 | 4 | CC DChg | 01:28:20 | 58:49:56 | -0.0002289 | 4.022 | 0.00033699 | 40.9 | 0 | 0 | 0.00033699 | 40.9 | 0.00142368 | 172.78 | 0 | 0 | 0.00142368 | 172.78 | 2026-05-11 05:00:27 | -0.00092064 | -0.9634 | -116.9118 | 0 | Close
2450 | 5 | 4 | CC DChg | 01:30:00 | 58:51:36 | -0.00022889 | 4.0154 | 0.00034335 | 41.67 | 0 | 0 | 0.00034335 | 41.67 | 0.00144923 | 175.88 | 0 | 0 | 0.00144923 | 175.88 | 2026-05-11 05:02:07 | -0.00091908 | -0.9634 | -116.9122 | 0 | Close
2451 | 5 | 4 | CC DChg | 01:31:40 | 58:53:16 | -0.0002289 | 4.0089 | 0.00034971 | 42.44 | 0 | 0 | 0.00034971 | 42.44 | 0.00147474 | 178.97 | 0 | 0 | 0.00147474 | 178.97 | 2026-05-11 05:03:47 | -0.00091764 | -0.9782 | -118.7113 | 0 | Close
2452 | 5 | 4 | CC DChg | 01:33:20 | 58:54:56 | -0.0002289 | 4.0024 | 0.00035606 | 43.21 | 0 | 0 | 0.00035606 | 43.21 | 0.00150021 | 182.06 | 0 | 0 | 0.00150021 | 182.06 | 2026-05-11 05:05:27 | -0.00091615 | -0.9782 | -118.713 | 0 | Close
2453 | 5 | 4 | CC DChg | 01:35:00 | 58:56:36 | -0.0002289 | 3.9961 | 0.00036242 | 43.98 | 0 | 0 | 0.00036242 | 43.98 | 0.00152564 | 185.15 | 0 | 0 | 0.00152564 | 185.15 | 2026-05-11 05:07:07 | -0.00091471 | -1.0093 | -122.4829 | 0 | Close
2454 | 5 | 4 | CC DChg | 01:36:40 | 58:58:16 | -0.00022891 | 3.9897 | 0.00036878 | 44.76 | 0 | 0 | 0.00036878 | 44.76 | 0.00155103 | 188.23 | 0 | 0 | 0.00155103 | 188.23 | 2026-05-11 05:08:47 | -0.00091328 | -0.9935 | -120.5717 | 0 | Close
2455 | 5 | 4 | CC DChg | 01:38:20 | 58:59:56 | -0.0002289 | 3.9833 | 0.00037514 | 45.53 | 0 | 0 | 0.00037514 | 45.53 | 0.00157637 | 191.31 | 0 | 0 | 0.00157637 | 191.31 | 2026-05-11 05:10:27 | -0.00091178 | -0.9935 | -120.5721 | 0 | Close
2456 | 5 | 4 | CC DChg | 01:40:00 | 59:01:36 | -0.0002289 | 3.977 | 0.0003815 | 46.3 | 0 | 0 | 0.0003815 | 46.3 | 0.00160168 | 194.38 | 0 | 0 | 0.00160168 | 194.38 | 2026-05-11 05:12:07 | -0.00091034 | -1.0093 | -122.4868 | 0 | Close
2457 | 5 | 4 | CC DChg | 01:41:40 | 59:03:16 | -0.0002289 | 3.9708 | 0.00038786 | 47.07 | 0 | 0 | 0.00038786 | 47.07 | 0.00162695 | 197.45 | 0 | 0 | 0.00162695 | 197.45 | 2026-05-11 05:13:47 | -0.00090892 | -1.0256 | -124.4615 | 0 | Close
2458 | 5 | 4 | CC DChg | 01:43:20 | 59:04:56 | -0.00022891 | 3.9647 | 0.00039422 | 47.84 | 0 | 0 | 0.00039422 | 47.84 | 0.00165218 | 200.51 | 0 | 0 | 0.00165218 | 200.51 | 2026-05-11 05:15:27 | -0.00090756 | -1.0424 | -126.5027 | 0 | Close
2459 | 5 | 4 | CC DChg | 01:45:00 | 59:06:36 | -0.00022891 | 3.9586 | 0.00040057 | 48.61 | 0 | 0 | 0.00040057 | 48.61 | 0.00167737 | 203.56 | 0 | 0 | 0.00167737 | 203.56 | 2026-05-11 05:17:07 | -0.00090616 | -1.0424 | -126.501 | 0 | Close
2460 | 5 | 4 | CC DChg | 01:46:40 | 59:08:16 | -0.0002289 | 3.9525 | 0.00040693 | 49.38 | 0 | 0 | 0.00040693 | 49.38 | 0.00170252 | 206.62 | 0 | 0 | 0.00170252 | 206.62 | 2026-05-11 05:18:47 | -0.00090473 | -1.0424 | -126.501 | 0 | Close
2461 | 5 | 4 | CC DChg | 01:48:20 | 59:09:56 | -0.00022891 | 3.9466 | 0.00041329 | 50.16 | 0 | 0 | 0.00041329 | 50.16 | 0.00172763 | 209.66 | 0 | 0 | 0.00172763 | 209.66 | 2026-05-11 05:20:27 | -0.00090342 | -1.0777 | -130.7891 | 0 | Close
2462 | 5 | 4 | CC DChg | 01:50:00 | 59:11:36 | -0.00022891 | 3.9406 | 0.00041965 | 50.93 | 0 | 0 | 0.00041965 | 50.93 | 0.00175271 | 212.71 | 0 | 0 | 0.00175271 | 212.71 | 2026-05-11 05:22:07 | -0.00090204 | -1.0597 | -128.6102 | 0 | Close
2463 | 5 | 4 | CC DChg | 01:51:40 | 59:13:16 | -0.00022891 | 3.9348 | 0.00042601 | 51.7 | 0 | 0 | 0.00042601 | 51.7 | 0.00177775 | 215.75 | 0 | 0 | 0.00177775 | 215.75 | 2026-05-11 05:23:47 | -0.00090072 | -1.0963 | -133.045 | 0 | Close
2464 | 5 | 4 | CC DChg | 01:53:20 | 59:14:56 | -0.00022891 | 3.929 | 0.00043237 | 52.47 | 0 | 0 | 0.00043237 | 52.47 | 0.00180275 | 218.78 | 0 | 0 | 0.00180275 | 218.78 | 2026-05-11 05:25:27 | -0.00089939 | -1.0963 | -133.045 | 0 | Close
2465 | 5 | 4 | CC DChg | 01:55:00 | 59:16:36 | -0.00022891 | 3.9234 | 0.00043872 | 53.24 | 0 | 0 | 0.00043872 | 53.24 | 0.00182771 | 221.81 | 0 | 0 | 0.00182771 | 221.81 | 2026-05-11 05:27:07 | -0.00089811 | -1.1354 | -137.7967 | 0 | Close
2466 | 5 | 4 | CC DChg | 01:56:40 | 59:18:16 | -0.00022891 | 3.9177 | 0.00044508 | 54.01 | 0 | 0 | 0.00044508 | 54.01 | 0.00185264 | 224.83 | 0 | 0 | 0.00185264 | 224.83 | 2026-05-11 05:28:47 | -0.0008968 | -1.1155 | -135.3782 | 0 | Close
2467 | 5 | 4 | CC DChg | 01:58:20 | 59:19:56 | -0.00022891 | 3.9123 | 0.00045144 | 54.79 | 0 | 0 | 0.00045144 | 54.79 | 0.00187753 | 227.86 | 0 | 0 | 0.00187753 | 227.86 | 2026-05-11 05:30:27 | -0.00089556 | -1.1775 | -142.9002 | 0 | Close
2468 | 5 | 4 | CC DChg | 02:00:00 | 59:21:36 | -0.0002289 | 3.9069 | 0.0004578 | 55.56 | 0 | 0 | 0.0004578 | 55.56 | 0.00190239 | 230.87 | 0 | 0 | 0.00190239 | 230.87 | 2026-05-11 05:32:07 | -0.00089429 | -1.1775 | -142.8992 | 0 | Close
2469 | 5 | 4 | CC DChg | 02:01:40 | 59:23:16 | -0.0002289 | 3.9017 | 0.00046416 | 56.33 | 0 | 0 | 0.00046416 | 56.33 | 0.00192722 | 233.89 | 0 | 0 | 0.00192722 | 233.89 | 2026-05-11 05:33:47 | -0.0008931 | -1.2228 | -148.3943 | 0 | Close
2470 | 5 | 4 | CC DChg | 02:03:20 | 59:24:56 | -0.00022891 | 3.8967 | 0.00047052 | 57.1 | 0 | 0 | 0.00047052 | 57.1 | 0.00195201 | 236.89 | 0 | 0 | 0.00195201 | 236.89 | 2026-05-11 05:35:27 | -0.00089199 | -1.2717 | -154.3312 | 0 | Close
2471 | 5 | 4 | CC DChg | 02:05:00 | 59:26:36 | -0.00022891 | 3.8919 | 0.00047688 | 57.87 | 0 | 0 | 0.00047688 | 57.87 | 0.00197677 | 239.9 | 0 | 0 | 0.00197677 | 239.9 | 2026-05-11 05:37:07 | -0.00089089 | -1.3247 | -160.765 | 0 | Close
2472 | 5 | 4 | CC DChg | 02:06:40 | 59:28:16 | -0.00022893 | 3.8874 | 0.00048323 | 58.64 | 0 | 0 | 0.00048323 | 58.64 | 0.00200151 | 242.9 | 0 | 0 | 0.00200151 | 242.9 | 2026-05-11 05:38:47 | -0.00088994 | -1.4131 | -171.4899 | 0 | Close
2473 | 5 | 4 | CC DChg | 02:08:20 | 59:29:56 | -0.00022891 | 3.883 | 0.00048959 | 59.42 | 0 | 0 | 0.00048959 | 59.42 | 0.00202621 | 245.9 | 0 | 0 | 0.00202621 | 245.9 | 2026-05-11 05:40:27 | -0.00088886 | -1.4452 | -175.3849 | 0 | Close
2474 | 5 | 4 | CC DChg | 02:10:00 | 59:31:36 | -0.00022889 | 3.8786 | 0.00049595 | 60.19 | 0 | 0 | 0.00049595 | 60.19 | 0.00205089 | 248.89 | 0 | 0 | 0.00205089 | 248.89 | 2026-05-11 05:42:07 | -0.00088777 | -1.4451 | -175.3776 | 0 | Close
2475 | 5 | 4 | CC DChg | 02:11:40 | 59:33:16 | -0.0002289 | 3.8742 | 0.00050231 | 60.96 | 0 | 0 | 0.00050231 | 60.96 | 0.00207554 | 251.89 | 0 | 0 | 0.00207554 | 251.89 | 2026-05-11 05:43:47 | -0.0008868 | -1.4451 | -175.3739 | 0 | Close
2476 | 5 | 4 | CC DChg | 02:13:20 | 59:34:56 | -0.0002289 | 3.8697 | 0.00050867 | 61.73 | 0 | 0 | 0.00050867 | 61.73 | 0.00210016 | 254.87 | 0 | 0 | 0.00210016 | 254.87 | 2026-05-11 05:45:27 | -0.00088577 | -1.413 | -171.4779 | 0 | Close
2477 | 5 | 4 | CC DChg | 02:15:00 | 59:36:36 | -0.0002289 | 3.8649 | 0.00051503 | 62.5 | 0 | 0 | 0.00051503 | 62.5 | 0.00212475 | 257.86 | 0 | 0 | 0.00212475 | 257.86 | 2026-05-11 05:47:07 | -0.00088468 | -1.3246 | -160.7571 | 0 | Close
2478 | 5 | 4 | CC DChg | 02:16:40 | 59:38:16 | -0.0002289 | 3.8599 | 0.00052138 | 63.27 | 0 | 0 | 0.00052138 | 63.27 | 0.0021493 | 260.84 | 0 | 0 | 0.0021493 | 260.84 | 2026-05-11 05:48:47 | -0.00088353 | -1.2717 | -154.3301 | 0 | Close
2479 | 5 | 4 | CC DChg | 02:18:20 | 59:39:56 | -0.0002289 | 3.8548 | 0.00052774 | 64.05 | 0 | 0 | 0.00052774 | 64.05 | 0.00217383 | 263.81 | 0 | 0 | 0.00217383 | 263.81 | 2026-05-11 05:50:27 | -0.00088236 | -1.2467 | -151.3019 | 0 | Close
2480 | 5 | 4 | CC DChg | 02:20:00 | 59:41:36 | -0.0002289 | 3.8497 | 0.0005341 | 64.82 | 0 | 0 | 0.0005341 | 64.82 | 0.00219833 | 266.79 | 0 | 0 | 0.00219833 | 266.79 | 2026-05-11 05:52:07 | -0.0008812 | -1.2467 | -151.304 | 0 | Close
2481 | 5 | 4 | CC DChg | 02:21:40 | 59:43:16 | -0.0002289 | 3.8445 | 0.00054046 | 65.59 | 0 | 0 | 0.00054046 | 65.59 | 0.00222279 | 269.76 | 0 | 0 | 0.00222279 | 269.76 | 2026-05-11 05:53:47 | -0.00088001 | -1.2228 | -148.3922 | 0 | Close
2482 | 5 | 4 | CC DChg | 02:23:20 | 59:44:56 | -0.0002289 | 3.8392 | 0.00054682 | 66.36 | 0 | 0 | 0.00054682 | 66.36 | 0.00224721 | 272.72 | 0 | 0 | 0.00224721 | 272.72 | 2026-05-11 05:55:27 | -0.00087879 | -1.1997 | -145.5904 | 0 | Close
2483 | 5 | 4 | CC DChg | 02:25:00 | 59:46:36 | -0.0002289 | 3.8339 | 0.00055318 | 67.13 | 0 | 0 | 0.00055318 | 67.13 | 0.00227161 | 275.68 | 0 | 0 | 0.00227161 | 275.68 | 2026-05-11 05:57:07 | -0.00087758 | -1.1997 | -145.5944 | 0 | Close
2484 | 5 | 4 | CC DChg | 02:26:40 | 59:48:16 | -0.00022888 | 3.8285 | 0.00055953 | 67.9 | 0 | 0 | 0.00055953 | 67.9 | 0.00229597 | 278.64 | 0 | 0 | 0.00229597 | 278.64 | 2026-05-11 05:58:47 | -0.00087627 | -1.1775 | -142.8952 | 0 | Close
2485 | 5 | 4 | CC DChg | 02:28:20 | 59:49:56 | -0.00022888 | 3.8233 | 0.00056589 | 68.68 | 0 | 0 | 0.00056589 | 68.68 | 0.00232029 | 281.59 | 0 | 0 | 0.00232029 | 281.59 | 2026-05-11 06:00:27 | -0.00087508 | -1.2227 | -148.3829 | 0 | Close
2486 | 5 | 4 | CC DChg | 02:30:00 | 59:51:36 | -0.00022889 | 3.8182 | 0.00057225 | 69.45 | 0 | 0 | 0.00057225 | 69.45 | 0.00234458 | 284.54 | 0 | 0 | 0.00234458 | 284.54 | 2026-05-11 06:02:07 | -0.00087395 | -1.2467 | -151.2945 | 0 | Close
2487 | 5 | 4 | CC DChg | 02:31:40 | 59:53:16 | -0.0002289 | 3.813 | 0.00057861 | 70.22 | 0 | 0 | 0.00057861 | 70.22 | 0.00236884 | 287.48 | 0 | 0 | 0.00236884 | 287.48 | 2026-05-11 06:03:47 | -0.0008728 | -1.2227 | -148.3881 | 0 | Close
2488 | 5 | 4 | CC DChg | 02:33:20 | 59:54:56 | -0.0002289 | 3.808 | 0.00058497 | 70.99 | 0 | 0 | 0.00058497 | 70.99 | 0.00239307 | 290.42 | 0 | 0 | 0.00239307 | 290.42 | 2026-05-11 06:05:27 | -0.00087165 | -1.2716 | -154.3225 | 0 | Close
2489 | 5 | 4 | CC DChg | 02:35:00 | 59:56:36 | -0.0002289 | 3.803 | 0.00059133 | 71.76 | 0 | 0 | 0.00059133 | 71.76 | 0.00241727 | 293.36 | 0 | 0 | 0.00241727 | 293.36 | 2026-05-11 06:07:07 | -0.00087051 | -1.2717 | -154.3279 | 0 | Close
2490 | 5 | 4 | CC DChg | 02:36:40 | 59:58:16 | -0.00022891 | 3.798 | 0.00059768 | 72.53 | 0 | 0 | 0.00059768 | 72.53 | 0.00244143 | 296.29 | 0 | 0 | 0.00244143 | 296.29 | 2026-05-11 06:08:47 | -0.0008694 | -1.2717 | -154.329 | 0 | Close
2491 | 5 | 4 | CC DChg | 02:38:20 | 59:59:56 | -0.00022891 | 3.793 | 0.00060404 | 73.31 | 0 | 0 | 0.00060404 | 73.31 | 0.00246557 | 299.22 | 0 | 0 | 0.00246557 | 299.22 | 2026-05-11 06:10:27 | -0.00086826 | -1.2717 | -154.3366 | 0 | Close
2492 | 5 | 4 | CC DChg | 02:40:00 | 60:01:36 | -0.00022891 | 3.7882 | 0.0006104 | 74.08 | 0 | 0 | 0.0006104 | 74.08 | 0.00248967 | 302.14 | 0 | 0 | 0.00248967 | 302.14 | 2026-05-11 06:12:07 | -0.00086716 | -1.3247 | -160.7661 | 0 | Close
2493 | 5 | 4 | CC DChg | 02:41:40 | 60:03:16 | -0.0002289 | 3.7832 | 0.00061676 | 74.85 | 0 | 0 | 0.00061676 | 74.85 | 0.00251374 | 305.07 | 0 | 0 | 0.00251374 | 305.07 | 2026-05-11 06:13:47 | -0.00086597 | -1.2717 | -154.3344 | 0 | Close
2494 | 5 | 4 | CC DChg | 02:43:20 | 60:04:56 | -0.00022891 | 3.7785 | 0.00062312 | 75.62 | 0 | 0 | 0.00062312 | 75.62 | 0.00253778 | 307.98 | 0 | 0 | 0.00253778 | 307.98 | 2026-05-11 06:15:27 | -0.00086494 | -1.3528 | -164.1787 | 0 | Close
2495 | 5 | 4 | CC DChg | 02:45:00 | 60:06:36 | -0.0002289 | 3.7739 | 0.00062948 | 76.39 | 0 | 0 | 0.00062948 | 76.39 | 0.00256179 | 310.9 | 0 | 0 | 0.00256179 | 310.9 | 2026-05-11 06:17:07 | -0.00086385 | -1.3823 | -167.7489 | 0 | Close
2496 | 5 | 4 | CC DChg | 02:46:40 | 60:08:16 | -0.0002289 | 3.7693 | 0.00063583 | 77.16 | 0 | 0 | 0.00063583 | 77.16 | 0.00258577 | 313.81 | 0 | 0 | 0.00258577 | 313.81 | 2026-05-11 06:18:47 | -0.00086279 | -1.3823 | -167.7489 | 0 | Close
2497 | 5 | 4 | CC DChg | 02:48:20 | 60:09:56 | -0.0002289 | 3.7648 | 0.00064219 | 77.94 | 0 | 0 | 0.00064219 | 77.94 | 0.00260972 | 316.71 | 0 | 0 | 0.00260972 | 316.71 | 2026-05-11 06:20:27 | -0.00086176 | -1.413 | -171.4779 | 0 | Close
2498 | 5 | 4 | CC DChg | 02:50:00 | 60:11:36 | -0.0002289 | 3.7604 | 0.00064855 | 78.71 | 0 | 0 | 0.00064855 | 78.71 | 0.00263365 | 319.62 | 0 | 0 | 0.00263365 | 319.62 | 2026-05-11 06:22:07 | -0.00086076 | -1.4451 | -175.3727 | 0 | Close
2499 | 5 | 4 | CC DChg | 02:51:40 | 60:13:16 | -0.0002289 | 3.7558 | 0.00065491 | 79.48 | 0 | 0 | 0.00065491 | 79.48 | 0.00265754 | 322.52 | 0 | 0 | 0.00265754 | 322.52 | 2026-05-11 06:23:47 | -0.0008597 | -1.3823 | -167.7489 | 0 | Close
2500 | 5 | 4 | CC DChg | 02:53:20 | 60:14:56 | -0.0002289 | 3.7514 | 0.00066127 | 80.25 | 0 | 0 | 0.00066127 | 80.25 | 0.00268141 | 325.41 | 0 | 0 | 0.00268141 | 325.41 | 2026-05-11 06:25:27 | -0.0008587 | -1.4451 | -175.3776 | 0 | Close
2501 | 5 | 4 | CC DChg | 02:55:00 | 60:16:36 | -0.00022891 | 3.747 | 0.00066763 | 81.02 | 0 | 0 | 0.00066763 | 81.02 | 0.00270525 | 328.31 | 0 | 0 | 0.00270525 | 328.31 | 2026-05-11 06:27:07 | -0.00085773 | -1.4451 | -175.3763 | 0 | Close
2502 | 5 | 4 | CC DChg | 02:56:40 | 60:18:16 | -0.0002289 | 3.7426 | 0.00067398 | 81.79 | 0 | 0 | 0.00067398 | 81.79 | 0.00272906 | 331.2 | 0 | 0 | 0.00272906 | 331.2 | 2026-05-11 06:28:47 | -0.00085668 | -1.4451 | -175.3751 | 0 | Close
2503 | 5 | 4 | CC DChg | 02:58:20 | 60:19:56 | -0.0002289 | 3.7382 | 0.00068034 | 82.57 | 0 | 0 | 0.00068034 | 82.57 | 0.00275284 | 334.08 | 0 | 0 | 0.00275284 | 334.08 | 2026-05-11 06:30:27 | -0.00085567 | -1.4451 | -175.3714 | 0 | Close
2504 | 5 | 4 | CC DChg | 03:00:00 | 60:21:36 | -0.0002289 | 3.7338 | 0.0006867 | 83.34 | 0 | 0 | 0.0006867 | 83.34 | 0.0027766 | 336.97 | 0 | 0 | 0.0027766 | 336.97 | 2026-05-11 06:32:07 | -0.00085467 | -1.4451 | -175.3751 | 0 | Close
2505 | 5 | 4 | CC DChg | 03:01:40 | 60:23:16 | -0.0002289 | 3.7295 | 0.00069306 | 84.11 | 0 | 0 | 0.00069306 | 84.11 | 0.00280032 | 339.85 | 0 | 0 | 0.00280032 | 339.85 | 2026-05-11 06:33:47 | -0.00085368 | -1.4787 | -179.4523 | 0 | Close
2506 | 5 | 4 | CC DChg | 03:03:20 | 60:24:56 | -0.0002289 | 3.7252 | 0.00069942 | 84.88 | 0 | 0 | 0.00069942 | 84.88 | 0.00282402 | 342.72 | 0 | 0 | 0.00282402 | 342.72 | 2026-05-11 06:35:27 | -0.0008527 | -1.4787 | -179.4511 | 0 | Close
2507 | 5 | 4 | CC DChg | 03:05:00 | 60:26:36 | -0.0002289 | 3.721 | 0.00070578 | 85.65 | 0 | 0 | 0.00070578 | 85.65 | 0.0028477 | 345.59 | 0 | 0 | 0.0028477 | 345.59 | 2026-05-11 06:37:07 | -0.00085174 | -1.5139 | -183.725 | 0 | Close
2508 | 5 | 4 | CC DChg | 03:06:40 | 60:28:16 | -0.00022891 | 3.7166 | 0.00071213 | 86.42 | 0 | 0 | 0.00071213 | 86.42 | 0.00287134 | 348.46 | 0 | 0 | 0.00287134 | 348.46 | 2026-05-11 06:38:47 | -0.00085077 | -1.4451 | -175.3714 | 0 | Close
2509 | 5 | 4 | CC DChg | 03:08:20 | 60:29:56 | -0.0002289 | 3.7123 | 0.00071849 | 87.2 | 0 | 0 | 0.00071849 | 87.2 | 0.00289496 | 351.33 | 0 | 0 | 0.00289496 | 351.33 | 2026-05-11 06:40:27 | -0.00084975 | -1.4787 | -179.4561 | 0 | Close
2510 | 5 | 4 | CC DChg | 03:10:00 | 60:31:36 | -0.00022888 | 3.7079 | 0.00072485 | 87.97 | 0 | 0 | 0.00072485 | 87.97 | 0.00291855 | 354.19 | 0 | 0 | 0.00291855 | 354.19 | 2026-05-11 06:42:07 | -0.00084866 | -1.4451 | -175.3702 | 0 | Close
2511 | 5 | 4 | CC DChg | 03:11:40 | 60:33:16 | -0.00022889 | 3.7036 | 0.00073121 | 88.74 | 0 | 0 | 0.00073121 | 88.74 | 0.00294211 | 357.05 | 0 | 0 | 0.00294211 | 357.05 | 2026-05-11 06:43:47 | -0.00084772 | -1.4787 | -179.4498 | 0 | Close
2512 | 5 | 4 | CC DChg | 03:13:20 | 60:34:56 | -0.0002289 | 3.6994 | 0.00073757 | 89.51 | 0 | 0 | 0.00073757 | 89.51 | 0.00296565 | 359.91 | 0 | 0 | 0.00296565 | 359.91 | 2026-05-11 06:45:27 | -0.00084679 | -1.5139 | -183.7237 | 0 | Close
2513 | 5 | 4 | CC DChg | 03:15:00 | 60:36:36 | -0.00022889 | 3.6951 | 0.00074393 | 90.28 | 0 | 0 | 0.00074393 | 90.28 | 0.00298916 | 362.76 | 0 | 0 | 0.00298916 | 362.76 | 2026-05-11 06:47:07 | -0.00084577 | -1.4787 | -179.4498 | 0 | Close
2514 | 5 | 4 | CC DChg | 03:16:40 | 60:38:16 | -0.00022891 | 3.6909 | 0.00075028 | 91.05 | 0 | 0 | 0.00075028 | 91.05 | 0.00301264 | 365.61 | 0 | 0 | 0.00301264 | 365.61 | 2026-05-11 06:48:47 | -0.00084488 | -1.5139 | -183.725 | 0 | Close
2515 | 5 | 4 | CC DChg | 03:18:20 | 60:39:56 | -0.00022891 | 3.6866 | 0.00075664 | 91.83 | 0 | 0 | 0.00075664 | 91.83 | 0.00303609 | 368.46 | 0 | 0 | 0.00303609 | 368.46 | 2026-05-11 06:50:27 | -0.0008439 | -1.4787 | -179.4536 | 0 | Close
2516 | 5 | 4 | CC DChg | 03:20:00 | 60:41:36 | -0.0002289 | 3.6823 | 0.000763 | 92.6 | 0 | 0 | 0.000763 | 92.6 | 0.00305952 | 371.3 | 0 | 0 | 0.00305952 | 371.3 | 2026-05-11 06:52:07 | -0.00084288 | -1.4787 | -179.4561 | 0 | Close
2517 | 5 | 4 | CC DChg | 03:21:40 | 60:43:16 | -0.0002289 | 3.678 | 0.00076936 | 93.37 | 0 | 0 | 0.00076936 | 93.37 | 0.00308292 | 374.14 | 0 | 0 | 0.00308292 | 374.14 | 2026-05-11 06:53:47 | -0.00084189 | -1.4787 | -179.4561 | 0 | Close
2518 | 5 | 4 | CC DChg | 03:23:20 | 60:44:56 | -0.00022891 | 3.6736 | 0.00077572 | 94.14 | 0 | 0 | 0.00077572 | 94.14 | 0.00310629 | 376.98 | 0 | 0 | 0.00310629 | 376.98 | 2026-05-11 06:55:27 | -0.00084092 | -1.4451 | -175.3776 | 0 | Close
2519 | 5 | 4 | CC DChg | 03:25:00 | 60:46:36 | -0.0002289 | 3.6693 | 0.00078208 | 94.91 | 0 | 0 | 0.00078208 | 94.91 | 0.00312964 | 379.81 | 0 | 0 | 0.00312964 | 379.81 | 2026-05-11 06:57:07 | -0.0008399 | -1.4787 | -179.4536 | 0 | Close
2520 | 5 | 4 | CC DChg | 03:26:40 | 60:48:16 | -0.00022891 | 3.6648 | 0.00078844 | 95.68 | 0 | 0 | 0.00078844 | 95.68 | 0.00315296 | 382.64 | 0 | 0 | 0.00315296 | 382.64 | 2026-05-11 06:58:47 | -0.00083891 | -1.413 | -171.4827 | 0 | Close
2521 | 5 | 4 | CC DChg | 03:28:20 | 60:49:56 | -0.00022891 | 3.6603 | 0.00079479 | 96.46 | 0 | 0 | 0.00079479 | 96.46 | 0.00317624 | 385.47 | 0 | 0 | 0.00317624 | 385.47 | 2026-05-11 07:00:27 | -0.00083788 | -1.413 | -171.4827 | 0 | Close
2522 | 5 | 4 | CC DChg | 03:30:00 | 60:51:36 | -0.0002289 | 3.6557 | 0.00080115 | 97.23 | 0 | 0 | 0.00080115 | 97.23 | 0.0031995 | 388.29 | 0 | 0 | 0.0031995 | 388.29 | 2026-05-11 07:02:07 | -0.00083679 | -1.3823 | -167.7548 | 0 | Close
2523 | 5 | 4 | CC DChg | 03:31:40 | 60:53:16 | -0.00022892 | 3.651 | 0.00080751 | 98 | 0 | 0 | 0.00080751 | 98 | 0.00322273 | 391.11 | 0 | 0 | 0.00322273 | 391.11 | 2026-05-11 07:03:47 | -0.00083579 | -1.3529 | -164.1832 | 0 | Close
2524 | 5 | 4 | CC DChg | 03:33:20 | 60:54:56 | -0.00022892 | 3.6464 | 0.00081387 | 98.77 | 0 | 0 | 0.00081387 | 98.77 | 0.00324593 | 393.92 | 0 | 0 | 0.00324593 | 393.92 | 2026-05-11 07:05:27 | -0.00083473 | -1.3823 | -167.7595 | 0 | Close
2525 | 5 | 4 | CC DChg | 03:35:00 | 60:56:36 | -0.00022893 | 3.6416 | 0.00082023 | 99.54 | 0 | 0 | 0.00082023 | 99.54 | 0.00326911 | 396.74 | 0 | 0 | 0.00326911 | 396.74 | 2026-05-11 07:07:07 | -0.00083367 | -1.3248 | -160.774 | 0 | Close
2526 | 5 | 4 | CC DChg | 03:36:40 | 60:58:16 | -0.00022892 | 3.6367 | 0.00082659 | 100.31 | 0 | 0 | 0.00082659 | 100.31 | 0.00329225 | 399.54 | 0 | 0 | 0.00329225 | 399.54 | 2026-05-11 07:08:47 | -0.00083251 | -1.2977 | -157.4929 | 0 | Close
2527 | 5 | 4 | CC DChg | 03:38:20 | 60:59:56 | -0.0002289 | 3.6317 | 0.00083295 | 101.09 | 0 | 0 | 0.00083295 | 101.09 | 0.00331536 | 402.35 | 0 | 0 | 0.00331536 | 402.35 | 2026-05-11 07:10:27 | -0.0008313 | -1.2717 | -154.3344 | 0 | Close
2528 | 5 | 4 | CC DChg | 03:40:00 | 61:01:36 | -0.00022891 | 3.6266 | 0.0008393 | 101.86 | 0 | 0 | 0.0008393 | 101.86 | 0.00333843 | 405.15 | 0 | 0 | 0.00333843 | 405.15 | 2026-05-11 07:12:07 | -0.00083017 | -1.2467 | -151.3019 | 0 | Close
2529 | 5 | 4 | CC DChg | 03:41:40 | 61:03:16 | -0.00022892 | 3.6215 | 0.00084566 | 102.63 | 0 | 0 | 0.00084566 | 102.63 | 0.00336147 | 407.95 | 0 | 0 | 0.00336147 | 407.95 | 2026-05-11 07:13:47 | -0.00082903 | -1.2468 | -151.3061 | 0 | Close
2530 | 5 | 4 | CC DChg | 03:43:20 | 61:04:56 | -0.0002289 | 3.6161 | 0.00085202 | 103.4 | 0 | 0 | 0.00085202 | 103.4 | 0.00338448 | 410.74 | 0 | 0 | 0.00338448 | 410.74 | 2026-05-11 07:15:27 | -0.00082773 | -1.1775 | -142.8982 | 0 | Close
2531 | 5 | 4 | CC DChg | 03:45:00 | 61:06:36 | -0.0002289 | 3.6105 | 0.00085838 | 104.17 | 0 | 0 | 0.00085838 | 104.17 | 0.00340746 | 413.53 | 0 | 0 | 0.00340746 | 413.53 | 2026-05-11 07:17:07 | -0.00082644 | -1.1354 | -137.7947 | 0 | Close
2532 | 5 | 4 | CC DChg | 03:46:40 | 61:08:16 | -0.00022889 | 3.6045 | 0.00086474 | 104.94 | 0 | 0 | 0.00086474 | 104.94 | 0.0034304 | 416.31 | 0 | 0 | 0.0034304 | 416.31 | 2026-05-11 07:18:47 | -0.00082503 | -1.0597 | -128.6048 | 0 | Close
2533 | 5 | 4 | CC DChg | 03:48:20 | 61:09:56 | -0.00022889 | 3.5984 | 0.0008711 | 105.72 | 0 | 0 | 0.0008711 | 105.72 | 0.00345329 | 419.09 | 0 | 0 | 0.00345329 | 419.09 | 2026-05-11 07:20:27 | -0.00082364 | -1.0423 | -126.4895 | 0 | Close
2534 | 5 | 4 | CC DChg | 03:50:00 | 61:11:36 | -0.00022889 | 3.5921 | 0.00087745 | 106.49 | 0 | 0 | 0.00087745 | 106.49 | 0.00347615 | 421.86 | 0 | 0 | 0.00347615 | 421.86 | 2026-05-11 07:22:07 | -0.0008222 | -1.0092 | -122.4756 | 0 | Close
2535 | 5 | 4 | CC DChg | 03:51:40 | 61:13:16 | -0.00022889 | 3.5855 | 0.00088381 | 107.26 | 0 | 0 | 0.00088381 | 107.26 | 0.00349897 | 424.63 | 0 | 0 | 0.00349897 | 424.63 | 2026-05-11 07:23:47 | -0.00082069 | -0.9633 | -116.9086 | 0 | Close
2536 | 5 | 4 | CC DChg | 03:53:20 | 61:14:56 | -0.00022889 | 3.5784 | 0.00089017 | 108.03 | 0 | 0 | 0.00089017 | 108.03 | 0.00352174 | 427.4 | 0 | 0 | 0.00352174 | 427.4 | 2026-05-11 07:25:27 | -0.00081906 | -0.8955 | -108.6741 | 0 | Close
2537 | 5 | 4 | CC DChg | 03:55:00 | 61:16:36 | -0.00022889 | 3.5711 | 0.00089653 | 108.8 | 0 | 0 | 0.00089653 | 108.8 | 0.00354447 | 430.15 | 0 | 0 | 0.00354447 | 430.15 | 2026-05-11 07:27:07 | -0.00081739 | -0.871 | -105.6982 | 0 | Close
2538 | 5 | 4 | CC DChg | 03:56:40 | 61:18:16 | -0.00022889 | 3.5632 | 0.00090289 | 109.57 | 0 | 0 | 0.00090289 | 109.57 | 0.00356715 | 432.91 | 0 | 0 | 0.00356715 | 432.91 | 2026-05-11 07:28:47 | -0.00081558 | -0.8048 | -97.6691 | 0 | Close
2539 | 5 | 4 | CC DChg | 03:58:20 | 61:19:56 | -0.00022888 | 3.5548 | 0.00090924 | 110.35 | 0 | 0 | 0.00090924 | 110.35 | 0.00358978 | 435.65 | 0 | 0 | 0.00358978 | 435.65 | 2026-05-11 07:30:27 | -0.00081362 | -0.7569 | -91.858 | 0 | Close
2540 | 5 | 4 | CC DChg | 04:00:00 | 61:21:36 | -0.00022889 | 3.5459 | 0.0009156 | 111.12 | 0 | 0 | 0.0009156 | 111.12 | 0.00361235 | 438.39 | 0 | 0 | 0.00361235 | 438.39 | 2026-05-11 07:32:07 | -0.00081162 | -0.7144 | -86.6987 | 0 | Close
2541 | 5 | 4 | CC DChg | 04:01:40 | 61:23:16 | -0.00022889 | 3.5361 | 0.00092196 | 111.89 | 0 | 0 | 0.00092196 | 111.89 | 0.00363487 | 441.12 | 0 | 0 | 0.00363487 | 441.12 | 2026-05-11 07:33:47 | -0.00080938 | -0.6488 | -78.7354 | 0 | Close
2542 | 5 | 4 | CC DChg | 04:03:15 | 61:24:51 | -0.00022889 | 3.5261 | 0.00092801 | 112.62 | 0 | 0 | 0.00092801 | 112.62 | 0.00365622 | 443.72 | 0 | 0 | 0.00365622 | 443.72 | 2026-05-11 07:35:22 | -0.00080709 | -0.6046 | -73.3797 | 0 | Close
2543 | 5 | 4 | CC DChg | 04:03:20 | 61:24:56 | -0.00022889 | 3.5257 | 0.00092832 | 112.66 | 0 | 0 | 0.00092832 | 112.66 | 0.00365732 | 443.85 | 0 | 0 | 0.00365732 | 443.85 | 2026-05-11 07:35:27 | -0.000807 | -0.7789 | -94.5254 | 0 | Close
2544 | 5 | 4 | CC DChg | 04:04:49 | 61:26:26 | -0.00022889 | 3.5157 | 0.00093403 | 113.35 | 0 | 0 | 0.00093403 | 113.35 | 0.00367744 | 446.29 | 0 | 0 | 0.00367744 | 446.29 | 2026-05-11 07:36:57 | -0.00080471 | -0.5716 | -69.3679 | 0 | Close
2545 | 5 | 4 | CC DChg | 04:05:00 | 61:26:36 | -0.00022889 | 3.5146 | 0.00093468 | 113.43 | 0 | 0 | 0.00093468 | 113.43 | 0.0036797 | 446.57 | 0 | 0 | 0.0036797 | 446.57 | 2026-05-11 07:37:07 | -0.00080446 | -0.5837 | -70.8346 | 0 | Close
2546 | 5 | 4 | CC DChg | 04:06:24 | 61:28:00 | -0.00022889 | 3.5046 | 0.00094003 | 114.08 | 0 | 0 | 0.00094003 | 114.08 | 0.00369849 | 448.85 | 0 | 0 | 0.00369849 | 448.85 | 2026-05-11 07:38:31 | -0.00080217 | -0.5354 | -64.9709 | 0 | Close
2547 | 5 | 4 | CC DChg | 04:06:40 | 61:28:16 | -0.00022889 | 3.5027 | 0.00094103 | 114.2 | 0 | 0 | 0.00094103 | 114.2 | 0.00370201 | 449.27 | 0 | 0 | 0.00370201 | 449.27 | 2026-05-11 07:38:47 | -0.00080173 | -0.5287 | -64.1628 | 0 | Close
2548 | 5 | 4 | CC DChg | 04:07:59 | 61:29:35 | -0.00022889 | 3.4927 | 0.00094606 | 114.81 | 0 | 0 | 0.00094606 | 114.81 | 0.00371958 | 451.41 | 0 | 0 | 0.00371958 | 451.41 | 2026-05-11 07:40:06 | -0.00079944 | -0.5023 | -60.959 | 0 | Close
2549 | 5 | 4 | CC DChg | 04:08:20 | 61:29:56 | -0.00022888 | 3.49 | 0.00094739 | 114.97 | 0 | 0 | 0.00094739 | 114.97 | 0.00372424 | 451.97 | 0 | 0 | 0.00372424 | 451.97 | 2026-05-11 07:40:27 | -0.00079879 | -0.4945 | -60.0104 | 0 | Close
2550 | 5 | 4 | CC DChg | 04:09:34 | 61:31:10 | -0.00022889 | 3.48 | 0.00095214 | 115.55 | 0 | 0 | 0.00095214 | 115.55 | 0.00374077 | 453.98 | 0 | 0 | 0.00374077 | 453.98 | 2026-05-11 07:41:41 | -0.00079654 | -0.4743 | -57.562 | 0 | Close
2551 | 5 | 4 | CC DChg | 04:10:00 | 61:31:36 | -0.00022889 | 3.4765 | 0.00095375 | 115.75 | 0 | 0 | 0.00095375 | 115.75 | 0.00374639 | 454.66 | 0 | 0 | 0.00374639 | 454.66 | 2026-05-11 07:42:07 | -0.00079574 | -0.4614 | -55.9994 | 0 | Close
2552 | 5 | 4 | CC DChg | 04:11:11 | 61:32:47 | -0.00022889 | 3.4665 | 0.00095826 | 116.29 | 0 | 0 | 0.00095826 | 116.29 | 0.00376206 | 456.56 | 0 | 0 | 0.00376206 | 456.56 | 2026-05-11 07:43:18 | -0.00079345 | -0.4514 | -54.7843 | 0 | Close
2553 | 5 | 4 | CC DChg | 04:11:40 | 61:33:16 | -0.00022889 | 3.4624 | 0.00096011 | 116.52 | 0 | 0 | 0.00096011 | 116.52 | 0.00376845 | 457.34 | 0 | 0 | 0.00376845 | 457.34 | 2026-05-11 07:43:47 | -0.00079251 | -0.4497 | -54.5768 | 0 | Close
2554 | 5 | 4 | CC DChg | 04:12:47 | 61:34:23 | -0.0002289 | 3.4524 | 0.00096439 | 117.04 | 0 | 0 | 0.00096439 | 117.04 | 0.00378326 | 459.13 | 0 | 0 | 0.00378326 | 459.13 | 2026-05-11 07:44:54 | -0.00079025 | -0.4285 | -52.0054 | 0 | Close
2555 | 5 | 4 | CC DChg | 04:13:20 | 61:34:56 | -0.00022888 | 3.4475 | 0.00096647 | 117.29 | 0 | 0 | 0.00096647 | 117.29 | 0.00379041 | 460 | 0 | 0 | 0.00379041 | 460 | 2026-05-11 07:45:27 | -0.00078906 | -0.423 | -51.3374 | 0 | Close
2556 | 5 | 4 | CC DChg | 04:14:25 | 61:36:01 | -0.00022888 | 3.4375 | 0.00097061 | 117.79 | 0 | 0 | 0.00097061 | 117.79 | 0.00380468 | 461.73 | 0 | 0 | 0.00380468 | 461.73 | 2026-05-11 07:46:32 | -0.00078678 | -0.4145 | -50.3085 | 0 | Close
2557 | 5 | 4 | CC DChg | 04:15:00 | 61:36:36 | -0.00022889 | 3.4322 | 0.00097282 | 118.06 | 0 | 0 | 0.00097282 | 118.06 | 0.00381228 | 462.66 | 0 | 0 | 0.00381228 | 462.66 | 2026-05-11 07:47:07 | -0.0007856 | -0.4175 | -50.6645 | 0 | Close
2558 | 5 | 4 | CC DChg | 04:16:02 | 61:37:38 | -0.0002289 | 3.4222 | 0.00097679 | 118.54 | 0 | 0 | 0.00097679 | 118.54 | 0.00382586 | 464.3 | 0 | 0 | 0.00382586 | 464.3 | 2026-05-11 07:48:09 | -0.00078334 | -0.3961 | -48.0734 | 0 | Close
2559 | 5 | 4 | CC DChg | 04:16:40 | 61:38:16 | -0.0002289 | 3.416 | 0.00097918 | 118.83 | 0 | 0 | 0.00097918 | 118.83 | 0.00383406 | 465.3 | 0 | 0 | 0.00383406 | 465.3 | 2026-05-11 07:48:47 | -0.00078192 | -0.3866 | -46.9221 | 0 | Close
2560 | 5 | 4 | CC DChg | 04:17:40 | 61:39:16 | -0.0002289 | 3.406 | 0.000983 | 119.3 | 0 | 0 | 0.000983 | 119.3 | 0.00384707 | 466.88 | 0 | 0 | 0.00384707 | 466.88 | 2026-05-11 07:49:47 | -0.00077963 | -0.3815 | -46.2988 | 0 | Close
2561 | 5 | 4 | CC DChg | 04:18:20 | 61:39:56 | -0.00022889 | 3.3992 | 0.00098554 | 119.6 | 0 | 0 | 0.00098554 | 119.6 | 0.00385572 | 467.93 | 0 | 0 | 0.00385572 | 467.93 | 2026-05-11 07:50:27 | -0.00077804 | -0.374 | -45.3883 | 0 | Close
2562 | 5 | 4 | CC DChg | 04:19:18 | 61:40:54 | -0.00022889 | 3.3892 | 0.00098923 | 120.05 | 0 | 0 | 0.00098923 | 120.05 | 0.00386824 | 469.45 | 0 | 0 | 0.00386824 | 469.45 | 2026-05-11 07:51:25 | -0.00077575 | -0.3688 | -44.7519 | 0 | Close
2563 | 5 | 4 | CC DChg | 04:20:00 | 61:41:36 | -0.00022889 | 3.3819 | 0.0009919 | 120.38 | 0 | 0 | 0.0009919 | 120.38 | 0.00387728 | 470.54 | 0 | 0 | 0.00387728 | 470.54 | 2026-05-11 07:52:07 | -0.00077408 | -0.3658 | -44.3942 | 0 | Close
2564 | 5 | 4 | CC DChg | 04:20:56 | 61:42:32 | -0.00022889 | 3.3719 | 0.00099549 | 120.81 | 0 | 0 | 0.00099549 | 120.81 | 0.00388939 | 472.01 | 0 | 0 | 0.00388939 | 472.01 | 2026-05-11 07:53:03 | -0.00077179 | -0.3586 | -43.521 | 0 | Close
2565 | 5 | 4 | CC DChg | 04:21:40 | 61:43:16 | -0.0002289 | 3.364 | 0.00099826 | 121.15 | 0 | 0 | 0.00099826 | 121.15 | 0.00389873 | 473.15 | 0 | 0 | 0.00389873 | 473.15 | 2026-05-11 07:53:47 | -0.00077002 | -0.3509 | -42.5846 | 0 | Close
2566 | 5 | 4 | CC DChg | 04:22:33 | 61:44:09 | -0.00022889 | 3.354 | 0.00100167 | 121.56 | 0 | 0 | 0.00100167 | 121.56 | 0.00391017 | 474.54 | 0 | 0 | 0.00391017 | 474.54 | 2026-05-11 07:54:40 | -0.0007677 | -0.3408 | -41.3603 | 0 | Close
2567 | 5 | 4 | CC DChg | 04:23:20 | 61:44:56 | -0.00022889 | 3.3452 | 0.00100462 | 121.92 | 0 | 0 | 0.00100462 | 121.92 | 0.00392006 | 475.74 | 0 | 0 | 0.00392006 | 475.74 | 2026-05-11 07:55:27 | -0.00076568 | -0.3352 | -40.6848 | 0 | Close
2568 | 5 | 4 | CC DChg | 04:24:12 | 61:45:48 | -0.00022891 | 3.3352 | 0.00100792 | 122.32 | 0 | 0 | 0.00100792 | 122.32 | 0.0039311 | 477.08 | 0 | 0 | 0.0039311 | 477.08 | 2026-05-11 07:56:19 | -0.00076346 | -0.3306 | -40.1241 | 0 | Close
2569 | 5 | 4 | CC DChg | 04:25:00 | 61:46:36 | -0.0002289 | 3.3258 | 0.00101097 | 122.69 | 0 | 0 | 0.00101097 | 122.69 | 0.00394126 | 478.31 | 0 | 0 | 0.00394126 | 478.31 | 2026-05-11 07:57:07 | -0.00076128 | -0.3247 | -39.4019 | 0 | Close
2570 | 5 | 4 | CC DChg | 04:25:49 | 61:47:25 | -0.0002289 | 3.3158 | 0.00101411 | 123.07 | 0 | 0 | 0.00101411 | 123.07 | 0.0039517 | 479.57 | 0 | 0 | 0.0039517 | 479.57 | 2026-05-11 07:57:56 | -0.00075899 | -0.3141 | -38.1187 | 0 | Close
2571 | 5 | 4 | CC DChg | 04:26:39 | 61:48:15 | -0.0002289 | 3.3058 | 0.00101727 | 123.46 | 0 | 0 | 0.00101727 | 123.46 | 0.00396216 | 480.84 | 0 | 0 | 0.00396216 | 480.84 | 2026-05-11 07:58:46 | -0.0007567 | -0.316 | -38.3495 | 0 | Close
2572 | 5 | 4 | CC DChg | 04:26:40 | 61:48:16 | -0.0002289 | 3.3056 | 0.00101733 | 123.46 | 0 | 0 | 0.00101733 | 123.46 | 0.00396235 | 480.87 | 0 | 0 | 0.00396235 | 480.87 | 2026-05-11 07:58:47 | -0.00075665 | -0.2858 | -34.6818 | 0 | Close
2573 | 5 | 4 | CC DChg | 04:27:28 | 61:49:04 | -0.00022889 | 3.2956 | 0.00102041 | 123.84 | 0 | 0 | 0.00102041 | 123.84 | 0.0039725 | 482.1 | 0 | 0 | 0.0039725 | 482.1 | 2026-05-11 07:59:35 | -0.00075433 | -0.3077 | -37.3474 | 0 | Close
2574 | 5 | 4 | CC DChg | 04:28:15 | 61:49:52 | -0.0002289 | 3.2856 | 0.00102343 | 124.2 | 0 | 0 | 0.00102343 | 124.2 | 0.00398244 | 483.31 | 0 | 0 | 0.00398244 | 483.31 | 2026-05-11 08:00:23 | -0.00075207 | -0.302 | -36.6526 | 0 | Close
2575 | 5 | 4 | CC DChg | 04:28:20 | 61:49:56 | -0.0002289 | 3.2847 | 0.00102369 | 124.23 | 0 | 0 | 0.00102369 | 124.23 | 0.0039833 | 483.41 | 0 | 0 | 0.0039833 | 483.41 | 2026-05-11 08:00:27 | -0.00075187 | -0.2897 | -35.1552 | 0 | Close
2576 | 5 | 4 | CC DChg | 04:29:06 | 61:50:42 | -0.00022889 | 3.2747 | 0.00102663 | 124.59 | 0 | 0 | 0.00102663 | 124.59 | 0.00399293 | 484.58 | 0 | 0 | 0.00399293 | 484.58 | 2026-05-11 08:01:13 | -0.00074955 | -0.2938 | -35.6494 | 0 | Close
2577 | 5 | 4 | CC DChg | 04:29:51 | 61:51:27 | -0.0002289 | 3.2647 | 0.00102951 | 124.94 | 0 | 0 | 0.00102951 | 124.94 | 0.00400237 | 485.72 | 0 | 0 | 0.00400237 | 485.72 | 2026-05-11 08:01:58 | -0.00074729 | -0.2887 | -35.0324 | 0 | Close
2578 | 5 | 4 | CC DChg | 04:30:00 | 61:51:36 | -0.00022891 | 3.2629 | 0.00103005 | 125.01 | 0 | 0 | 0.00103005 | 125.01 | 0.00400411 | 485.94 | 0 | 0 | 0.00400411 | 485.94 | 2026-05-11 08:02:07 | -0.00074691 | -0.2966 | -36.0002 | 0 | Close
2579 | 5 | 4 | CC DChg | 04:30:43 | 61:52:19 | -0.0002289 | 3.2529 | 0.00103281 | 125.34 | 0 | 0 | 0.00103281 | 125.34 | 0.00401313 | 487.03 | 0 | 0 | 0.00401313 | 487.03 | 2026-05-11 08:02:50 | -0.00074459 | -0.2766 | -33.5663 | 0 | Close
2580 | 5 | 4 | CC DChg | 04:31:26 | 61:53:02 | -0.00022889 | 3.2429 | 0.00103555 | 125.67 | 0 | 0 | 0.00103555 | 125.67 | 0.00402201 | 488.11 | 0 | 0 | 0.00402201 | 488.11 | 2026-05-11 08:03:33 | -0.00074227 | -0.2734 | -33.1812 | 0 | Close
2581 | 5 | 4 | CC DChg | 04:31:40 | 61:53:16 | -0.0002289 | 3.2398 | 0.00103641 | 125.78 | 0 | 0 | 0.00103641 | 125.78 | 0.00402479 | 488.45 | 0 | 0 | 0.00402479 | 488.45 | 2026-05-11 08:03:47 | -0.00074159 | -0.2769 | -33.6048 | 0 | Close
2582 | 5 | 4 | CC DChg | 04:32:21 | 61:53:57 | -0.0002289 | 3.2298 | 0.00103905 | 126.1 | 0 | 0 | 0.00103905 | 126.1 | 0.00403332 | 489.48 | 0 | 0 | 0.00403332 | 489.48 | 2026-05-11 08:04:28 | -0.0007393 | -0.2639 | -32.0216 | 0 | Close
2583 | 5 | 4 | CC DChg | 04:33:02 | 61:54:38 | -0.0002289 | 3.2198 | 0.00104166 | 126.41 | 0 | 0 | 0.00104166 | 126.41 | 0.00404175 | 490.5 | 0 | 0 | 0.00404175 | 490.5 | 2026-05-11 08:05:09 | -0.00073701 | -0.2613 | -31.7152 | 0 | Close
2584 | 5 | 4 | CC DChg | 04:33:20 | 61:54:56 | -0.0002289 | 3.2155 | 0.00104276 | 126.55 | 0 | 0 | 0.00104276 | 126.55 | 0.00404531 | 490.94 | 0 | 0 | 0.00404531 | 490.94 | 2026-05-11 08:05:27 | -0.00073603 | -0.2573 | -31.221 | 0 | Close
2585 | 5 | 4 | CC DChg | 04:33:59 | 61:55:35 | -0.00022889 | 3.2055 | 0.00104529 | 126.86 | 0 | 0 | 0.00104529 | 126.86 | 0.00405342 | 491.92 | 0 | 0 | 0.00405342 | 491.92 | 2026-05-11 08:06:06 | -0.00073371 | -0.2524 | -30.6343 | 0 | Close
2586 | 5 | 4 | CC DChg | 04:34:38 | 61:56:14 | -0.0002289 | 3.1955 | 0.00104776 | 127.16 | 0 | 0 | 0.00104776 | 127.16 | 0.00406133 | 492.88 | 0 | 0 | 0.00406133 | 492.88 | 2026-05-11 08:06:45 | -0.00073145 | -0.2473 | -30.0173 | 0 | Close
2587 | 5 | 4 | CC DChg | 04:35:00 | 61:56:36 | -0.0002289 | 3.19 | 0.00104912 | 127.32 | 0 | 0 | 0.00104912 | 127.32 | 0.00406568 | 493.41 | 0 | 0 | 0.00406568 | 493.41 | 2026-05-11 08:07:07 | -0.00073019 | -0.2474 | -30.0226 | 0 | Close
2588 | 5 | 4 | CC DChg | 04:35:37 | 61:57:14 | -0.0002289 | 3.18 | 0.00105153 | 127.61 | 0 | 0 | 0.00105153 | 127.61 | 0.00407333 | 494.34 | 0 | 0 | 0.00407333 | 494.34 | 2026-05-11 08:07:44 | -0.0007279 | -0.2403 | -29.1683 | 0 | Close
2589 | 5 | 4 | CC DChg | 04:36:15 | 61:57:51 | -0.00022889 | 3.17 | 0.00105392 | 127.9 | 0 | 0 | 0.00105392 | 127.9 | 0.00408094 | 495.26 | 0 | 0 | 0.00408094 | 495.26 | 2026-05-11 08:08:22 | -0.00072558 | -0.2397 | -29.0906 | 0 | Close
2590 | 5 | 4 | CC DChg | 04:36:40 | 61:58:16 | -0.00022889 | 3.1634 | 0.00105548 | 128.09 | 0 | 0 | 0.00105548 | 128.09 | 0.00408587 | 495.86 | 0 | 0 | 0.00408587 | 495.86 | 2026-05-11 08:08:47 | -0.00072407 | -0.236 | -28.6424 | 0 | Close
2591 | 5 | 4 | CC DChg | 04:37:16 | 61:58:52 | -0.00022891 | 3.1534 | 0.00105781 | 128.38 | 0 | 0 | 0.00105781 | 128.38 | 0.00409324 | 496.75 | 0 | 0 | 0.00409324 | 496.75 | 2026-05-11 08:09:23 | -0.00072184 | -0.2334 | -28.3204 | 0 | Close
2592 | 5 | 4 | CC DChg | 04:37:52 | 61:59:28 | -0.00022889 | 3.1434 | 0.0010601 | 128.65 | 0 | 0 | 0.0010601 | 128.65 | 0.00410043 | 497.63 | 0 | 0 | 0.00410043 | 497.63 | 2026-05-11 08:09:59 | -0.00071949 | -0.2282 | -27.7001 | 0 | Close
2593 | 5 | 4 | CC DChg | 04:38:20 | 61:59:56 | -0.0002289 | 3.1357 | 0.00106184 | 128.86 | 0 | 0 | 0.00106184 | 128.86 | 0.0041059 | 498.29 | 0 | 0 | 0.0041059 | 498.29 | 2026-05-11 08:10:27 | -0.00071776 | -0.2263 | -27.4591 | 0 | Close
2594 | 5 | 4 | CC DChg | 04:38:55 | 62:00:31 | -0.00022889 | 3.1257 | 0.00106408 | 129.14 | 0 | 0 | 0.00106408 | 129.14 | 0.00411293 | 499.14 | 0 | 0 | 0.00411293 | 499.14 | 2026-05-11 08:11:02 | -0.00071544 | -0.2245 | -27.2395 | 0 | Close
2595 | 5 | 4 | CC DChg | 04:39:30 | 62:01:06 | -0.00022889 | 3.1157 | 0.00106629 | 129.4 | 0 | 0 | 0.00106629 | 129.4 | 0.00411981 | 499.98 | 0 | 0 | 0.00411981 | 499.98 | 2026-05-11 08:11:37 | -0.00071315 | -0.2206 | -26.7745 | 0 | Close
2596 | 5 | 4 | CC DChg | 04:40:00 | 62:01:36 | -0.00022889 | 3.1068 | 0.0010682 | 129.64 | 0 | 0 | 0.0010682 | 129.64 | 0.00412575 | 500.7 | 0 | 0 | 0.00412575 | 500.7 | 2026-05-11 08:12:07 | -0.00071112 | -0.2143 | -26.01 | 0 | Close
2597 | 5 | 4 | CC DChg | 04:40:33 | 62:02:09 | -0.00022889 | 3.0968 | 0.00107033 | 129.89 | 0 | 0 | 0.00107033 | 129.89 | 0.00413237 | 501.5 | 0 | 0 | 0.00413237 | 501.5 | 2026-05-11 08:12:40 | -0.00070883 | -0.2136 | -25.9277 | 0 | Close
2598 | 5 | 4 | CC DChg | 04:41:06 | 62:02:43 | -0.00022889 | 3.0868 | 0.00107245 | 130.15 | 0 | 0 | 0.00107245 | 130.15 | 0.0041389 | 502.29 | 0 | 0 | 0.0041389 | 502.29 | 2026-05-11 08:13:13 | -0.00070654 | -0.2111 | -25.6181 | 0 | Close
2599 | 5 | 4 | CC DChg | 04:41:39 | 62:03:15 | -0.00022889 | 3.0768 | 0.00107453 | 130.4 | 0 | 0 | 0.00107453 | 130.4 | 0.00414533 | 503.07 | 0 | 0 | 0.00414533 | 503.07 | 2026-05-11 08:13:46 | -0.00070425 | -0.2085 | -25.3085 | 0 | Close
2600 | 5 | 4 | CC DChg | 04:41:40 | 62:03:16 | -0.0002289 | 3.0767 | 0.00107456 | 130.41 | 0 | 0 | 0.00107456 | 130.41 | 0.00414541 | 503.08 | 0 | 0 | 0.00414541 | 503.08 | 2026-05-11 08:13:47 | -0.00070426 | -0.2551 | -30.9601 | 0 | Close
2601 | 5 | 4 | CC DChg | 04:42:12 | 62:03:48 | -0.0002289 | 3.0667 | 0.00107663 | 130.66 | 0 | 0 | 0.00107663 | 130.66 | 0.00415177 | 503.86 | 0 | 0 | 0.00415177 | 503.86 | 2026-05-11 08:14:19 | -0.00070197 | -0.2073 | -25.1543 | 0 | Close
2602 | 5 | 4 | CC DChg | 04:42:44 | 62:04:20 | -0.0002289 | 3.0567 | 0.00107866 | 130.91 | 0 | 0 | 0.00107866 | 130.91 | 0.004158 | 504.61 | 0 | 0 | 0.004158 | 504.61 | 2026-05-11 08:14:51 | -0.00069968 | -0.2035 | -24.6926 | 0 | Close
2603 | 5 | 4 | CC DChg | 04:43:16 | 62:04:52 | -0.0002289 | 3.0467 | 0.0010807 | 131.15 | 0 | 0 | 0.0010807 | 131.15 | 0.00416421 | 505.37 | 0 | 0 | 0.00416421 | 505.37 | 2026-05-11 08:15:23 | -0.00069739 | -0.2035 | -24.6915 | 0 | Close
2604 | 5 | 4 | CC DChg | 04:43:20 | 62:04:56 | -0.00022889 | 3.0456 | 0.00108091 | 131.18 | 0 | 0 | 0.00108091 | 131.18 | 0.00416487 | 505.45 | 0 | 0 | 0.00416487 | 505.45 | 2026-05-11 08:15:27 | -0.00069711 | -0.1964 | -23.8403 | 0 | Close
2605 | 5 | 4 | CC DChg | 04:43:51 | 62:05:27 | -0.0002289 | 3.0356 | 0.00108293 | 131.42 | 0 | 0 | 0.00108293 | 131.42 | 0.004171 | 506.19 | 0 | 0 | 0.004171 | 506.19 | 2026-05-11 08:15:58 | -0.00069485 | -0.2016 | -24.4617 | 0 | Close
2606 | 5 | 4 | CC DChg | 04:44:22 | 62:05:58 | -0.00022889 | 3.0256 | 0.00108489 | 131.66 | 0 | 0 | 0.00108489 | 131.66 | 0.00417695 | 506.91 | 0 | 0 | 0.00417695 | 506.91 | 2026-05-11 08:16:29 | -0.00069253 | -0.1965 | -23.8436 | 0 | Close
2607 | 5 | 4 | CC DChg | 04:44:53 | 62:06:29 | -0.0002289 | 3.0156 | 0.00108685 | 131.9 | 0 | 0 | 0.00108685 | 131.9 | 0.00418285 | 507.63 | 0 | 0 | 0.00418285 | 507.63 | 2026-05-11 08:17:00 | -0.00069027 | -0.1952 | -23.6893 | 0 | Close
2608 | 5 | 4 | CC DChg | 04:45:00 | 62:06:36 | -0.00022889 | 3.0133 | 0.00108727 | 131.95 | 0 | 0 | 0.00108727 | 131.95 | 0.00418413 | 507.78 | 0 | 0 | 0.00418413 | 507.78 | 2026-05-11 08:17:07 | -0.00068971 | -0.1852 | -22.4755 | 0 | Close
2609 | 5 | 4 | CC DChg | 04:45:30 | 62:07:06 | -0.00022889 | 3.0033 | 0.00108918 | 132.18 | 0 | 0 | 0.00108918 | 132.18 | 0.00418987 | 508.48 | 0 | 0 | 0.00418987 | 508.48 | 2026-05-11 08:17:37 | -0.00068743 | -0.1907 | -23.1489 | 0 | Close
2610 | 5 | 4 | CC DChg | 04:45:39 | 62:07:15 | -0.0002289 | 3 | 0.00108979 | 132.26 | 0 | 0 | 0.00108979 | 132.26 | 0.0041917 | 508.7 | 0 | 0 | 0.0041917 | 508.7 | 2026-05-11 08:17:46 | -0.0006867 | -0.185 | -22.4478 | 0 | Close
2611 | 5 | 5 | Rest | 00:00:00 | 00:00:00 | 0 | 3.0107 | 0 | 0 | 0 | 0 | 0 | 0 | 0 | 0 | 0 | 0 | 0 | 0 | 2026-05-11 08:17:46 | 0 | 0 | 0 | 0 | Close
2612 | 5 | 5 | Rest | 00:00:30 | 62:07:45 | 0 | 3.0934 | 0 | 0 | 0 | 0 | 0 | 0 | 0 | 0 | 0 | 0 | 0 | 0 | 2026-05-11 08:18:16 | 0 | 0 | 0 | 0 | Close
2613 | 5 | 5 | Rest | 00:01:00 | 62:08:15 | 0 | 3.1305 | 0 | 0 | 0 | 0 | 0 | 0 | 0 | 0 | 0 | 0 | 0 | 0 | 2026-05-11 08:18:46 | 0 | 0 | 0 | 0 | Close
2614 | 5 | 5 | Rest | 00:01:30 | 62:08:45 | 0 | 3.1573 | 0 | 0 | 0 | 0 | 0 | 0 | 0 | 0 | 0 | 0 | 0 | 0 | 2026-05-11 08:19:16 | 0 | 0 | 0 | 0 | Close
2615 | 5 | 5 | Rest | 00:02:00 | 62:09:15 | 0 | 3.179 | 0 | 0 | 0 | 0 | 0 | 0 | 0 | 0 | 0 | 0 | 0 | 0 | 2026-05-11 08:19:46 | 0 | 0 | 0 | 0 | Close
2616 | 5 | 5 | Rest | 00:02:30 | 62:09:45 | 0 | 3.1972 | 0 | 0 | 0 | 0 | 0 | 0 | 0 | 0 | 0 | 0 | 0 | 0 | 2026-05-11 08:20:16 | 0 | 0 | 0 | 0 | Close
2617 | 5 | 5 | Rest | 00:03:00 | 62:10:15 | 0 | 3.2131 | 0 | 0 | 0 | 0 | 0 | 0 | 0 | 0 | 0 | 0 | 0 | 0 | 2026-05-11 08:20:46 | 0 | 0 | 0 | 0 | Close
2618 | 5 | 5 | Rest | 00:03:30 | 62:10:45 | 0 | 3.2271 | 0 | 0 | 0 | 0 | 0 | 0 | 0 | 0 | 0 | 0 | 0 | 0 | 2026-05-11 08:21:16 | 0 | 0 | 0 | 0 | Close
2619 | 5 | 5 | Rest | 00:04:00 | 62:11:15 | 0 | 3.2397 | 0 | 0 | 0 | 0 | 0 | 0 | 0 | 0 | 0 | 0 | 0 | 0 | 2026-05-11 08:21:46 | 0 | 0 | 0 | 0 | Close
2620 | 5 | 5 | Rest | 00:04:30 | 62:11:45 | 0 | 3.2513 | 0 | 0 | 0 | 0 | 0 | 0 | 0 | 0 | 0 | 0 | 0 | 0 | 2026-05-11 08:22:16 | 0 | 0 | 0 | 0 | Close
2621 | 5 | 5 | Rest | 00:05:00 | 62:12:15 | 0 | 3.2619 | 0 | 0 | 0 | 0 | 0 | 0 | 0 | 0 | 0 | 0 | 0 | 0 | 2026-05-11 08:22:46 | 0 | 0 | 0 | 0 | Close
2622 | 6 | 2 | CCCV Chg | 00:00:00 | 00:00:00 | 0.00022881 | 3.2732 | 0 | 0 | 0 | 0 | 0 | 0 | 0 | 0 | 0 | 0 | 0 | 0 | 2026-05-11 08:22:46 | 0.00074894 | 0 | 0 | 0 | Close
2623 | 6 | 2 | CCCV Chg | 00:00:00 | 62:12:15 | 0.00022881 | 3.2732 | 1e-08 | 0 | 1e-08 | 0 | 0 | 0 | 2e-08 | 0 | 2e-08 | 0 | 0 | 0 | 2026-05-11 08:22:46 | 0.00074894 | 0 | 0 | 0 | Close
2624 | 6 | 2 | CCCV Chg | 00:00:01 | 62:12:16 | 0.00022888 | 3.2832 | 7e-08 | 0.01 | 7e-08 | 0.01 | 0 | 0 | 2.3e-07 | 0.03 | 2.3e-07 | 0.03 | 0 | 0 | 2026-05-11 08:22:47 | 0.00075146 | 0.0064 | 0.7715 | 0 | Close
2625 | 6 | 2 | CCCV Chg | 00:00:02 | 62:12:18 | 0.00022888 | 3.2934 | 1.8e-07 | 0.02 | 1.8e-07 | 0.02 | 0 | 0 | 6.1e-07 | 0.07 | 6.1e-07 | 0.07 | 0 | 0 | 2026-05-11 08:22:49 | 0.00075379 | 0.0112 | 1.3616 | 0 | Close
2626 | 6 | 2 | CCCV Chg | 00:00:05 | 62:12:21 | 0.00022889 | 3.3037 | 3.4e-07 | 0.04 | 3.4e-07 | 0.04 | 0 | 0 | 1.11e-06 | 0.13 | 1.11e-06 | 0.13 | 0 | 0 | 2026-05-11 08:22:52 | 0.00075618 | 0.0148 | 1.7978 | 0 | Close
2627 | 6 | 2 | CCCV Chg | 00:00:08 | 62:12:24 | 0.00022888 | 3.3138 | 5.2e-07 | 0.06 | 5.2e-07 | 0.06 | 0 | 0 | 1.72e-06 | 0.21 | 1.72e-06 | 0.21 | 0 | 0 | 2026-05-11 08:22:54 | 0.00075846 | 0.0183 | 2.2154 | 0 | Close
2628 | 6 | 2 | CCCV Chg | 00:00:11 | 62:12:27 | 0.00022888 | 3.3238 | 7.3e-07 | 0.09 | 7.3e-07 | 0.09 | 0 | 0 | 2.42e-06 | 0.29 | 2.42e-06 | 0.29 | 0 | 0 | 2026-05-11 08:22:58 | 0.00076075 | 0.021 | 2.5462 | 0 | Close
2629 | 6 | 2 | CCCV Chg | 00:00:15 | 62:12:31 | 0.00022887 | 3.3339 | 9.8e-07 | 0.12 | 9.8e-07 | 0.12 | 0 | 0 | 3.24e-06 | 0.39 | 3.24e-06 | 0.39 | 0 | 0 | 2026-05-11 08:23:02 | 0.00076303 | 0.0245 | 2.9793 | 0 | Close
2630 | 6 | 2 | CCCV Chg | 00:00:19 | 62:12:35 | 0.00022888 | 3.3439 | 1.25e-06 | 0.15 | 1.25e-06 | 0.15 | 0 | 0 | 4.15e-06 | 0.5 | 4.15e-06 | 0.5 | 0 | 0 | 2026-05-11 08:23:06 | 0.00076535 | 0.0273 | 3.3178 | 0 | Close
2631 | 6 | 2 | CCCV Chg | 00:00:24 | 62:12:40 | 0.00022888 | 3.354 | 1.56e-06 | 0.19 | 1.56e-06 | 0.19 | 0 | 0 | 5.18e-06 | 0.63 | 5.18e-06 | 0.63 | 0 | 0 | 2026-05-11 08:23:11 | 0.00076766 | 0.0302 | 3.6668 | 0 | Close
2632 | 6 | 2 | CCCV Chg | 00:00:29 | 62:12:45 | 0.00022888 | 3.364 | 1.89e-06 | 0.23 | 1.89e-06 | 0.23 | 0 | 0 | 6.29e-06 | 0.76 | 6.29e-06 | 0.76 | 0 | 0 | 2026-05-11 08:23:16 | 0.00076995 | 0.0331 | 4.0122 | 0 | Close
2633 | 6 | 2 | CCCV Chg | 00:00:35 | 62:12:51 | 0.00022888 | 3.3741 | 2.24e-06 | 0.27 | 2.24e-06 | 0.27 | 0 | 0 | 7.49e-06 | 0.91 | 7.49e-06 | 0.91 | 0 | 0 | 2026-05-11 08:23:22 | 0.00077226 | 0.0353 | 4.2779 | 0 | Close
2634 | 6 | 2 | CCCV Chg | 00:00:41 | 62:12:57 | 0.00022888 | 3.3841 | 2.63e-06 | 0.32 | 2.63e-06 | 0.32 | 0 | 0 | 8.78e-06 | 1.06 | 8.78e-06 | 1.06 | 0 | 0 | 2026-05-11 08:23:28 | 0.00077455 | 0.0381 | 4.6294 | 0 | Close
2635 | 6 | 2 | CCCV Chg | 00:00:47 | 62:13:03 | 0.00022888 | 3.3942 | 3.03e-06 | 0.37 | 3.03e-06 | 0.37 | 0 | 0 | 1.013e-05 | 1.23 | 1.013e-05 | 1.23 | 0 | 0 | 2026-05-11 08:23:34 | 0.00077686 | 0.0397 | 4.8127 | 0 | Close
2636 | 6 | 2 | CCCV Chg | 00:00:54 | 62:13:10 | 0.00022888 | 3.4042 | 3.45e-06 | 0.42 | 3.45e-06 | 0.42 | 0 | 0 | 1.158e-05 | 1.41 | 1.158e-05 | 1.41 | 0 | 0 | 2026-05-11 08:23:41 | 0.00077915 | 0.0426 | 5.1694 | 0 | Close
2637 | 6 | 2 | CCCV Chg | 00:01:01 | 62:13:17 | 0.00022888 | 3.4142 | 3.9e-06 | 0.47 | 3.9e-06 | 0.47 | 0 | 0 | 1.31e-05 | 1.59 | 1.31e-05 | 1.59 | 0 | 0 | 2026-05-11 08:23:48 | 0.00078144 | 0.0445 | 5.401 | 0 | Close
2638 | 6 | 2 | CCCV Chg | 00:01:08 | 62:13:24 | 0.00022888 | 3.4242 | 4.37e-06 | 0.53 | 4.37e-06 | 0.53 | 0 | 0 | 1.471e-05 | 1.78 | 1.471e-05 | 1.78 | 0 | 0 | 2026-05-11 08:23:55 | 0.00078373 | 0.047 | 5.7095 | 0 | Close
2639 | 6 | 2 | CCCV Chg | 00:01:16 | 62:13:32 | 0.00022888 | 3.4342 | 4.86e-06 | 0.59 | 4.86e-06 | 0.59 | 0 | 0 | 1.641e-05 | 1.99 | 1.641e-05 | 1.99 | 0 | 0 | 2026-05-11 08:24:03 | 0.00078602 | 0.0496 | 6.0182 | 0 | Close
2640 | 6 | 2 | CCCV Chg | 00:01:24 | 62:13:40 | 0.00022888 | 3.4443 | 5.38e-06 | 0.65 | 5.38e-06 | 0.65 | 0 | 0 | 1.82e-05 | 2.21 | 1.82e-05 | 2.21 | 0 | 0 | 2026-05-11 08:24:11 | 0.00078833 | 0.0516 | 6.2641 | 0 | Close
2641 | 6 | 2 | CCCV Chg | 00:01:33 | 62:13:49 | 0.00022887 | 3.4544 | 5.94e-06 | 0.72 | 5.94e-06 | 0.72 | 0 | 0 | 2.013e-05 | 2.44 | 2.013e-05 | 2.44 | 0 | 0 | 2026-05-11 08:24:20 | 0.00079061 | 0.0554 | 6.7225 | 0 | Close
2642 | 6 | 2 | CCCV Chg | 00:01:40 | 62:13:55 | 0.00022888 | 3.4615 | 6.36e-06 | 0.77 | 6.36e-06 | 0.77 | 0 | 0 | 2.156e-05 | 2.62 | 2.156e-05 | 2.62 | 0 | 0 | 2026-05-11 08:24:26 | 0.00079227 | 0.0582 | 7.0635 | 0 | Close
2643 | 6 | 2 | CCCV Chg | 00:01:49 | 62:14:05 | 0.00022887 | 3.4715 | 6.96e-06 | 0.84 | 6.96e-06 | 0.84 | 0 | 0 | 2.365e-05 | 2.87 | 2.365e-05 | 2.87 | 0 | 0 | 2026-05-11 08:24:36 | 0.00079452 | 0.0604 | 7.3298 | 0 | Close
2644 | 6 | 2 | CCCV Chg | 00:01:59 | 62:14:15 | 0.00022888 | 3.4815 | 7.61e-06 | 0.92 | 7.61e-06 | 0.92 | 0 | 0 | 2.591e-05 | 3.14 | 2.591e-05 | 3.14 | 0 | 0 | 2026-05-11 08:24:46 | 0.00079685 | 0.0648 | 7.8699 | 0 | Close
2645 | 6 | 2 | CCCV Chg | 00:02:10 | 62:14:26 | 0.00022887 | 3.4915 | 8.31e-06 | 1.01 | 8.31e-06 | 1.01 | 0 | 0 | 2.835e-05 | 3.44 | 2.835e-05 | 3.44 | 0 | 0 | 2026-05-11 08:24:57 | 0.0007991 | 0.0699 | 8.4871 | 0 | Close
2646 | 6 | 2 | CCCV Chg | 00:02:22 | 62:14:38 | 0.00022887 | 3.5015 | 9.05e-06 | 1.1 | 9.05e-06 | 1.1 | 0 | 0 | 3.095e-05 | 3.76 | 3.095e-05 | 3.76 | 0 | 0 | 2026-05-11 08:25:09 | 0.00080139 | 0.0744 | 9.0272 | 0 | Close
2647 | 6 | 2 | CCCV Chg | 00:02:35 | 62:14:51 | 0.00022886 | 3.5116 | 9.87e-06 | 1.2 | 9.87e-06 | 1.2 | 0 | 0 | 3.382e-05 | 4.1 | 3.382e-05 | 4.1 | 0 | 0 | 2026-05-11 08:25:22 | 0.00080366 | 0.0812 | 9.8545 | 0 | Close
2648 | 6 | 2 | CCCV Chg | 00:02:49 | 62:15:05 | 0.00022889 | 3.5216 | 1.078e-05 | 1.31 | 1.078e-05 | 1.31 | 0 | 0 | 3.7e-05 | 4.49 | 3.7e-05 | 4.49 | 0 | 0 | 2026-05-11 08:25:36 | 0.00080606 | 0.0903 | 10.9561 | 0 | Close
2649 | 6 | 2 | CCCV Chg | 00:03:05 | 62:15:20 | 0.00022888 | 3.5316 | 1.177e-05 | 1.43 | 1.177e-05 | 1.43 | 0 | 0 | 4.049e-05 | 4.91 | 4.049e-05 | 4.91 | 0 | 0 | 2026-05-11 08:25:51 | 0.00080831 | 0.0992 | 12.0363 | 0 | Close
2650 | 6 | 2 | CCCV Chg | 00:03:20 | 62:15:35 | 0.00022887 | 3.5401 | 1.272e-05 | 1.54 | 1.272e-05 | 1.54 | 0 | 0 | 4.384e-05 | 5.32 | 4.384e-05 | 5.32 | 0 | 0 | 2026-05-11 08:26:06 | 0.00081022 | 0.1114 | 13.5249 | 0 | Close
2651 | 6 | 2 | CCCV Chg | 00:03:39 | 62:15:55 | 0.00022888 | 3.5501 | 1.396e-05 | 1.69 | 1.396e-05 | 1.69 | 0 | 0 | 4.824e-05 | 5.85 | 4.824e-05 | 5.85 | 0 | 0 | 2026-05-11 08:26:26 | 0.00081255 | 0.124 | 15.0454 | 0 | Close
2652 | 6 | 2 | CCCV Chg | 00:04:02 | 62:16:18 | 0.00022887 | 3.5601 | 1.542e-05 | 1.87 | 1.542e-05 | 1.87 | 0 | 0 | 5.344e-05 | 6.49 | 5.344e-05 | 6.49 | 0 | 0 | 2026-05-11 08:26:49 | 0.0008148 | 0.1462 | 17.7458 | 0 | Close
2653 | 6 | 2 | CCCV Chg | 00:04:29 | 62:16:45 | 0.00022888 | 3.5701 | 1.715e-05 | 2.08 | 1.715e-05 | 2.08 | 0 | 0 | 5.96e-05 | 7.23 | 5.96e-05 | 7.23 | 0 | 0 | 2026-05-11 08:27:16 | 0.00081712 | 0.1729 | 20.9863 | 0 | Close
2654 | 6 | 2 | CCCV Chg | 00:05:00 | 62:17:15 | 0.00022887 | 3.5793 | 1.907e-05 | 2.31 | 1.907e-05 | 2.31 | 0 | 0 | 6.649e-05 | 8.07 | 6.649e-05 | 8.07 | 0 | 0 | 2026-05-11 08:27:46 | 0.00081919 | 0.2094 | 25.411 | 0 | Close
2655 | 6 | 2 | CCCV Chg | 00:05:40 | 62:17:56 | 0.00022887 | 3.5893 | 2.164e-05 | 2.63 | 2.164e-05 | 2.63 | 0 | 0 | 7.57e-05 | 9.19 | 7.57e-05 | 9.19 | 0 | 0 | 2026-05-11 08:28:27 | 0.00082148 | 0.2568 | 31.1707 | 0 | Close
2656 | 6 | 2 | CCCV Chg | 00:06:33 | 62:18:49 | 0.00022888 | 3.5993 | 2.502e-05 | 3.04 | 2.502e-05 | 3.04 | 0 | 0 | 8.783e-05 | 10.66 | 8.783e-05 | 10.66 | 0 | 0 | 2026-05-11 08:29:20 | 0.00082381 | 0.3376 | 40.9698 | 0 | Close
2657 | 6 | 2 | CCCV Chg | 00:06:40 | 62:18:55 | 0.00022887 | 3.6004 | 2.543e-05 | 3.09 | 2.543e-05 | 3.09 | 0 | 0 | 8.932e-05 | 10.84 | 8.932e-05 | 10.84 | 0 | 0 | 2026-05-11 08:29:26 | 0.00082402 | 0.3757 | 45.5918 | 0 | Close
2658 | 6 | 2 | CCCV Chg | 00:07:52 | 62:20:08 | 0.00022888 | 3.6104 | 3.003e-05 | 3.64 | 3.003e-05 | 3.64 | 0 | 0 | 0.00010592 | 12.85 | 0.00010592 | 12.85 | 0 | 0 | 2026-05-11 08:30:39 | 0.00082635 | 0.4603 | 55.8608 | 0 | Close
2659 | 6 | 2 | CCCV Chg | 00:08:20 | 62:20:35 | 0.00022888 | 3.6135 | 3.179e-05 | 3.86 | 3.179e-05 | 3.86 | 0 | 0 | 0.00011225 | 13.62 | 0.00011225 | 13.62 | 0 | 0 | 2026-05-11 08:31:06 | 0.00082706 | 0.566 | 68.6937 | 0 | Close
2660 | 6 | 2 | CCCV Chg | 00:10:00 | 62:22:15 | 0.00022888 | 3.6227 | 3.815e-05 | 4.63 | 3.815e-05 | 4.63 | 0 | 0 | 0.00013526 | 16.41 | 0.00013526 | 16.41 | 0 | 0 | 2026-05-11 08:32:46 | 0.00082916 | 0.691 | 83.865 | 0 | Close
2661 | 6 | 2 | CCCV Chg | 00:11:40 | 62:23:55 | 0.00022887 | 3.6299 | 4.45e-05 | 5.4 | 4.45e-05 | 5.4 | 0 | 0 | 0.00015831 | 19.21 | 0.00015831 | 19.21 | 0 | 0 | 2026-05-11 08:34:26 | 0.00083078 | 0.883 | 107.1605 | 0 | Close
2662 | 6 | 2 | CCCV Chg | 00:13:20 | 62:25:35 | 0.00022888 | 3.636 | 5.086e-05 | 6.17 | 5.086e-05 | 6.17 | 0 | 0 | 0.00018141 | 22.02 | 0.00018141 | 22.02 | 0 | 0 | 2026-05-11 08:36:06 | 0.00083221 | 1.0422 | 126.4862 | 0 | Close
2663 | 6 | 2 | CCCV Chg | 00:15:00 | 62:27:15 | 0.00022888 | 3.6413 | 5.722e-05 | 6.94 | 5.722e-05 | 6.94 | 0 | 0 | 0.00020454 | 24.82 | 0.00020454 | 24.82 | 0 | 0 | 2026-05-11 08:37:46 | 0.00083342 | 1.1996 | 145.5792 | 0 | Close
2664 | 6 | 2 | CCCV Chg | 00:16:40 | 62:28:55 | 0.00022887 | 3.646 | 6.358e-05 | 7.72 | 6.358e-05 | 7.72 | 0 | 0 | 0.00022771 | 27.63 | 0.00022771 | 27.63 | 0 | 0 | 2026-05-11 08:39:26 | 0.00083446 | 1.3527 | 164.1642 | 0 | Close
2665 | 6 | 2 | CCCV Chg | 00:18:20 | 62:30:35 | 0.00022888 | 3.6504 | 6.993e-05 | 8.49 | 6.993e-05 | 8.49 | 0 | 0 | 0.0002509 | 30.45 | 0.0002509 | 30.45 | 0 | 0 | 2026-05-11 08:41:06 | 0.0008355 | 1.4449 | 175.3576 | 0 | Close
2666 | 6 | 2 | CCCV Chg | 00:20:00 | 62:32:15 | 0.00022888 | 3.6547 | 7.629e-05 | 9.26 | 7.629e-05 | 9.26 | 0 | 0 | 0.00027413 | 33.27 | 0.00027413 | 33.27 | 0 | 0 | 2026-05-11 08:42:46 | 0.00083649 | 1.4785 | 179.4345 | 0 | Close
2667 | 6 | 2 | CCCV Chg | 00:21:40 | 62:33:55 | 0.00022888 | 3.6588 | 8.265e-05 | 10.03 | 8.265e-05 | 10.03 | 0 | 0 | 0.00029738 | 36.09 | 0.00029738 | 36.09 | 0 | 0 | 2026-05-11 08:44:26 | 0.00083743 | 1.5507 | 188.1869 | 0 | Close
2668 | 6 | 2 | CCCV Chg | 00:23:20 | 62:35:35 | 0.00022889 | 3.6628 | 8.901e-05 | 10.8 | 8.901e-05 | 10.8 | 0 | 0 | 0.00032065 | 38.91 | 0.00032065 | 38.91 | 0 | 0 | 2026-05-11 08:46:06 | 0.00083838 | 1.5894 | 192.8922 | 0 | Close
2669 | 6 | 2 | CCCV Chg | 00:25:00 | 62:37:15 | 0.00022888 | 3.6668 | 9.537e-05 | 11.57 | 9.537e-05 | 11.57 | 0 | 0 | 0.00034395 | 41.74 | 0.00034395 | 41.74 | 0 | 0 | 2026-05-11 08:47:46 | 0.00083926 | 1.5894 | 192.8929 | 0 | Close
2670 | 6 | 2 | CCCV Chg | 00:26:40 | 62:38:55 | 0.00022888 | 3.6706 | 0.00010172 | 12.35 | 0.00010172 | 12.35 | 0 | 0 | 0.00036727 | 44.57 | 0.00036727 | 44.57 | 0 | 0 | 2026-05-11 08:49:26 | 0.00084013 | 1.6731 | 203.0425 | 0 | Close
2671 | 6 | 2 | CCCV Chg | 00:28:20 | 62:40:35 | 0.00022889 | 3.6745 | 0.00010808 | 13.12 | 0.00010808 | 13.12 | 0 | 0 | 0.00039062 | 47.41 | 0.00039062 | 47.41 | 0 | 0 | 2026-05-11 08:51:06 | 0.00084106 | 1.6301 | 197.8283 | 0 | Close
2672 | 6 | 2 | CCCV Chg | 00:30:00 | 62:42:15 | 0.00022889 | 3.6783 | 0.00011444 | 13.89 | 0.00011444 | 13.89 | 0 | 0 | 0.000414 | 50.24 | 0.000414 | 50.24 | 0 | 0 | 2026-05-11 08:52:46 | 0.00084193 | 1.6732 | 203.0524 | 0 | Close
2673 | 6 | 2 | CCCV Chg | 00:31:40 | 62:43:55 | 0.00022889 | 3.682 | 0.0001208 | 14.66 | 0.0001208 | 14.66 | 0 | 0 | 0.00043739 | 53.08 | 0.00043739 | 53.08 | 0 | 0 | 2026-05-11 08:54:26 | 0.00084277 | 1.7184 | 208.5411 | 0 | Close
2674 | 6 | 2 | CCCV Chg | 00:33:20 | 62:45:35 | 0.00022889 | 3.6858 | 0.00012715 | 15.43 | 0.00012715 | 15.43 | 0 | 0 | 0.00046082 | 55.92 | 0.00046082 | 55.92 | 0 | 0 | 2026-05-11 08:56:06 | 0.00084364 | 1.6732 | 203.0524 | 0 | Close
2675 | 6 | 2 | CCCV Chg | 00:35:00 | 62:47:15 | 0.00022888 | 3.6895 | 0.00013351 | 16.2 | 0.00013351 | 16.2 | 0 | 0 | 0.00048426 | 58.77 | 0.00048426 | 58.77 | 0 | 0 | 2026-05-11 08:57:46 | 0.00084445 | 1.7183 | 208.5363 | 0 | Close
2676 | 6 | 2 | CCCV Chg | 00:36:40 | 62:48:55 | 0.00022889 | 3.6931 | 0.00013987 | 16.97 | 0.00013987 | 16.97 | 0 | 0 | 0.00050773 | 61.62 | 0.00050773 | 61.62 | 0 | 0 | 2026-05-11 08:59:26 | 0.00084531 | 1.7661 | 214.3301 | 0 | Close
2677 | 6 | 2 | CCCV Chg | 00:38:20 | 62:50:35 | 0.00022889 | 3.6967 | 0.00014623 | 17.75 | 0.00014623 | 17.75 | 0 | 0 | 0.00053122 | 64.47 | 0.00053122 | 64.47 | 0 | 0 | 2026-05-11 09:01:07 | 0.00084614 | 1.7661 | 214.3305 | 0 | Close
2678 | 6 | 2 | CCCV Chg | 00:40:00 | 62:52:15 | 0.00022889 | 3.7002 | 0.00015259 | 18.52 | 0.00015259 | 18.52 | 0 | 0 | 0.00055474 | 67.32 | 0.00055474 | 67.32 | 0 | 0 | 2026-05-11 09:02:47 | 0.00084694 | 1.8165 | 220.4542 | 0 | Close
2679 | 6 | 2 | CCCV Chg | 00:41:40 | 62:53:55 | 0.00022888 | 3.7037 | 0.00015894 | 19.29 | 0.00015894 | 19.29 | 0 | 0 | 0.00057827 | 70.18 | 0.00057827 | 70.18 | 0 | 0 | 2026-05-11 09:04:27 | 0.0008477 | 1.8165 | 220.4546 | 0 | Close
2680 | 6 | 2 | CCCV Chg | 00:43:20 | 62:55:35 | 0.00022888 | 3.7071 | 0.0001653 | 20.06 | 0.0001653 | 20.06 | 0 | 0 | 0.00060183 | 73.04 | 0.00060183 | 73.04 | 0 | 0 | 2026-05-11 09:06:07 | 0.00084848 | 1.87 | 226.9366 | 0 | Close
2681 | 6 | 2 | CCCV Chg | 00:45:00 | 62:57:15 | 0.00022889 | 3.7106 | 0.00017166 | 20.83 | 0.00017166 | 20.83 | 0 | 0 | 0.00062541 | 75.9 | 0.00062541 | 75.9 | 0 | 0 | 2026-05-11 09:07:47 | 0.00084932 | 1.8165 | 220.455 | 0 | Close
2682 | 6 | 2 | CCCV Chg | 00:46:40 | 62:58:55 | 0.00022889 | 3.7141 | 0.00017802 | 21.6 | 0.00017802 | 21.6 | 0 | 0 | 0.00064902 | 78.76 | 0.00064902 | 78.76 | 0 | 0 | 2026-05-11 09:09:27 | 0.00085012 | 1.8166 | 220.4581 | 0 | Close
2683 | 6 | 2 | CCCV Chg | 00:48:20 | 63:00:35 | 0.00022889 | 3.7176 | 0.00018438 | 22.38 | 0.00018438 | 22.38 | 0 | 0 | 0.00067264 | 81.63 | 0.00067264 | 81.63 | 0 | 0 | 2026-05-11 09:11:07 | 0.00085092 | 1.8166 | 220.4592 | 0 | Close
2684 | 6 | 2 | CCCV Chg | 00:50:00 | 63:02:15 | 0.00022888 | 3.7211 | 0.00019073 | 23.15 | 0.00019073 | 23.15 | 0 | 0 | 0.00069629 | 84.5 | 0.00069629 | 84.5 | 0 | 0 | 2026-05-11 09:12:47 | 0.00085169 | 1.8166 | 220.4585 | 0 | Close
2685 | 6 | 2 | CCCV Chg | 00:51:40 | 63:03:55 | 0.00022888 | 3.7245 | 0.00019709 | 23.92 | 0.00019709 | 23.92 | 0 | 0 | 0.00071996 | 87.37 | 0.00071996 | 87.37 | 0 | 0 | 2026-05-11 09:14:27 | 0.00085246 | 1.87 | 226.9402 | 0 | Close
2686 | 6 | 2 | CCCV Chg | 00:53:20 | 63:05:35 | 0.00022889 | 3.728 | 0.00020345 | 24.69 | 0.00020345 | 24.69 | 0 | 0 | 0.00074365 | 90.25 | 0.00074365 | 90.25 | 0 | 0 | 2026-05-11 09:16:07 | 0.0008533 | 1.8165 | 220.4538 | 0 | Close
2687 | 6 | 2 | CCCV Chg | 00:55:00 | 63:07:15 | 0.00022889 | 3.7315 | 0.00020981 | 25.46 | 0.00020981 | 25.46 | 0 | 0 | 0.00076736 | 93.13 | 0.00076736 | 93.13 | 0 | 0 | 2026-05-11 09:17:47 | 0.0008541 | 1.8166 | 220.4562 | 0 | Close
2688 | 6 | 2 | CCCV Chg | 00:56:40 | 63:08:55 | 0.00022889 | 3.7349 | 0.00021617 | 26.23 | 0.00021617 | 26.23 | 0 | 0 | 0.0007911 | 96.01 | 0.0007911 | 96.01 | 0 | 0 | 2026-05-11 09:19:27 | 0.00085488 | 1.87 | 226.9386 | 0 | Close
2689 | 6 | 2 | CCCV Chg | 00:58:20 | 63:10:35 | 0.00022888 | 3.7384 | 0.00022252 | 27.01 | 0.00022252 | 27.01 | 0 | 0 | 0.00081486 | 98.89 | 0.00081486 | 98.89 | 0 | 0 | 2026-05-11 09:21:07 | 0.00085564 | 1.8166 | 220.4562 | 0 | Close
2690 | 6 | 2 | CCCV Chg | 01:00:00 | 63:12:15 | 0.00022889 | 3.742 | 0.00022888 | 27.78 | 0.00022888 | 27.78 | 0 | 0 | 0.00083864 | 101.78 | 0.00083864 | 101.78 | 0 | 0 | 2026-05-11 09:22:47 | 0.00085651 | 1.7661 | 214.3316 | 0 | Close
2691 | 6 | 2 | CCCV Chg | 01:01:40 | 63:13:55 | 0.00022889 | 3.7455 | 0.00023524 | 28.55 | 0.00023524 | 28.55 | 0 | 0 | 0.00086244 | 104.66 | 0.00086244 | 104.66 | 0 | 0 | 2026-05-11 09:24:27 | 0.00085731 | 1.8166 | 220.4592 | 0 | Close
2692 | 6 | 2 | CCCV Chg | 01:03:20 | 63:15:35 | 0.00022889 | 3.749 | 0.0002416 | 29.32 | 0.0002416 | 29.32 | 0 | 0 | 0.00088627 | 107.56 | 0.00088627 | 107.56 | 0 | 0 | 2026-05-11 09:26:07 | 0.00085811 | 1.8167 | 220.4693 | 0 | Close
2693 | 6 | 2 | CCCV Chg | 01:05:00 | 63:17:15 | 0.00022889 | 3.7523 | 0.00024796 | 30.09 | 0.00024796 | 30.09 | 0 | 0 | 0.00091011 | 110.45 | 0.00091011 | 110.45 | 0 | 0 | 2026-05-11 09:27:47 | 0.00085886 | 1.9267 | 233.8286 | 0 | Close
2694 | 6 | 2 | CCCV Chg | 01:06:40 | 63:18:55 | 0.00022888 | 3.7557 | 0.00025431 | 30.86 | 0.00025431 | 30.86 | 0 | 0 | 0.00093398 | 113.35 | 0.00093398 | 113.35 | 0 | 0 | 2026-05-11 09:29:27 | 0.0008596 | 1.87 | 226.9449 | 0 | Close
2695 | 6 | 2 | CCCV Chg | 01:08:20 | 63:20:35 | 0.00022888 | 3.7591 | 0.00026067 | 31.63 | 0.00026067 | 31.63 | 0 | 0 | 0.00095787 | 116.25 | 0.00095787 | 116.25 | 0 | 0 | 2026-05-11 09:31:07 | 0.00086038 | 1.8699 | 226.9306 | 0 | Close
2696 | 6 | 2 | CCCV Chg | 01:10:00 | 63:22:15 | 0.00022888 | 3.7626 | 0.00026703 | 32.41 | 0.00026703 | 32.41 | 0 | 0 | 0.00098178 | 119.15 | 0.00098178 | 119.15 | 0 | 0 | 2026-05-11 09:32:47 | 0.00086118 | 1.8165 | 220.4469 | 0 | Close
2697 | 6 | 2 | CCCV Chg | 01:11:40 | 63:23:55 | 0.00022889 | 3.766 | 0.00027339 | 33.18 | 0.00027339 | 33.18 | 0 | 0 | 0.00100571 | 122.05 | 0.00100571 | 122.05 | 0 | 0 | 2026-05-11 09:34:27 | 0.000862 | 1.8699 | 226.9346 | 0 | Close
2698 | 6 | 2 | CCCV Chg | 01:13:20 | 63:25:35 | 0.00022889 | 3.7695 | 0.00027974 | 33.95 | 0.00027974 | 33.95 | 0 | 0 | 0.00102967 | 124.96 | 0.00102967 | 124.96 | 0 | 0 | 2026-05-11 09:36:07 | 0.0008628 | 1.8165 | 220.4523 | 0 | Close
2699 | 6 | 2 | CCCV Chg | 01:15:00 | 63:27:15 | 0.00022888 | 3.7729 | 0.0002861 | 34.72 | 0.0002861 | 34.72 | 0 | 0 | 0.00105364 | 127.87 | 0.00105364 | 127.87 | 0 | 0 | 2026-05-11 09:37:47 | 0.00086354 | 1.8699 | 226.9346 | 0 | Close
2700 | 6 | 2 | CCCV Chg | 01:16:40 | 63:28:55 | 0.00022888 | 3.7764 | 0.00029246 | 35.49 | 0.00029246 | 35.49 | 0 | 0 | 0.00107764 | 130.78 | 0.00107764 | 130.78 | 0 | 0 | 2026-05-11 09:39:27 | 0.00086434 | 1.8165 | 220.4515 | 0 | Close
2701 | 6 | 2 | CCCV Chg | 01:18:20 | 63:30:35 | 0.00022888 | 3.7792 | 0.00029882 | 36.26 | 0.00029882 | 36.26 | 0 | 0 | 0.00110166 | 133.7 | 0.00110166 | 133.7 | 0 | 0 | 2026-05-11 09:41:07 | 0.00086498 | 2.2706 | 275.5625 | 0 | Close
2702 | 6 | 2 | CCCV Chg | 01:20:00 | 63:32:15 | 0.00022889 | 3.7824 | 0.00030518 | 37.04 | 0.00030518 | 37.04 | 0 | 0 | 0.0011257 | 136.61 | 0.0011257 | 136.61 | 0 | 0 | 2026-05-11 09:42:47 | 0.00086575 | 1.9869 | 241.1239 | 0 | Close
2703 | 6 | 2 | CCCV Chg | 01:21:40 | 63:33:55 | 0.00022889 | 3.7857 | 0.00031153 | 37.81 | 0.00031153 | 37.81 | 0 | 0 | 0.00114976 | 139.53 | 0.00114976 | 139.53 | 0 | 0 | 2026-05-11 09:44:27 | 0.00086651 | 1.9267 | 233.8171 | 0 | Close
2704 | 6 | 2 | CCCV Chg | 01:23:20 | 63:35:35 | 0.00022889 | 3.7892 | 0.00031789 | 38.58 | 0.00031789 | 38.58 | 0 | 0 | 0.00117384 | 142.46 | 0.00117384 | 142.46 | 0 | 0 | 2026-05-11 09:46:07 | 0.00086731 | 1.8166 | 220.4592 | 0 | Close
2705 | 6 | 2 | CCCV Chg | 01:25:00 | 63:37:15 | 0.00022888 | 3.7927 | 0.00032425 | 39.35 | 0.00032425 | 39.35 | 0 | 0 | 0.00119794 | 145.38 | 0.00119794 | 145.38 | 0 | 0 | 2026-05-11 09:47:47 | 0.00086807 | 1.8165 | 220.4531 | 0 | Close
2706 | 6 | 2 | CCCV Chg | 01:26:40 | 63:38:55 | 0.00022888 | 3.7963 | 0.00033061 | 40.12 | 0.00033061 | 40.12 | 0 | 0 | 0.00122207 | 148.31 | 0.00122207 | 148.31 | 0 | 0 | 2026-05-11 09:49:27 | 0.0008689 | 1.7661 | 214.3271 | 0 | Close
2707 | 6 | 2 | CCCV Chg | 01:28:20 | 63:40:35 | 0.00022888 | 3.7999 | 0.00033697 | 40.89 | 0.00033697 | 40.89 | 0 | 0 | 0.00124621 | 151.24 | 0.00124621 | 151.24 | 0 | 0 | 2026-05-11 09:51:07 | 0.00086972 | 1.7661 | 214.3279 | 0 | Close
2708 | 6 | 2 | CCCV Chg | 01:30:00 | 63:42:15 | 0.00022888 | 3.8034 | 0.00034332 | 41.67 | 0.00034332 | 41.67 | 0 | 0 | 0.00127038 | 154.17 | 0.00127038 | 154.17 | 0 | 0 | 2026-05-11 09:52:47 | 0.00087052 | 1.8165 | 220.4538 | 0 | Close
2709 | 6 | 2 | CCCV Chg | 01:31:40 | 63:43:55 | 0.00022887 | 3.8071 | 0.00034968 | 42.44 | 0.00034968 | 42.44 | 0 | 0 | 0.00129458 | 157.11 | 0.00129458 | 157.11 | 0 | 0 | 2026-05-11 09:54:27 | 0.00087133 | 1.7183 | 208.5352 | 0 | Close
2710 | 6 | 2 | CCCV Chg | 01:33:20 | 63:45:35 | 0.00022888 | 3.8109 | 0.00035604 | 43.21 | 0.00035604 | 43.21 | 0 | 0 | 0.0013188 | 160.05 | 0.0013188 | 160.05 | 0 | 0 | 2026-05-11 09:56:07 | 0.00087224 | 1.6731 | 203.0482 | 0 | Close
2711 | 6 | 2 | CCCV Chg | 01:35:00 | 63:47:15 | 0.00022889 | 3.8145 | 0.0003624 | 43.98 | 0.0003624 | 43.98 | 0 | 0 | 0.00134304 | 162.99 | 0.00134304 | 162.99 | 0 | 0 | 2026-05-11 09:57:47 | 0.0008731 | 1.7661 | 214.3339 | 0 | Close
2712 | 6 | 2 | CCCV Chg | 01:36:40 | 63:48:55 | 0.0002289 | 3.8185 | 0.00036876 | 44.75 | 0.00036876 | 44.75 | 0 | 0 | 0.0013673 | 165.93 | 0.0013673 | 165.93 | 0 | 0 | 2026-05-11 09:59:27 | 0.00087405 | 1.5895 | 192.9032 | 0 | Close
2713 | 6 | 2 | CCCV Chg | 01:38:20 | 63:50:35 | 0.0002289 | 3.8222 | 0.00037511 | 45.52 | 0.00037511 | 45.52 | 0 | 0 | 0.00139159 | 168.88 | 0.00139159 | 168.88 | 0 | 0 | 2026-05-11 10:01:07 | 0.0008749 | 1.7184 | 208.5462 | 0 | Close
2714 | 6 | 2 | CCCV Chg | 01:40:00 | 63:52:15 | 0.0002289 | 3.8261 | 0.00038147 | 46.3 | 0.00038147 | 46.3 | 0 | 0 | 0.00141591 | 171.83 | 0.00141591 | 171.83 | 0 | 0 | 2026-05-11 10:02:47 | 0.00087579 | 1.6303 | 197.8522 | 0 | Close
2715 | 6 | 2 | CCCV Chg | 01:41:40 | 63:53:55 | 0.00022889 | 3.83 | 0.00038783 | 47.07 | 0.00038783 | 47.07 | 0 | 0 | 0.00144025 | 174.79 | 0.00144025 | 174.79 | 0 | 0 | 2026-05-11 10:04:27 | 0.00087665 | 1.6303 | 197.8522 | 0 | Close
2716 | 6 | 2 | CCCV Chg | 01:43:20 | 63:55:35 | 0.00022889 | 3.834 | 0.00039419 | 47.84 | 0.00039419 | 47.84 | 0 | 0 | 0.00146461 | 177.74 | 0.00146461 | 177.74 | 0 | 0 | 2026-05-11 10:06:07 | 0.00087756 | 1.5895 | 192.9005 | 0 | Close
2717 | 6 | 2 | CCCV Chg | 01:45:00 | 63:57:15 | 0.00022889 | 3.838 | 0.00040055 | 48.61 | 0.00040055 | 48.61 | 0 | 0 | 0.001489 | 180.7 | 0.001489 | 180.7 | 0 | 0 | 2026-05-11 10:07:47 | 0.00087848 | 1.5895 | 192.9018 | 0 | Close
2718 | 6 | 2 | CCCV Chg | 01:46:40 | 63:58:55 | 0.0002289 | 3.8421 | 0.0004069 | 49.38 | 0.0004069 | 49.38 | 0 | 0 | 0.00151341 | 183.67 | 0.00151341 | 183.67 | 0 | 0 | 2026-05-11 10:09:27 | 0.00087946 | 1.5508 | 188.1982 | 0 | Close
2719 | 6 | 2 | CCCV Chg | 01:48:20 | 64:00:35 | 0.00022888 | 3.8462 | 0.00041326 | 50.15 | 0.00041326 | 50.15 | 0 | 0 | 0.00153786 | 186.63 | 0.00153786 | 186.63 | 0 | 0 | 2026-05-11 10:11:07 | 0.00088032 | 1.5508 | 188.1982 | 0 | Close
2720 | 6 | 2 | CCCV Chg | 01:50:00 | 64:02:15 | 0.00022889 | 3.8504 | 0.00041962 | 50.92 | 0.00041962 | 50.92 | 0 | 0 | 0.00156232 | 189.6 | 0.00156232 | 189.6 | 0 | 0 | 2026-05-11 10:12:47 | 0.00088132 | 1.5138 | 183.7173 | 0 | Close
2721 | 6 | 2 | CCCV Chg | 01:51:40 | 64:03:55 | 0.00022889 | 3.8547 | 0.00042598 | 51.7 | 0.00042598 | 51.7 | 0 | 0 | 0.00158682 | 192.58 | 0.00158682 | 192.58 | 0 | 0 | 2026-05-11 10:14:27 | 0.0008823 | 1.4786 | 179.4436 | 0 | Close
2722 | 6 | 2 | CCCV Chg | 01:53:20 | 64:05:35 | 0.0002289 | 3.8589 | 0.00043234 | 52.47 | 0.00043234 | 52.47 | 0 | 0 | 0.00161134 | 195.55 | 0.00161134 | 195.55 | 0 | 0 | 2026-05-11 10:16:07 | 0.0008833 | 1.5138 | 183.7147 | 0 | Close
2723 | 6 | 2 | CCCV Chg | 01:55:00 | 64:07:15 | 0.00022888 | 3.8635 | 0.00043869 | 53.24 | 0.00043869 | 53.24 | 0 | 0 | 0.00163589 | 198.53 | 0.00163589 | 198.53 | 0 | 0 | 2026-05-11 10:17:47 | 0.00088428 | 1.3822 | 167.7419 | 0 | Close
2724 | 6 | 2 | CCCV Chg | 01:56:40 | 64:08:55 | 0.00022889 | 3.8682 | 0.00044505 | 54.01 | 0.00044505 | 54.01 | 0 | 0 | 0.00166047 | 201.51 | 0.00166047 | 201.51 | 0 | 0 | 2026-05-11 10:19:27 | 0.00088539 | 1.3528 | 164.1706 | 0 | Close
2725 | 6 | 2 | CCCV Chg | 01:58:20 | 64:10:35 | 0.00022889 | 3.8727 | 0.00045141 | 54.78 | 0.00045141 | 54.78 | 0 | 0 | 0.00168508 | 204.5 | 0.00168508 | 204.5 | 0 | 0 | 2026-05-11 10:21:07 | 0.00088642 | 1.4129 | 171.4707 | 0 | Close
2726 | 6 | 2 | CCCV Chg | 02:00:00 | 64:12:15 | 0.00022889 | 3.8769 | 0.00045777 | 55.55 | 0.00045777 | 55.55 | 0 | 0 | 0.00170971 | 207.49 | 0.00170971 | 207.49 | 0 | 0 | 2026-05-11 10:22:47 | 0.00088738 | 1.5138 | 183.7135 | 0 | Close
2727 | 6 | 2 | CCCV Chg | 02:01:40 | 64:13:55 | 0.00022889 | 3.8811 | 0.00046413 | 56.33 | 0.00046413 | 56.33 | 0 | 0 | 0.00173438 | 210.48 | 0.00173438 | 210.48 | 0 | 0 | 2026-05-11 10:24:27 | 0.00088834 | 1.5138 | 183.7186 | 0 | Close
2728 | 6 | 2 | CCCV Chg | 02:03:20 | 64:15:35 | 0.00022892 | 3.8853 | 0.00047049 | 57.1 | 0.00047049 | 57.1 | 0 | 0 | 0.00175907 | 213.48 | 0.00175907 | 213.48 | 0 | 0 | 2026-05-11 10:26:07 | 0.00088942 | 1.5139 | 183.7302 | 0 | Close
2729 | 6 | 2 | CCCV Chg | 02:05:00 | 64:17:15 | 0.00022891 | 3.8896 | 0.00047684 | 57.87 | 0.00047684 | 57.87 | 0 | 0 | 0.00178379 | 216.48 | 0.00178379 | 216.48 | 0 | 0 | 2026-05-11 10:27:47 | 0.00089037 | 1.4788 | 179.4611 | 0 | Close
2730 | 6 | 2 | CCCV Chg | 02:06:40 | 64:18:55 | 0.0002289 | 3.8939 | 0.0004832 | 58.64 | 0.0004832 | 58.64 | 0 | 0 | 0.00180853 | 219.48 | 0.00180853 | 219.48 | 0 | 0 | 2026-05-11 10:29:27 | 0.00089131 | 1.4787 | 179.4536 | 0 | Close
2731 | 6 | 2 | CCCV Chg | 02:08:20 | 64:20:35 | 0.0002289 | 3.8984 | 0.00048956 | 59.41 | 0.00048956 | 59.41 | 0 | 0 | 0.00183331 | 222.49 | 0.00183331 | 222.49 | 0 | 0 | 2026-05-11 10:31:07 | 0.00089234 | 1.413 | 171.4755 | 0 | Close
2732 | 6 | 2 | CCCV Chg | 02:10:00 | 64:22:15 | 0.00022889 | 3.9029 | 0.00049592 | 60.18 | 0.00049592 | 60.18 | 0 | 0 | 0.00185811 | 225.5 | 0.00185811 | 225.5 | 0 | 0 | 2026-05-11 10:32:47 | 0.00089333 | 1.4129 | 171.4695 | 0 | Close
2733 | 6 | 2 | CCCV Chg | 02:11:40 | 64:23:55 | 0.0002289 | 3.9074 | 0.00050228 | 60.96 | 0.00050228 | 60.96 | 0 | 0 | 0.00188293 | 228.51 | 0.00188293 | 228.51 | 0 | 0 | 2026-05-11 10:34:27 | 0.0008944 | 1.4129 | 171.4707 | 0 | Close
2734 | 6 | 2 | CCCV Chg | 02:13:20 | 64:25:35 | 0.00022889 | 3.912 | 0.00050864 | 61.73 | 0.00050864 | 61.73 | 0 | 0 | 0.00190779 | 231.53 | 0.00190779 | 231.53 | 0 | 0 | 2026-05-11 10:36:07 | 0.00089542 | 1.3822 | 167.7454 | 0 | Close
2735 | 6 | 2 | CCCV Chg | 02:15:00 | 64:27:15 | 0.0002289 | 3.9165 | 0.00051499 | 62.5 | 0.00051499 | 62.5 | 0 | 0 | 0.00193268 | 234.55 | 0.00193268 | 234.55 | 0 | 0 | 2026-05-11 10:37:47 | 0.00089649 | 1.4129 | 171.4707 | 0 | Close
2736 | 6 | 2 | CCCV Chg | 02:16:40 | 64:28:55 | 0.00022888 | 3.9206 | 0.00052135 | 63.27 | 0.00052135 | 63.27 | 0 | 0 | 0.00195759 | 237.57 | 0.00195759 | 237.57 | 0 | 0 | 2026-05-11 10:39:27 | 0.00089735 | 1.5507 | 188.1956 | 0 | Close
2737 | 6 | 2 | CCCV Chg | 02:18:20 | 64:30:35 | 0.00022889 | 3.9245 | 0.00052771 | 64.04 | 0.00052771 | 64.04 | 0 | 0 | 0.00198253 | 240.6 | 0.00198253 | 240.6 | 0 | 0 | 2026-05-11 10:41:07 | 0.00089828 | 1.6302 | 197.8425 | 0 | Close
2738 | 6 | 2 | CCCV Chg | 02:20:00 | 64:32:15 | 0.0002289 | 3.9283 | 0.00053407 | 64.81 | 0.00053407 | 64.81 | 0 | 0 | 0.0020075 | 243.63 | 0.0020075 | 243.63 | 0 | 0 | 2026-05-11 10:42:47 | 0.00089919 | 1.6731 | 203.0517 | 0 | Close
2739 | 6 | 2 | CCCV Chg | 02:21:40 | 64:33:55 | 0.00022889 | 3.9319 | 0.00054043 | 65.59 | 0.00054043 | 65.59 | 0 | 0 | 0.00203249 | 246.66 | 0.00203249 | 246.66 | 0 | 0 | 2026-05-11 10:44:27 | 0.00089997 | 1.7661 | 214.3354 | 0 | Close
2740 | 6 | 2 | CCCV Chg | 02:23:20 | 64:35:35 | 0.00022889 | 3.9357 | 0.00054678 | 66.36 | 0.00054678 | 66.36 | 0 | 0 | 0.0020575 | 249.7 | 0.0020575 | 249.7 | 0 | 0 | 2026-05-11 10:46:07 | 0.00090084 | 1.6732 | 203.0531 | 0 | Close
2741 | 6 | 2 | CCCV Chg | 02:25:00 | 64:37:15 | 0.0002289 | 3.9396 | 0.00055314 | 67.13 | 0.00055314 | 67.13 | 0 | 0 | 0.00208253 | 252.73 | 0.00208253 | 252.73 | 0 | 0 | 2026-05-11 10:47:47 | 0.00090177 | 1.6303 | 197.848 | 0 | Close
2742 | 6 | 2 | CCCV Chg | 02:26:40 | 64:38:55 | 0.00022889 | 3.9436 | 0.0005595 | 67.9 | 0.0005595 | 67.9 | 0 | 0 | 0.00210759 | 255.78 | 0.00210759 | 255.78 | 0 | 0 | 2026-05-11 10:49:27 | 0.00090265 | 1.5895 | 192.9005 | 0 | Close
2743 | 6 | 2 | CCCV Chg | 02:28:20 | 64:40:35 | 0.0002289 | 3.9478 | 0.00056586 | 68.67 | 0.00056586 | 68.67 | 0 | 0 | 0.00213268 | 258.82 | 0.00213268 | 258.82 | 0 | 0 | 2026-05-11 10:51:07 | 0.00090365 | 1.5138 | 183.716 | 0 | Close
2744 | 6 | 2 | CCCV Chg | 02:30:00 | 64:42:15 | 0.00022889 | 3.9522 | 0.00057222 | 69.44 | 0.00057222 | 69.44 | 0 | 0 | 0.00215779 | 261.87 | 0.00215779 | 261.87 | 0 | 0 | 2026-05-11 10:52:47 | 0.00090462 | 1.445 | 175.3678 | 0 | Close
2745 | 6 | 2 | CCCV Chg | 02:31:40 | 64:43:55 | 0.00022889 | 3.9568 | 0.00057857 | 70.22 | 0.00057857 | 70.22 | 0 | 0 | 0.00218294 | 264.92 | 0.00218294 | 264.92 | 0 | 0 | 2026-05-11 10:54:27 | 0.00090567 | 1.3822 | 167.7419 | 0 | Close
2746 | 6 | 2 | CCCV Chg | 02:33:20 | 64:45:35 | 0.00022889 | 3.9617 | 0.00058493 | 70.99 | 0.00058493 | 70.99 | 0 | 0 | 0.00220811 | 267.97 | 0.00220811 | 267.97 | 0 | 0 | 2026-05-11 10:56:07 | 0.00090679 | 1.2975 | 157.4687 | 0 | Close
2747 | 6 | 2 | CCCV Chg | 02:35:00 | 64:47:15 | 0.00022888 | 3.9668 | 0.00059129 | 71.76 | 0.00059129 | 71.76 | 0 | 0 | 0.00223331 | 271.03 | 0.00223331 | 271.03 | 0 | 0 | 2026-05-11 10:57:47 | 0.00090792 | 1.2466 | 151.2924 | 0 | Close
2748 | 6 | 2 | CCCV Chg | 02:36:40 | 64:48:55 | 0.00022887 | 3.9723 | 0.00059765 | 72.53 | 0.00059765 | 72.53 | 0 | 0 | 0.00225855 | 274.1 | 0.00225855 | 274.1 | 0 | 0 | 2026-05-11 10:59:27 | 0.00090914 | 1.156 | 140.2864 | 0 | Close
2749 | 6 | 2 | CCCV Chg | 02:38:20 | 64:50:35 | 0.00022889 | 3.9785 | 0.000604 | 73.3 | 0.000604 | 73.3 | 0 | 0 | 0.00228383 | 277.16 | 0.00228383 | 277.16 | 0 | 0 | 2026-05-11 11:01:07 | 0.00091064 | 1.0255 | 124.4519 | 0 | Close
2750 | 6 | 2 | CCCV Chg | 02:40:00 | 64:52:15 | 0.00022889 | 3.9839 | 0.00061036 | 74.07 | 0.00061036 | 74.07 | 0 | 0 | 0.00230914 | 280.24 | 0.00230914 | 280.24 | 0 | 0 | 2026-05-11 11:02:47 | 0.00091187 | 1.1774 | 142.8892 | 0 | Close
2751 | 6 | 2 | CCCV Chg | 02:41:40 | 64:53:55 | 0.00022888 | 3.9895 | 0.00061672 | 74.84 | 0.00061672 | 74.84 | 0 | 0 | 0.00233449 | 283.31 | 0.00233449 | 283.31 | 0 | 0 | 2026-05-11 11:04:27 | 0.00091312 | 1.1353 | 137.7851 | 0 | Close
2752 | 6 | 2 | CCCV Chg | 02:43:20 | 64:55:35 | 0.00022889 | 3.9952 | 0.00062308 | 75.62 | 0.00062308 | 75.62 | 0 | 0 | 0.00235987 | 286.39 | 0.00235987 | 286.39 | 0 | 0 | 2026-05-11 11:06:07 | 0.00091446 | 1.1154 | 135.3688 | 0 | Close
2753 | 6 | 2 | CCCV Chg | 02:45:00 | 64:57:15 | 0.00022888 | 4.0008 | 0.00062944 | 76.39 | 0.00062944 | 76.39 | 0 | 0 | 0.00238529 | 289.48 | 0.00238529 | 289.48 | 0 | 0 | 2026-05-11 11:07:47 | 0.0009157 | 1.1354 | 137.789 | 0 | Close
2754 | 6 | 2 | CCCV Chg | 02:46:40 | 64:58:55 | 0.0002289 | 4.0063 | 0.0006358 | 77.16 | 0.0006358 | 77.16 | 0 | 0 | 0.00241075 | 292.57 | 0.00241075 | 292.57 | 0 | 0 | 2026-05-11 11:09:27 | 0.00091704 | 1.156 | 140.2913 | 0 | Close
2755 | 6 | 2 | CCCV Chg | 02:48:20 | 65:00:35 | 0.00022889 | 4.012 | 0.00064215 | 77.93 | 0.00064215 | 77.93 | 0 | 0 | 0.00243624 | 295.66 | 0.00243624 | 295.66 | 0 | 0 | 2026-05-11 11:11:07 | 0.00091831 | 1.1155 | 135.3725 | 0 | Close
2756 | 6 | 2 | CCCV Chg | 02:50:00 | 65:02:15 | 0.0002289 | 4.018 | 0.00064851 | 78.7 | 0.00064851 | 78.7 | 0 | 0 | 0.00246177 | 298.76 | 0.00246177 | 298.76 | 0 | 0 | 2026-05-11 11:12:47 | 0.00091972 | 1.0597 | 128.6012 | 0 | Close
2757 | 6 | 2 | CCCV Chg | 02:51:40 | 65:03:55 | 0.00022888 | 4.024 | 0.00065487 | 79.47 | 0.00065487 | 79.47 | 0 | 0 | 0.00248733 | 301.86 | 0.00248733 | 301.86 | 0 | 0 | 2026-05-11 11:14:27 | 0.00092101 | 1.0597 | 128.6021 | 0 | Close
2758 | 6 | 2 | CCCV Chg | 02:53:20 | 65:05:35 | 0.00022889 | 4.03 | 0.00066123 | 80.25 | 0.00066123 | 80.25 | 0 | 0 | 0.00251294 | 304.97 | 0.00251294 | 304.97 | 0 | 0 | 2026-05-11 11:16:07 | 0.00092243 | 1.0597 | 128.6021 | 0 | Close
2759 | 6 | 2 | CCCV Chg | 02:55:00 | 65:07:15 | 0.00022889 | 4.0362 | 0.00066759 | 81.02 | 0.00066759 | 81.02 | 0 | 0 | 0.00253858 | 308.08 | 0.00253858 | 308.08 | 0 | 0 | 2026-05-11 11:17:47 | 0.00092385 | 1.0255 | 124.4545 | 0 | Close
2760 | 6 | 2 | CCCV Chg | 02:56:40 | 65:08:55 | 0.00022889 | 4.0424 | 0.00067394 | 81.79 | 0.00067394 | 81.79 | 0 | 0 | 0.00256426 | 311.2 | 0.00256426 | 311.2 | 0 | 0 | 2026-05-11 11:19:27 | 0.00092526 | 1.0255 | 124.4537 | 0 | Close
2761 | 6 | 2 | CCCV Chg | 02:58:20 | 65:10:35 | 0.00022889 | 4.0486 | 0.0006803 | 82.56 | 0.0006803 | 82.56 | 0 | 0 | 0.00258998 | 314.32 | 0.00258998 | 314.32 | 0 | 0 | 2026-05-11 11:21:07 | 0.00092668 | 1.0255 | 124.4528 | 0 | Close
2762 | 6 | 2 | CCCV Chg | 03:00:00 | 65:12:15 | 0.00022888 | 4.0548 | 0.00068666 | 83.33 | 0.00068666 | 83.33 | 0 | 0 | 0.00261574 | 317.44 | 0.00261574 | 317.44 | 0 | 0 | 2026-05-11 11:22:47 | 0.00092806 | 1.0255 | 124.4537 | 0 | Close
2763 | 6 | 2 | CCCV Chg | 03:01:40 | 65:13:55 | 0.00022889 | 4.0611 | 0.00069302 | 84.1 | 0.00069302 | 84.1 | 0 | 0 | 0.00264154 | 320.58 | 0.00264154 | 320.58 | 0 | 0 | 2026-05-11 11:24:27 | 0.00092955 | 1.0092 | 122.4782 | 0 | Close
2764 | 6 | 2 | CCCV Chg | 03:03:20 | 65:15:35 | 0.00022889 | 4.0675 | 0.00069938 | 84.88 | 0.00069938 | 84.88 | 0 | 0 | 0.00266739 | 323.71 | 0.00266739 | 323.71 | 0 | 0 | 2026-05-11 11:26:07 | 0.00093101 | 0.9935 | 120.5645 | 0 | Close
2765 | 6 | 2 | CCCV Chg | 03:05:00 | 65:17:15 | 0.00022889 | 4.0738 | 0.00070573 | 85.65 | 0.00070573 | 85.65 | 0 | 0 | 0.00269327 | 326.85 | 0.00269327 | 326.85 | 0 | 0 | 2026-05-11 11:27:47 | 0.00093245 | 1.0092 | 122.4791 | 0 | Close
2766 | 6 | 2 | CCCV Chg | 03:06:40 | 65:18:55 | 0.00022889 | 4.0802 | 0.00071209 | 86.42 | 0.00071209 | 86.42 | 0 | 0 | 0.00271919 | 330 | 0.00271919 | 330 | 0 | 0 | 2026-05-11 11:29:27 | 0.00093392 | 0.9934 | 120.5628 | 0 | Close
2767 | 6 | 2 | CCCV Chg | 03:08:20 | 65:20:35 | 0.0002289 | 4.0867 | 0.00071845 | 87.19 | 0.00071845 | 87.19 | 0 | 0 | 0.00274515 | 333.15 | 0.00274515 | 333.15 | 0 | 0 | 2026-05-11 11:31:07 | 0.00093545 | 0.9782 | 118.7113 | 0 | Close
2768 | 6 | 2 | CCCV Chg | 03:10:00 | 65:22:15 | 0.00022888 | 4.0932 | 0.00072481 | 87.96 | 0.00072481 | 87.96 | 0 | 0 | 0.00277116 | 336.31 | 0.00277116 | 336.31 | 0 | 0 | 2026-05-11 11:32:47 | 0.00093685 | 0.9782 | 118.7121 | 0 | Close
2769 | 6 | 2 | CCCV Chg | 03:11:40 | 65:23:55 | 0.0002289 | 4.0998 | 0.00073117 | 88.73 | 0.00073117 | 88.73 | 0 | 0 | 0.0027972 | 339.47 | 0.0027972 | 339.47 | 0 | 0 | 2026-05-11 11:34:27 | 0.00093844 | 0.9634 | 116.9143 | 0 | Close
2770 | 6 | 2 | CCCV Chg | 03:13:20 | 65:25:35 | 0.00022888 | 4.1065 | 0.00073752 | 89.51 | 0.00073752 | 89.51 | 0 | 0 | 0.00282329 | 342.63 | 0.00282329 | 342.63 | 0 | 0 | 2026-05-11 11:36:07 | 0.0009399 | 0.949 | 115.1645 | 0 | Close
2771 | 6 | 2 | CCCV Chg | 03:15:00 | 65:27:15 | 0.00022888 | 4.1133 | 0.00074388 | 90.28 | 0.00074388 | 90.28 | 0 | 0 | 0.00284942 | 345.8 | 0.00284942 | 345.8 | 0 | 0 | 2026-05-11 11:37:47 | 0.00094145 | 0.935 | 113.4669 | 0 | Close
2772 | 6 | 2 | CCCV Chg | 03:16:40 | 65:28:55 | 0.00022888 | 4.1203 | 0.00075024 | 91.05 | 0.00075024 | 91.05 | 0 | 0 | 0.00287559 | 348.98 | 0.00287559 | 348.98 | 0 | 0 | 2026-05-11 11:39:27 | 0.00094305 | 0.9083 | 110.2265 | 0 | Close
2773 | 6 | 2 | CCCV Chg | 03:18:20 | 65:30:35 | 0.00022888 | 4.1273 | 0.0007566 | 91.82 | 0.0007566 | 91.82 | 0 | 0 | 0.00290181 | 352.16 | 0.00290181 | 352.16 | 0 | 0 | 2026-05-11 11:41:07 | 0.00094466 | 0.9082 | 110.2235 | 0 | Close
2774 | 6 | 2 | CCCV Chg | 03:20:00 | 65:32:15 | 0.00022888 | 4.1344 | 0.00076296 | 92.59 | 0.00076296 | 92.59 | 0 | 0 | 0.00292808 | 355.35 | 0.00292808 | 355.35 | 0 | 0 | 2026-05-11 11:42:47 | 0.00094628 | 0.8955 | 108.6725 | 0 | Close
2775 | 6 | 2 | CCCV Chg | 03:21:40 | 65:33:55 | 0.00022887 | 4.1415 | 0.00076931 | 93.36 | 0.00076931 | 93.36 | 0 | 0 | 0.00295438 | 358.54 | 0.00295438 | 358.54 | 0 | 0 | 2026-05-11 11:44:27 | 0.00094787 | 0.8955 | 108.6725 | 0 | Close
2776 | 6 | 2 | CCCV Chg | 03:23:20 | 65:35:35 | 0.00022888 | 4.1487 | 0.00077567 | 94.13 | 0.00077567 | 94.13 | 0 | 0 | 0.00298074 | 361.74 | 0.00298074 | 361.74 | 0 | 0 | 2026-05-11 11:46:07 | 0.00094955 | 0.883 | 107.1647 | 0 | Close
2777 | 6 | 2 | CCCV Chg | 03:25:00 | 65:37:15 | 0.00022887 | 4.1558 | 0.00078203 | 94.91 | 0.00078203 | 94.91 | 0 | 0 | 0.00300714 | 364.94 | 0.00300714 | 364.94 | 0 | 0 | 2026-05-11 11:47:47 | 0.00095114 | 0.8954 | 108.671 | 0 | Close
2778 | 6 | 2 | CCCV Chg | 03:26:40 | 65:38:55 | 0.00022888 | 4.163 | 0.00078839 | 95.68 | 0.00078839 | 95.68 | 0 | 0 | 0.00303358 | 368.15 | 0.00303358 | 368.15 | 0 | 0 | 2026-05-11 11:49:27 | 0.00095283 | 0.883 | 107.1647 | 0 | Close
2779 | 6 | 2 | CCCV Chg | 03:28:20 | 65:40:35 | 0.00022889 | 4.1702 | 0.00079475 | 96.45 | 0.00079475 | 96.45 | 0 | 0 | 0.00306007 | 371.37 | 0.00306007 | 371.37 | 0 | 0 | 2026-05-11 11:51:07 | 0.00095452 | 0.883 | 107.1662 | 0 | Close
2780 | 6 | 2 | CCCV Chg | 03:30:00 | 65:42:15 | 0.00022888 | 4.1774 | 0.0008011 | 97.22 | 0.0008011 | 97.22 | 0 | 0 | 0.00308661 | 374.59 | 0.00308661 | 374.59 | 0 | 0 | 2026-05-11 11:52:47 | 0.00095612 | 0.883 | 107.1647 | 0 | Close
2781 | 6 | 2 | CCCV Chg | 03:31:40 | 65:43:55 | 0.00022888 | 4.1844 | 0.00080746 | 97.99 | 0.00080746 | 97.99 | 0 | 0 | 0.00311319 | 377.81 | 0.00311319 | 377.81 | 0 | 0 | 2026-05-11 11:54:27 | 0.00095773 | 0.9083 | 110.2265 | 0 | Close
2782 | 6 | 2 | CCCV Chg | 03:33:20 | 65:45:35 | 0.00022889 | 4.1914 | 0.00081382 | 98.76 | 0.00081382 | 98.76 | 0 | 0 | 0.00313982 | 381.05 | 0.00313982 | 381.05 | 0 | 0 | 2026-05-11 11:56:07 | 0.00095937 | 0.9082 | 110.2235 | 0 | Close
2783 | 6 | 2 | CCCV Chg | 03:35:00 | 65:47:15 | 0.00022888 | 4.1981 | 0.00082018 | 99.54 | 0.00082018 | 99.54 | 0 | 0 | 0.00316649 | 384.28 | 0.00316649 | 384.28 | 0 | 0 | 2026-05-11 11:57:47 | 0.00096086 | 0.9489 | 115.1604 | 0 | Close
2784 | 6 | 2 | CCCV Chg | 03:36:40 | 65:48:55 | 0.00022888 | 4.2049 | 0.00082653 | 100.31 | 0.00082653 | 100.31 | 0 | 0 | 0.0031932 | 387.52 | 0.0031932 | 387.52 | 0 | 0 | 2026-05-11 11:59:27 | 0.00096242 | 0.935 | 113.4701 | 0 | Close
2785 | 6 | 2 | CCCV Chg | 03:38:20 | 65:50:35 | 0.00022889 | 4.2118 | 0.00083289 | 101.08 | 0.00083289 | 101.08 | 0 | 0 | 0.00321995 | 390.77 | 0.00321995 | 390.77 | 0 | 0 | 2026-05-11 12:01:07 | 0.00096404 | 0.9214 | 111.824 | 0 | Close
2786 | 6 | 2 | CCCV Chg | 03:40:00 | 65:52:15 | 0.00022888 | 4.2188 | 0.00083925 | 101.85 | 0.00083925 | 101.85 | 0 | 0 | 0.00324676 | 394.02 | 0.00324676 | 394.02 | 0 | 0 | 2026-05-11 12:02:47 | 0.0009656 | 0.9083 | 110.2281 | 0 | Close
2787 | 6 | 2 | CCCV Chg | 03:41:40 | 65:53:55 | 0.00022888 | 4.2258 | 0.00084561 | 102.62 | 0.00084561 | 102.62 | 0 | 0 | 0.0032736 | 397.28 | 0.0032736 | 397.28 | 0 | 0 | 2026-05-11 12:04:27 | 0.0009672 | 0.9083 | 110.225 | 0 | Close
2788 | 6 | 2 | CCCV Chg | 03:43:20 | 65:55:35 | 0.0002289 | 4.2328 | 0.00085197 | 103.39 | 0.00085197 | 103.39 | 0 | 0 | 0.00330049 | 400.54 | 0.00330049 | 400.54 | 0 | 0 | 2026-05-11 12:06:07 | 0.00096889 | 0.9083 | 110.2281 | 0 | Close
2789 | 6 | 2 | CCCV Chg | 03:45:00 | 65:57:15 | 0.00022889 | 4.2398 | 0.00085832 | 104.17 | 0.00085832 | 104.17 | 0 | 0 | 0.00332742 | 403.81 | 0.00332742 | 403.81 | 0 | 0 | 2026-05-11 12:07:47 | 0.00097045 | 0.9083 | 110.2281 | 0 | Close
2790 | 6 | 2 | CCCV Chg | 03:46:40 | 65:58:55 | 0.0002289 | 4.2469 | 0.00086468 | 104.94 | 0.00086468 | 104.94 | 0 | 0 | 0.0033544 | 407.09 | 0.0033544 | 407.09 | 0 | 0 | 2026-05-11 12:09:27 | 0.00097212 | 0.8955 | 108.6741 | 0 | Close
2791 | 6 | 2 | CCCV Chg | 03:48:20 | 66:00:35 | 0.00022887 | 4.2537 | 0.00087104 | 105.71 | 0.00087104 | 105.71 | 0 | 0 | 0.00338143 | 410.37 | 0.00338143 | 410.37 | 0 | 0 | 2026-05-11 12:11:07 | 0.00097354 | 0.935 | 113.4685 | 0 | Close
2792 | 6 | 2 | CCCV Chg | 03:50:00 | 66:02:15 | 0.00022888 | 4.2607 | 0.0008774 | 106.48 | 0.0008774 | 106.48 | 0 | 0 | 0.00340849 | 413.65 | 0.00340849 | 413.65 | 0 | 0 | 2026-05-11 12:12:47 | 0.00097519 | 0.9082 | 110.2188 | 0 | Close
2793 | 6 | 2 | CCCV Chg | 03:51:40 | 66:03:55 | 0.00022887 | 4.2677 | 0.00088375 | 107.25 | 0.00088375 | 107.25 | 0 | 0 | 0.0034356 | 416.94 | 0.0034356 | 416.94 | 0 | 0 | 2026-05-11 12:14:27 | 0.00097675 | 0.9082 | 110.2219 | 0 | Close
2794 | 6 | 2 | CCCV Chg | 03:53:20 | 66:05:35 | 0.00022887 | 4.2746 | 0.00089011 | 108.02 | 0.00089011 | 108.02 | 0 | 0 | 0.00346275 | 420.24 | 0.00346275 | 420.24 | 0 | 0 | 2026-05-11 12:16:07 | 0.00097833 | 0.9214 | 111.8178 | 0 | Close
2795 | 6 | 2 | CCCV Chg | 03:55:00 | 66:07:15 | 0.00022889 | 4.2817 | 0.00089647 | 108.79 | 0.00089647 | 108.79 | 0 | 0 | 0.00348995 | 423.54 | 0.00348995 | 423.54 | 0 | 0 | 2026-05-11 12:17:47 | 0.00098004 | 0.8954 | 108.6665 | 0 | Close
2796 | 6 | 2 | CCCV Chg | 03:56:40 | 66:08:55 | 0.00022886 | 4.2886 | 0.00090283 | 109.57 | 0.00090283 | 109.57 | 0 | 0 | 0.0035172 | 426.84 | 0.0035172 | 426.84 | 0 | 0 | 2026-05-11 12:19:27 | 0.00098149 | 0.9214 | 111.8193 | 0 | Close
2797 | 6 | 2 | CCCV Chg | 03:58:20 | 66:10:35 | 0.00022888 | 4.2955 | 0.00090918 | 110.34 | 0.00090918 | 110.34 | 0 | 0 | 0.00354448 | 430.16 | 0.00354448 | 430.16 | 0 | 0 | 2026-05-11 12:21:07 | 0.00098315 | 0.9214 | 111.8178 | 0 | Close
2798 | 6 | 2 | CCCV Chg | 04:00:00 | 66:12:15 | 0.00022887 | 4.3025 | 0.00091554 | 111.11 | 0.00091554 | 111.11 | 0 | 0 | 0.00357181 | 433.47 | 0.00357181 | 433.47 | 0 | 0 | 2026-05-11 12:22:47 | 0.00098471 | 0.9082 | 110.2204 | 0 | Close
2799 | 6 | 2 | CCCV Chg | 04:01:40 | 66:13:55 | 0.00022887 | 4.3096 | 0.0009219 | 111.88 | 0.0009219 | 111.88 | 0 | 0 | 0.00359919 | 436.8 | 0.00359919 | 436.8 | 0 | 0 | 2026-05-11 12:24:27 | 0.00098634 | 0.8954 | 108.671 | 0 | Close
2800 | 6 | 2 | CCCV Chg | 04:03:20 | 66:15:35 | 0.00022888 | 4.3165 | 0.00092826 | 112.65 | 0.00092826 | 112.65 | 0 | 0 | 0.00362661 | 440.12 | 0.00362661 | 440.12 | 0 | 0 | 2026-05-11 12:26:07 | 0.00098796 | 0.9214 | 111.8209 | 0 | Close
2801 | 6 | 2 | CCCV Chg | 04:05:00 | 66:17:15 | 0.00022887 | 4.3234 | 0.00093461 | 113.42 | 0.00093461 | 113.42 | 0 | 0 | 0.00365408 | 443.46 | 0.00365408 | 443.46 | 0 | 0 | 2026-05-11 12:27:47 | 0.0009895 | 0.9214 | 111.8178 | 0 | Close
2802 | 6 | 2 | CCCV Chg | 04:06:40 | 66:18:55 | 0.00022888 | 4.3303 | 0.00094097 | 114.2 | 0.00094097 | 114.2 | 0 | 0 | 0.00368158 | 446.79 | 0.00368158 | 446.79 | 0 | 0 | 2026-05-11 12:29:27 | 0.00099112 | 0.9214 | 111.8193 | 0 | Close
2803 | 6 | 2 | CCCV Chg | 04:08:20 | 66:20:35 | 0.00022886 | 4.3372 | 0.00094733 | 114.97 | 0.00094733 | 114.97 | 0 | 0 | 0.00370914 | 450.14 | 0.00370914 | 450.14 | 0 | 0 | 2026-05-11 12:31:07 | 0.00099261 | 0.9214 | 111.8162 | 0 | Close
2804 | 6 | 2 | CCCV Chg | 04:10:00 | 66:22:15 | 0.00022888 | 4.3441 | 0.00095369 | 115.74 | 0.00095369 | 115.74 | 0 | 0 | 0.00373673 | 453.49 | 0.00373673 | 453.49 | 0 | 0 | 2026-05-11 12:32:47 | 0.00099428 | 0.9214 | 111.8193 | 0 | Close
2805 | 6 | 2 | CCCV Chg | 04:11:40 | 66:23:55 | 0.00022888 | 4.351 | 0.00096005 | 116.51 | 0.00096005 | 116.51 | 0 | 0 | 0.00376437 | 456.84 | 0.00376437 | 456.84 | 0 | 0 | 2026-05-11 12:34:27 | 0.00099586 | 0.9214 | 111.8178 | 0 | Close
2806 | 6 | 2 | CCCV Chg | 04:13:20 | 66:25:35 | 0.00022887 | 4.3579 | 0.0009664 | 117.28 | 0.0009664 | 117.28 | 0 | 0 | 0.00379205 | 460.2 | 0.00379205 | 460.2 | 0 | 0 | 2026-05-11 12:36:07 | 0.00099739 | 0.9214 | 111.8193 | 0 | Close
2807 | 6 | 2 | CCCV Chg | 04:15:00 | 66:27:15 | 0.00022886 | 4.3646 | 0.00097276 | 118.05 | 0.00097276 | 118.05 | 0 | 0 | 0.00381978 | 463.57 | 0.00381978 | 463.57 | 0 | 0 | 2026-05-11 12:37:47 | 0.00099888 | 0.9489 | 115.154 | 0 | Close
2808 | 6 | 2 | CCCV Chg | 04:16:40 | 66:28:55 | 0.00022887 | 4.3715 | 0.00097912 | 118.82 | 0.00097912 | 118.82 | 0 | 0 | 0.00384755 | 466.94 | 0.00384755 | 466.94 | 0 | 0 | 2026-05-11 12:39:27 | 0.00100051 | 0.9214 | 111.8162 | 0 | Close
2809 | 6 | 2 | CCCV Chg | 04:18:20 | 66:30:35 | 0.00022887 | 4.3783 | 0.00098548 | 119.6 | 0.00098548 | 119.6 | 0 | 0 | 0.00387536 | 470.31 | 0.00387536 | 470.31 | 0 | 0 | 2026-05-11 12:41:07 | 0.00100206 | 0.9349 | 113.4621 | 0 | Close
2810 | 6 | 2 | CCCV Chg | 04:20:00 | 66:32:15 | 0.00022888 | 4.3852 | 0.00099183 | 120.37 | 0.00099183 | 120.37 | 0 | 0 | 0.00390322 | 473.69 | 0.00390322 | 473.69 | 0 | 0 | 2026-05-11 12:42:47 | 0.00100368 | 0.9214 | 111.8193 | 0 | Close
2811 | 6 | 2 | CCCV Chg | 04:21:40 | 66:33:55 | 0.00022887 | 4.3919 | 0.00099819 | 121.14 | 0.00099819 | 121.14 | 0 | 0 | 0.00393112 | 477.08 | 0.00393112 | 477.08 | 0 | 0 | 2026-05-11 12:44:27 | 0.00100517 | 0.9489 | 115.154 | 0 | Close
2812 | 6 | 2 | CCCV Chg | 04:23:20 | 66:35:35 | 0.00022885 | 4.3986 | 0.00100455 | 121.91 | 0.00100455 | 121.91 | 0 | 0 | 0.00395906 | 480.47 | 0.00395906 | 480.47 | 0 | 0 | 2026-05-11 12:46:07 | 0.00100662 | 0.9488 | 115.146 | 0 | Close
2813 | 6 | 2 | CCCV Chg | 04:25:00 | 66:37:15 | 0.00022884 | 4.4055 | 0.0010109 | 122.68 | 0.0010109 | 122.68 | 0 | 0 | 0.00398704 | 483.86 | 0.00398704 | 483.86 | 0 | 0 | 2026-05-11 12:47:47 | 0.00100815 | 0.9213 | 111.8115 | 0 | Close
2814 | 6 | 2 | CCCV Chg | 04:26:40 | 66:38:55 | 0.00022884 | 4.4122 | 0.00101726 | 123.45 | 0.00101726 | 123.45 | 0 | 0 | 0.00401507 | 487.27 | 0.00401507 | 487.27 | 0 | 0 | 2026-05-11 12:49:27 | 0.00100969 | 0.9488 | 115.1427 | 0 | Close
2815 | 6 | 2 | CCCV Chg | 04:28:20 | 66:40:35 | 0.00022884 | 4.419 | 0.00102362 | 124.23 | 0.00102362 | 124.23 | 0 | 0 | 0.00404314 | 490.67 | 0.00404314 | 490.67 | 0 | 0 | 2026-05-11 12:51:07 | 0.00101124 | 0.9348 | 113.4479 | 0 | Close
2816 | 6 | 2 | CCCV Chg | 04:30:00 | 66:42:15 | 0.00022885 | 4.4257 | 0.00102997 | 125 | 0.00102997 | 125 | 0 | 0 | 0.00407125 | 494.08 | 0.00407125 | 494.08 | 0 | 0 | 2026-05-11 12:52:47 | 0.00101282 | 0.9488 | 115.1411 | 0 | Close
2817 | 6 | 2 | CCCV Chg | 04:31:40 | 66:43:55 | 0.00022884 | 4.4325 | 0.00103633 | 125.77 | 0.00103633 | 125.77 | 0 | 0 | 0.00409941 | 497.5 | 0.00409941 | 497.5 | 0 | 0 | 2026-05-11 12:54:27 | 0.00101433 | 0.9348 | 113.451 | 0 | Close
2818 | 6 | 2 | CCCV Chg | 04:33:20 | 66:45:35 | 0.00022884 | 4.4392 | 0.00104269 | 126.54 | 0.00104269 | 126.54 | 0 | 0 | 0.0041276 | 500.92 | 0.0041276 | 500.92 | 0 | 0 | 2026-05-11 12:56:07 | 0.00101587 | 0.9487 | 115.1395 | 0 | Close
2819 | 6 | 2 | CCCV Chg | 04:35:00 | 66:47:15 | 0.00022885 | 4.4459 | 0.00104904 | 127.31 | 0.00104904 | 127.31 | 0 | 0 | 0.00415584 | 504.35 | 0.00415584 | 504.35 | 0 | 0 | 2026-05-11 12:57:47 | 0.00101744 | 0.9487 | 115.1395 | 0 | Close
2820 | 6 | 2 | CCCV Chg | 04:36:40 | 66:48:55 | 0.00022884 | 4.4525 | 0.0010554 | 128.08 | 0.0010554 | 128.08 | 0 | 0 | 0.00418413 | 507.78 | 0.00418413 | 507.78 | 0 | 0 | 2026-05-11 12:59:27 | 0.00101891 | 0.9631 | 116.8857 | 0 | Close
2821 | 6 | 2 | CCCV Chg | 04:38:20 | 66:50:35 | 0.00022884 | 4.4591 | 0.00106176 | 128.85 | 0.00106176 | 128.85 | 0 | 0 | 0.00421245 | 511.22 | 0.00421245 | 511.22 | 0 | 0 | 2026-05-11 13:01:07 | 0.00102042 | 0.9631 | 116.8824 | 0 | Close
2822 | 6 | 2 | CCCV Chg | 04:40:00 | 66:52:15 | 0.00022883 | 4.4657 | 0.00106811 | 129.63 | 0.00106811 | 129.63 | 0 | 0 | 0.00424082 | 514.66 | 0.00424082 | 514.66 | 0 | 0 | 2026-05-11 13:02:47 | 0.00102189 | 0.9631 | 116.8824 | 0 | Close
2823 | 6 | 2 | CCCV Chg | 04:41:40 | 66:53:55 | 0.00022884 | 4.4721 | 0.00107447 | 130.4 | 0.00107447 | 130.4 | 0 | 0 | 0.00426922 | 518.11 | 0.00426922 | 518.11 | 0 | 0 | 2026-05-11 13:04:27 | 0.0010234 | 0.9932 | 120.535 | 0 | Close
2824 | 6 | 2 | CCCV Chg | 04:43:20 | 66:55:35 | 0.00022882 | 4.4785 | 0.00108083 | 131.17 | 0.00108083 | 131.17 | 0 | 0 | 0.00429767 | 521.56 | 0.00429767 | 521.56 | 0 | 0 | 2026-05-11 13:06:07 | 0.00102477 | 0.9932 | 120.5316 | 0 | Close
2825 | 6 | 2 | CCCV Chg | 04:45:00 | 66:57:15 | 0.00022881 | 4.4849 | 0.00108718 | 131.94 | 0.00108718 | 131.94 | 0 | 0 | 0.00432616 | 525.02 | 0.00432616 | 525.02 | 0 | 0 | 2026-05-11 13:07:47 | 0.00102619 | 0.9932 | 120.5282 | 0 | Close
2826 | 6 | 2 | CCCV Chg | 04:46:40 | 66:58:55 | 0.00022882 | 4.4911 | 0.00109354 | 132.71 | 0.00109354 | 132.71 | 0 | 0 | 0.00435468 | 528.48 | 0.00435468 | 528.48 | 0 | 0 | 2026-05-11 13:09:27 | 0.00102765 | 1.0252 | 124.4145 | 0 | Close
2827 | 6 | 2 | CCCV Chg | 04:48:20 | 67:00:35 | 0.00022881 | 4.4974 | 0.0010999 | 133.48 | 0.0010999 | 133.48 | 0 | 0 | 0.00438325 | 531.95 | 0.00438325 | 531.95 | 0 | 0 | 2026-05-11 13:11:07 | 0.00102905 | 1.0089 | 122.438 | 0 | Close
2828 | 6 | 2 | CCCV Chg | 04:50:00 | 67:02:15 | 0.00018812 | 4.4994 | 0.00110583 | 134.2 | 0.00110583 | 134.2 | 0 | 0 | 0.00440993 | 535.19 | 0.00440993 | 535.19 | 0 | 0 | 2026-05-11 13:12:47 | 0.00084643 | 2.9649 | 359.822 | 0 | Close
2829 | 6 | 2 | CCCV Chg | 04:51:40 | 67:03:55 | 0.00015424 | 4.4994 | 0.00111054 | 134.77 | 0.00111054 | 134.77 | 0 | 0 | 0.00443114 | 537.76 | 0.00443114 | 537.76 | 0 | 0 | 2026-05-11 13:14:27 | 0.00069399 | 0 | 0 | 0 | Close
2830 | 6 | 2 | CCCV Chg | 04:53:20 | 67:05:35 | 0.00013139 | 4.4995 | 0.00111449 | 135.25 | 0.00111449 | 135.25 | 0 | 0 | 0.00444891 | 539.92 | 0.00444891 | 539.92 | 0 | 0 | 2026-05-11 13:16:07 | 0.00059119 | 39.4871 | 4792.1251 | 0 | Close
2831 | 6 | 2 | CCCV Chg | 04:55:00 | 67:07:15 | 0.00011509 | 4.4995 | 0.0011179 | 135.67 | 0.0011179 | 135.67 | 0 | 0 | 0.00446426 | 541.78 | 0.00446426 | 541.78 | 0 | 0 | 2026-05-11 13:17:47 | 0.00051785 | 0 | 0 | 0 | Close
2832 | 6 | 2 | CCCV Chg | 04:55:04 | 67:07:20 | 0.00011438 | 4.4994 | 0.00111804 | 135.68 | 0.00111804 | 135.68 | 0 | 0 | 0.00446486 | 541.85 | 0.00446486 | 541.85 | 0 | 0 | 2026-05-11 13:17:51 | 0.00051464 | -1.3396 | -162.5674 | 0 | Close
2833 | 6 | 3 | Rest | 00:00:00 | 00:00:00 | 0 | 4.4961 | 0 | 0 | 0 | 0 | 0 | 0 | 0 | 0 | 0 | 0 | 0 | 0 | 2026-05-11 13:17:51 | 0 | 0 | 0 | 0 | Close
2834 | 6 | 3 | Rest | 00:00:00 | 67:07:20 | 0 | 4.4961 | 0 | 0 | 0 | 0 | 0 | 0 | 0 | 0 | 0 | 0 | 0 | 0 | 2026-05-11 13:17:51 | 0 | 0 | 0 | 0 | Close
2835 | 6 | 3 | Rest | 00:01:00 | 67:08:20 | 0 | 4.4861 | 0 | 0 | 0 | 0 | 0 | 0 | 0 | 0 | 0 | 0 | 0 | 0 | 2026-05-11 13:18:51 | 0 | 0 | 0 | 0 | Close
2836 | 6 | 3 | Rest | 00:05:00 | 67:12:20 | 0 | 4.4783 | 0 | 0 | 0 | 0 | 0 | 0 | 0 | 0 | 0 | 0 | 0 | 0 | 2026-05-11 13:22:51 | 0 | 0 | 0 | 0 | Close
2837 | 6 | 4 | CC DChg | 00:00:00 | 00:00:00 | -0.00022867 | 4.4715 | 0 | 0 | 0 | 0 | 0 | 0 | 0 | 0 | 0 | 0 | 0 | 0 | 2026-05-11 13:22:51 | -0.0010225 | 0 | 0 | 0 | Close
2838 | 6 | 4 | CC DChg | 00:00:00 | 67:12:20 | -0.00022867 | 4.4715 | 1e-08 | 0 | 0 | 0 | 1e-08 | 0 | 3e-08 | 0 | 0 | 0 | 3e-08 | 0 | 2026-05-11 13:22:51 | -0.0010225 | 0 | 0 | 0 | Close
2839 | 6 | 4 | CC DChg | 00:00:04 | 67:12:24 | -0.0002289 | 4.4615 | 3.1e-07 | 0.04 | 0 | 0 | 3.1e-07 | 0.04 | 1.39e-06 | 0.17 | 0 | 0 | 1.39e-06 | 0.17 | 2026-05-11 13:22:56 | -0.00102124 | -0.0305 | -3.7037 | 0 | Close
2840 | 6 | 4 | CC DChg | 00:00:48 | 67:13:08 | -0.0002289 | 4.4515 | 3.06e-06 | 0.37 | 0 | 0 | 3.06e-06 | 0.37 | 1.363e-05 | 1.65 | 0 | 0 | 1.363e-05 | 1.65 | 2026-05-11 13:23:39 | -0.00101895 | -0.2747 | -33.3346 | 0 | Close
2841 | 6 | 4 | CC DChg | 00:01:40 | 67:14:00 | -0.0002289 | 4.444 | 6.36e-06 | 0.77 | 0 | 0 | 6.36e-06 | 0.77 | 2.831e-05 | 3.44 | 0 | 0 | 2.831e-05 | 3.44 | 2026-05-11 13:24:31 | -0.00101723 | -0.44 | -53.3971 | 0 | Close
2842 | 6 | 4 | CC DChg | 00:03:00 | 67:15:20 | -0.0002289 | 4.434 | 1.149e-05 | 1.39 | 0 | 0 | 1.149e-05 | 1.39 | 5.108e-05 | 6.2 | 0 | 0 | 5.108e-05 | 6.2 | 2026-05-11 13:25:52 | -0.00101494 | -0.5131 | -62.2712 | 0 | Close
2843 | 6 | 4 | CC DChg | 00:03:20 | 67:15:40 | -0.0002289 | 4.4319 | 1.272e-05 | 1.54 | 0 | 0 | 1.272e-05 | 1.54 | 5.652e-05 | 6.86 | 0 | 0 | 5.652e-05 | 6.86 | 2026-05-11 13:26:11 | -0.00101446 | -0.5844 | -70.9171 | 0 | Close
2844 | 6 | 4 | CC DChg | 00:04:49 | 67:17:09 | -0.00022889 | 4.4219 | 1.842e-05 | 2.24 | 0 | 0 | 1.842e-05 | 2.24 | 8.177e-05 | 9.92 | 0 | 0 | 8.177e-05 | 9.92 | 2026-05-11 13:27:41 | -0.00101213 | -0.5703 | -69.2159 | 0 | Close
2845 | 6 | 4 | CC DChg | 00:05:00 | 67:17:20 | -0.0002289 | 4.4209 | 1.907e-05 | 2.31 | 0 | 0 | 1.907e-05 | 2.31 | 8.467e-05 | 10.28 | 0 | 0 | 8.467e-05 | 10.28 | 2026-05-11 13:27:51 | -0.00101194 | -0.6549 | -79.4802 | 0 | Close
2846 | 6 | 4 | CC DChg | 00:06:34 | 67:18:54 | -0.0002289 | 4.4109 | 2.51e-05 | 3.05 | 0 | 0 | 2.51e-05 | 3.05 | 0.00011128 | 13.51 | 0 | 0 | 0.00011128 | 13.51 | 2026-05-11 13:29:26 | -0.00100966 | -0.6028 | -73.1514 | 0 | Close
2847 | 6 | 4 | CC DChg | 00:06:40 | 67:19:00 | -0.0002289 | 4.4105 | 2.543e-05 | 3.09 | 0 | 0 | 2.543e-05 | 3.09 | 0.00011274 | 13.68 | 0 | 0 | 0.00011274 | 13.68 | 2026-05-11 13:29:31 | -0.00100956 | -0.8266 | -100.3135 | 0 | Close
2848 | 6 | 4 | CC DChg | 00:08:18 | 67:20:38 | -0.0002289 | 4.4005 | 3.167e-05 | 3.84 | 0 | 0 | 3.167e-05 | 3.84 | 0.00014022 | 17.02 | 0 | 0 | 0.00014022 | 17.02 | 2026-05-11 13:31:09 | -0.00100727 | -0.6237 | -75.6978 | 0 | Close
2849 | 6 | 4 | CC DChg | 00:08:20 | 67:20:40 | -0.00022891 | 4.4004 | 3.179e-05 | 3.86 | 0 | 0 | 3.179e-05 | 3.86 | 0.00014075 | 17.08 | 0 | 0 | 0.00014075 | 17.08 | 2026-05-11 13:31:11 | -0.0010073 | -1.2081 | -146.6087 | 0 | Close
2850 | 6 | 4 | CC DChg | 00:10:00 | 67:22:20 | -0.00022891 | 4.3905 | 3.815e-05 | 4.63 | 0 | 0 | 3.815e-05 | 4.63 | 0.0001687 | 20.47 | 0 | 0 | 0.0001687 | 20.47 | 2026-05-11 13:32:51 | -0.00100503 | -0.6423 | -77.9451 | 0 | Close
2851 | 6 | 4 | CC DChg | 00:11:40 | 67:24:00 | -0.0002289 | 4.3809 | 4.451e-05 | 5.4 | 0 | 0 | 4.451e-05 | 5.4 | 0.00019659 | 23.86 | 0 | 0 | 0.00019659 | 23.86 | 2026-05-11 13:34:31 | -0.00100279 | -0.6623 | -80.3806 | 0 | Close
2852 | 6 | 4 | CC DChg | 00:13:20 | 67:25:40 | -0.00022891 | 4.3714 | 5.087e-05 | 6.17 | 0 | 0 | 5.087e-05 | 6.17 | 0.00022441 | 27.23 | 0 | 0 | 0.00022441 | 27.23 | 2026-05-11 13:36:11 | -0.00100066 | -0.6693 | -81.2271 | 0 | Close
2853 | 6 | 4 | CC DChg | 00:15:00 | 67:27:20 | -0.00022891 | 4.3622 | 5.723e-05 | 6.94 | 0 | 0 | 5.723e-05 | 6.94 | 0.00025218 | 30.6 | 0 | 0 | 0.00025218 | 30.6 | 2026-05-11 13:37:51 | -0.00099855 | -0.6911 | -83.8767 | 0 | Close
2854 | 6 | 4 | CC DChg | 00:16:40 | 67:29:00 | -0.0002289 | 4.353 | 6.358e-05 | 7.72 | 0 | 0 | 6.358e-05 | 7.72 | 0.00027989 | 33.97 | 0 | 0 | 0.00027989 | 33.97 | 2026-05-11 13:39:31 | -0.0009964 | -0.6911 | -83.8764 | 0 | Close
2855 | 6 | 4 | CC DChg | 00:18:20 | 67:30:40 | -0.00022891 | 4.344 | 6.994e-05 | 8.49 | 0 | 0 | 6.994e-05 | 8.49 | 0.00030754 | 37.32 | 0 | 0 | 0.00030754 | 37.32 | 2026-05-11 13:41:11 | -0.00099439 | -0.7065 | -85.7398 | 0 | Close
2856 | 6 | 4 | CC DChg | 00:20:00 | 67:32:20 | -0.00022892 | 4.335 | 7.63e-05 | 9.26 | 0 | 0 | 7.63e-05 | 9.26 | 0.00033513 | 40.67 | 0 | 0 | 0.00033513 | 40.67 | 2026-05-11 13:42:51 | -0.00099237 | -0.7065 | -85.7397 | 0 | Close
2857 | 6 | 4 | CC DChg | 00:21:40 | 67:34:00 | -0.00022891 | 4.3262 | 8.266e-05 | 10.03 | 0 | 0 | 8.266e-05 | 10.03 | 0.00036266 | 44.01 | 0 | 0 | 0.00036266 | 44.01 | 2026-05-11 13:44:31 | -0.00099031 | -0.7226 | -87.6883 | 0 | Close
2858 | 6 | 4 | CC DChg | 00:23:20 | 67:35:40 | -0.0002289 | 4.3174 | 8.902e-05 | 10.8 | 0 | 0 | 8.902e-05 | 10.8 | 0.00039014 | 47.35 | 0 | 0 | 0.00039014 | 47.35 | 2026-05-11 13:46:11 | -0.00098825 | -0.7225 | -87.688 | 0 | Close
2859 | 6 | 4 | CC DChg | 00:25:00 | 67:37:20 | -0.00022891 | 4.3087 | 9.538e-05 | 11.57 | 0 | 0 | 9.538e-05 | 11.57 | 0.00041757 | 50.68 | 0 | 0 | 0.00041757 | 50.68 | 2026-05-11 13:47:51 | -0.0009863 | -0.7309 | -88.6961 | 0 | Close
2860 | 6 | 4 | CC DChg | 00:26:40 | 67:39:00 | -0.0002289 | 4.3001 | 0.00010173 | 12.35 | 0 | 0 | 0.00010173 | 12.35 | 0.00044494 | 54 | 0 | 0 | 0.00044494 | 54 | 2026-05-11 13:49:31 | -0.00098429 | -0.7394 | -89.729 | 0 | Close
2861 | 6 | 4 | CC DChg | 00:28:20 | 67:40:40 | -0.0002289 | 4.2916 | 0.00010809 | 13.12 | 0 | 0 | 0.00010809 | 13.12 | 0.00047225 | 57.31 | 0 | 0 | 0.00047225 | 57.31 | 2026-05-11 13:51:11 | -0.00098235 | -0.7481 | -90.7848 | 0 | Close
2862 | 6 | 4 | CC DChg | 00:30:00 | 67:42:20 | -0.00022889 | 4.283 | 0.00011445 | 13.89 | 0 | 0 | 0.00011445 | 13.89 | 0.00049951 | 60.62 | 0 | 0 | 0.00049951 | 60.62 | 2026-05-11 13:52:51 | -0.00098034 | -0.7394 | -89.727 | 0 | Close
2863 | 6 | 4 | CC DChg | 00:31:40 | 67:44:00 | -0.00022889 | 4.2746 | 0.00012081 | 14.66 | 0 | 0 | 0.00012081 | 14.66 | 0.00052672 | 63.92 | 0 | 0 | 0.00052672 | 63.92 | 2026-05-11 13:54:31 | -0.00097841 | -0.7569 | -91.8593 | 0 | Close
2864 | 6 | 4 | CC DChg | 00:33:20 | 67:45:40 | -0.0002289 | 4.2662 | 0.00012717 | 15.43 | 0 | 0 | 0.00012717 | 15.43 | 0.00055387 | 67.22 | 0 | 0 | 0.00055387 | 67.22 | 2026-05-11 13:56:11 | -0.00097653 | -0.7569 | -91.8601 | 0 | Close
2865 | 6 | 4 | CC DChg | 00:35:00 | 67:47:20 | -0.00022889 | 4.2578 | 0.00013353 | 16.2 | 0 | 0 | 0.00013353 | 16.2 | 0.00058097 | 70.51 | 0 | 0 | 0.00058097 | 70.51 | 2026-05-11 13:57:51 | -0.00097457 | -0.7569 | -91.8598 | 0 | Close
2866 | 6 | 4 | CC DChg | 00:36:40 | 67:49:00 | -0.0002289 | 4.2494 | 0.00013988 | 16.98 | 0 | 0 | 0.00013988 | 16.98 | 0.00060801 | 73.79 | 0 | 0 | 0.00060801 | 73.79 | 2026-05-11 13:59:31 | -0.00097269 | -0.7569 | -91.8599 | 0 | Close
2867 | 6 | 4 | CC DChg | 00:38:20 | 67:50:40 | -0.00022889 | 4.2412 | 0.00014624 | 17.75 | 0 | 0 | 0.00014624 | 17.75 | 0.00063501 | 77.06 | 0 | 0 | 0.00063501 | 77.06 | 2026-05-11 14:01:11 | -0.00097077 | -0.7754 | -94.1001 | 0 | Close
2868 | 6 | 4 | CC DChg | 00:40:00 | 67:52:20 | -0.0002289 | 4.2328 | 0.0001526 | 18.52 | 0 | 0 | 0.0001526 | 18.52 | 0.00066195 | 80.33 | 0 | 0 | 0.00066195 | 80.33 | 2026-05-11 14:02:51 | -0.00096889 | -0.7569 | -91.8601 | 0 | Close
2869 | 6 | 4 | CC DChg | 00:41:40 | 67:54:00 | -0.00022889 | 4.2246 | 0.00015896 | 19.29 | 0 | 0 | 0.00015896 | 19.29 | 0.00068883 | 83.6 | 0 | 0 | 0.00068883 | 83.6 | 2026-05-11 14:04:31 | -0.00096697 | -0.7754 | -94.1008 | 0 | Close
2870 | 6 | 4 | CC DChg | 00:43:20 | 67:55:40 | -0.00022889 | 4.2165 | 0.00016532 | 20.06 | 0 | 0 | 0.00016532 | 20.06 | 0.00071567 | 86.85 | 0 | 0 | 0.00071567 | 86.85 | 2026-05-11 14:06:11 | -0.00096511 | -0.785 | -95.2645 | 0 | Close
2871 | 6 | 4 | CC DChg | 00:45:00 | 67:57:20 | -0.0002289 | 4.2083 | 0.00017168 | 20.83 | 0 | 0 | 0.00017168 | 20.83 | 0.00074245 | 90.1 | 0 | 0 | 0.00074245 | 90.1 | 2026-05-11 14:07:51 | -0.00096328 | -0.7754 | -94.1026 | 0 | Close
2872 | 6 | 4 | CC DChg | 00:46:40 | 67:59:00 | -0.0002289 | 4.2002 | 0.00017803 | 21.61 | 0 | 0 | 0.00017803 | 21.61 | 0.00076918 | 93.35 | 0 | 0 | 0.00076918 | 93.35 | 2026-05-11 14:09:31 | -0.00096143 | -0.785 | -95.2643 | 0 | Close
2873 | 6 | 4 | CC DChg | 00:48:20 | 68:00:40 | -0.00022891 | 4.192 | 0.00018439 | 22.38 | 0 | 0 | 0.00018439 | 22.38 | 0.00079586 | 96.59 | 0 | 0 | 0.00079586 | 96.59 | 2026-05-11 14:11:11 | -0.00095959 | -0.7754 | -94.1032 | 0 | Close
2874 | 6 | 4 | CC DChg | 00:50:00 | 68:02:20 | -0.00022891 | 4.184 | 0.00019075 | 23.15 | 0 | 0 | 0.00019075 | 23.15 | 0.00082249 | 99.82 | 0 | 0 | 0.00082249 | 99.82 | 2026-05-11 14:12:51 | -0.00095776 | -0.7948 | -96.4566 | 0 | Close
2875 | 6 | 4 | CC DChg | 00:51:40 | 68:04:00 | -0.00022891 | 4.176 | 0.00019711 | 23.92 | 0 | 0 | 0.00019711 | 23.92 | 0.00084907 | 103.04 | 0 | 0 | 0.00084907 | 103.04 | 2026-05-11 14:14:31 | -0.00095593 | -0.7948 | -96.457 | 0 | Close
2876 | 6 | 4 | CC DChg | 00:53:20 | 68:05:40 | -0.00022889 | 4.168 | 0.00020347 | 24.69 | 0 | 0 | 0.00020347 | 24.69 | 0.0008756 | 106.26 | 0 | 0 | 0.0008756 | 106.26 | 2026-05-11 14:16:11 | -0.00095401 | -0.7948 | -96.4553 | 0 | Close
2877 | 6 | 4 | CC DChg | 00:55:00 | 68:07:20 | -0.00022891 | 4.1601 | 0.00020983 | 25.46 | 0 | 0 | 0.00020983 | 25.46 | 0.00090208 | 109.48 | 0 | 0 | 0.00090208 | 109.48 | 2026-05-11 14:17:51 | -0.00095229 | -0.8049 | -97.6773 | 0 | Close
2878 | 6 | 4 | CC DChg | 00:56:40 | 68:09:00 | -0.0002289 | 4.1524 | 0.00021618 | 26.24 | 0 | 0 | 0.00021618 | 26.24 | 0.0009285 | 112.68 | 0 | 0 | 0.0009285 | 112.68 | 2026-05-11 14:19:31 | -0.00095048 | -0.8258 | -100.2136 | 0 | Close
2879 | 6 | 4 | CC DChg | 00:58:20 | 68:10:40 | -0.0002289 | 4.1446 | 0.00022254 | 27.01 | 0 | 0 | 0.00022254 | 27.01 | 0.00095488 | 115.88 | 0 | 0 | 0.00095488 | 115.88 | 2026-05-11 14:21:11 | -0.0009487 | -0.8152 | -98.9285 | 0 | Close
2880 | 6 | 4 | CC DChg | 01:00:00 | 68:12:20 | -0.00022891 | 4.1369 | 0.0002289 | 27.78 | 0 | 0 | 0.0002289 | 27.78 | 0.00098121 | 119.08 | 0 | 0 | 0.00098121 | 119.08 | 2026-05-11 14:22:51 | -0.00094698 | -0.8258 | -100.2172 | 0 | Close
2881 | 6 | 4 | CC DChg | 01:01:40 | 68:14:00 | -0.0002289 | 4.1291 | 0.00023526 | 28.55 | 0 | 0 | 0.00023526 | 28.55 | 0.00100749 | 122.27 | 0 | 0 | 0.00100749 | 122.27 | 2026-05-11 14:24:31 | -0.00094515 | -0.8152 | -98.932 | 0 | Close
2882 | 6 | 4 | CC DChg | 01:03:20 | 68:15:40 | -0.0002289 | 4.1213 | 0.00024162 | 29.32 | 0 | 0 | 0.00024162 | 29.32 | 0.00103372 | 125.45 | 0 | 0 | 0.00103372 | 125.45 | 2026-05-11 14:26:11 | -0.00094337 | -0.8152 | -98.9313 | 0 | Close
2883 | 6 | 4 | CC DChg | 01:05:00 | 68:17:20 | -0.00022889 | 4.1133 | 0.00024798 | 30.09 | 0 | 0 | 0.00024798 | 30.09 | 0.0010599 | 128.63 | 0 | 0 | 0.0010599 | 128.63 | 2026-05-11 14:27:51 | -0.00094149 | -0.7948 | -96.455 | 0 | Close
2884 | 6 | 4 | CC DChg | 01:06:40 | 68:19:00 | -0.0002289 | 4.1057 | 0.00025433 | 30.87 | 0 | 0 | 0.00025433 | 30.87 | 0.00108603 | 131.8 | 0 | 0 | 0.00108603 | 131.8 | 2026-05-11 14:29:31 | -0.00093979 | -0.8366 | -101.5312 | 0 | Close
2885 | 6 | 4 | CC DChg | 01:08:20 | 68:20:40 | -0.00022889 | 4.0979 | 0.00026069 | 31.64 | 0 | 0 | 0.00026069 | 31.64 | 0.00111211 | 134.96 | 0 | 0 | 0.00111211 | 134.96 | 2026-05-11 14:31:11 | -0.00093797 | -0.8152 | -98.9278 | 0 | Close
2886 | 6 | 4 | CC DChg | 01:10:00 | 68:22:20 | -0.00022889 | 4.0903 | 0.00026705 | 32.41 | 0 | 0 | 0.00026705 | 32.41 | 0.00113814 | 138.12 | 0 | 0 | 0.00113814 | 138.12 | 2026-05-11 14:32:51 | -0.00093623 | -0.8366 | -101.5308 | 0 | Close
2887 | 6 | 4 | CC DChg | 01:11:40 | 68:24:00 | -0.0002289 | 4.0827 | 0.00027341 | 33.18 | 0 | 0 | 0.00027341 | 33.18 | 0.00116412 | 141.28 | 0 | 0 | 0.00116412 | 141.28 | 2026-05-11 14:34:31 | -0.00093453 | -0.8366 | -101.5319 | 0 | Close
2888 | 6 | 4 | CC DChg | 01:13:20 | 68:25:40 | -0.0002289 | 4.0753 | 0.00027977 | 33.95 | 0 | 0 | 0.00027977 | 33.95 | 0.00119006 | 144.42 | 0 | 0 | 0.00119006 | 144.42 | 2026-05-11 14:36:11 | -0.00093284 | -0.8592 | -104.2771 | 0 | Close
2889 | 6 | 4 | CC DChg | 01:15:00 | 68:27:20 | -0.00022891 | 4.068 | 0.00028613 | 34.72 | 0 | 0 | 0.00028613 | 34.72 | 0.00121595 | 147.57 | 0 | 0 | 0.00121595 | 147.57 | 2026-05-11 14:37:51 | -0.00093121 | -0.871 | -105.7092 | 0 | Close
2890 | 6 | 4 | CC DChg | 01:16:40 | 68:29:00 | -0.00022891 | 4.0609 | 0.00029249 | 35.5 | 0 | 0 | 0.00029249 | 35.5 | 0.00124179 | 150.7 | 0 | 0 | 0.00124179 | 150.7 | 2026-05-11 14:39:31 | -0.00092958 | -0.8956 | -108.6862 | 0 | Close
2891 | 6 | 4 | CC DChg | 01:18:20 | 68:30:40 | -0.0002289 | 4.0539 | 0.00029884 | 36.27 | 0 | 0 | 0.00029884 | 36.27 | 0.00126759 | 153.83 | 0 | 0 | 0.00126759 | 153.83 | 2026-05-11 14:41:11 | -0.00092794 | -0.9084 | -110.24 | 0 | Close
2892 | 6 | 4 | CC DChg | 01:20:00 | 68:32:20 | -0.00022891 | 4.047 | 0.0003052 | 37.04 | 0 | 0 | 0.0003052 | 37.04 | 0.00129335 | 156.96 | 0 | 0 | 0.00129335 | 156.96 | 2026-05-11 14:42:51 | -0.0009264 | -0.9215 | -111.8342 | 0 | Close
2893 | 6 | 4 | CC DChg | 01:21:40 | 68:34:00 | -0.00022889 | 4.04 | 0.00031156 | 37.81 | 0 | 0 | 0.00031156 | 37.81 | 0.00131906 | 160.08 | 0 | 0 | 0.00131906 | 160.08 | 2026-05-11 14:44:31 | -0.00092472 | -0.9083 | -110.2366 | 0 | Close
2894 | 6 | 4 | CC DChg | 01:23:20 | 68:35:40 | -0.0002289 | 4.0332 | 0.00031792 | 38.58 | 0 | 0 | 0.00031792 | 38.58 | 0.00134472 | 163.19 | 0 | 0 | 0.00134472 | 163.19 | 2026-05-11 14:46:11 | -0.0009232 | -0.935 | -113.4721 | 0 | Close
2895 | 6 | 4 | CC DChg | 01:25:00 | 68:37:20 | -0.0002289 | 4.0264 | 0.00032428 | 39.35 | 0 | 0 | 0.00032428 | 39.35 | 0.00137034 | 166.3 | 0 | 0 | 0.00137034 | 166.3 | 2026-05-11 14:47:51 | -0.00092164 | -0.935 | -113.476 | 0 | Close
2896 | 6 | 4 | CC DChg | 01:26:40 | 68:39:00 | -0.00022891 | 4.0197 | 0.00033064 | 40.13 | 0 | 0 | 0.00033064 | 40.13 | 0.00139592 | 169.41 | 0 | 0 | 0.00139592 | 169.41 | 2026-05-11 14:49:31 | -0.00092015 | -0.949 | -115.1713 | 0 | Close
2897 | 6 | 4 | CC DChg | 01:28:20 | 68:40:40 | -0.00022891 | 4.013 | 0.00033699 | 40.9 | 0 | 0 | 0.00033699 | 40.9 | 0.00142146 | 172.51 | 0 | 0 | 0.00142146 | 172.51 | 2026-05-11 14:51:11 | -0.00091862 | -0.949 | -115.1717 | 0 | Close
2898 | 6 | 4 | CC DChg | 01:30:00 | 68:42:20 | -0.00022892 | 4.0063 | 0.00034335 | 41.67 | 0 | 0 | 0.00034335 | 41.67 | 0.00144695 | 175.6 | 0 | 0 | 0.00144695 | 175.6 | 2026-05-11 14:52:51 | -0.00091712 | -0.949 | -115.1737 | 0 | Close
2899 | 6 | 4 | CC DChg | 01:31:40 | 68:44:00 | -0.00022892 | 3.9997 | 0.00034971 | 42.44 | 0 | 0 | 0.00034971 | 42.44 | 0.00147241 | 178.69 | 0 | 0 | 0.00147241 | 178.69 | 2026-05-11 14:54:31 | -0.00091561 | -0.9635 | -116.9245 | 0 | Close
2900 | 6 | 4 | CC DChg | 01:33:20 | 68:45:40 | -0.00022892 | 3.9931 | 0.00035607 | 43.21 | 0 | 0 | 0.00035607 | 43.21 | 0.00149782 | 181.77 | 0 | 0 | 0.00149782 | 181.77 | 2026-05-11 14:56:11 | -0.0009141 | -0.9635 | -116.9261 | 0 | Close
2901 | 6 | 4 | CC DChg | 01:35:00 | 68:47:20 | -0.00022892 | 3.9865 | 0.00036243 | 43.98 | 0 | 0 | 0.00036243 | 43.98 | 0.00152319 | 184.85 | 0 | 0 | 0.00152319 | 184.85 | 2026-05-11 14:57:51 | -0.00091259 | -0.9634 | -116.9229 | 0 | Close
2902 | 6 | 4 | CC DChg | 01:36:40 | 68:49:00 | -0.00022892 | 3.98 | 0.00036879 | 44.76 | 0 | 0 | 0.00036879 | 44.76 | 0.00154852 | 187.93 | 0 | 0 | 0.00154852 | 187.93 | 2026-05-11 14:59:31 | -0.0009111 | -0.9783 | -118.7209 | 0 | Close
2903 | 6 | 4 | CC DChg | 01:38:20 | 68:50:40 | -0.00022893 | 3.9736 | 0.00037515 | 45.53 | 0 | 0 | 0.00037515 | 45.53 | 0.00157381 | 191 | 0 | 0 | 0.00157381 | 191 | 2026-05-11 15:01:11 | -0.00090968 | -0.9935 | -120.5754 | 0 | Close
2904 | 6 | 4 | CC DChg | 01:40:00 | 68:52:20 | -0.00022891 | 3.9672 | 0.0003815 | 46.3 | 0 | 0 | 0.0003815 | 46.3 | 0.00159905 | 194.06 | 0 | 0 | 0.00159905 | 194.06 | 2026-05-11 15:02:51 | -0.00090813 | -0.9935 | -120.5729 | 0 | Close
2905 | 6 | 4 | CC DChg | 01:41:40 | 68:54:00 | -0.0002289 | 3.9609 | 0.00038786 | 47.07 | 0 | 0 | 0.00038786 | 47.07 | 0.00162426 | 197.12 | 0 | 0 | 0.00162426 | 197.12 | 2026-05-11 15:04:31 | -0.00090665 | -1.0093 | -122.4868 | 0 | Close
2906 | 6 | 4 | CC DChg | 01:43:20 | 68:55:40 | -0.00022891 | 3.9547 | 0.00039422 | 47.84 | 0 | 0 | 0.00039422 | 47.84 | 0.00164942 | 200.17 | 0 | 0 | 0.00164942 | 200.17 | 2026-05-11 15:06:11 | -0.00090527 | -1.0256 | -124.4606 | 0 | Close
2907 | 6 | 4 | CC DChg | 01:45:00 | 68:57:20 | -0.00022891 | 3.9486 | 0.00040058 | 48.61 | 0 | 0 | 0.00040058 | 48.61 | 0.00167455 | 203.22 | 0 | 0 | 0.00167455 | 203.22 | 2026-05-11 15:07:51 | -0.00090387 | -1.0424 | -126.5036 | 0 | Close
2908 | 6 | 4 | CC DChg | 01:46:40 | 68:59:00 | -0.0002289 | 3.9425 | 0.00040694 | 49.39 | 0 | 0 | 0.00040694 | 49.39 | 0.00169964 | 206.27 | 0 | 0 | 0.00169964 | 206.27 | 2026-05-11 15:09:31 | -0.00090244 | -1.0424 | -126.5027 | 0 | Close
2909 | 6 | 4 | CC DChg | 01:48:20 | 69:00:40 | -0.00022891 | 3.9364 | 0.0004133 | 50.16 | 0 | 0 | 0.0004133 | 50.16 | 0.00172469 | 209.31 | 0 | 0 | 0.00172469 | 209.31 | 2026-05-11 15:11:11 | -0.00090108 | -1.0424 | -126.5036 | 0 | Close
2910 | 6 | 4 | CC DChg | 01:50:00 | 69:02:20 | -0.00022891 | 3.9305 | 0.00041966 | 50.93 | 0 | 0 | 0.00041966 | 50.93 | 0.0017497 | 212.34 | 0 | 0 | 0.0017497 | 212.34 | 2026-05-11 15:12:51 | -0.00089973 | -1.0777 | -130.7937 | 0 | Close
2911 | 6 | 4 | CC DChg | 01:51:40 | 69:04:00 | -0.00022891 | 3.9247 | 0.00042601 | 51.7 | 0 | 0 | 0.00042601 | 51.7 | 0.00177467 | 215.37 | 0 | 0 | 0.00177467 | 215.37 | 2026-05-11 15:14:31 | -0.0008984 | -1.0963 | -133.0497 | 0 | Close
2912 | 6 | 4 | CC DChg | 01:53:20 | 69:05:40 | -0.00022892 | 3.919 | 0.00043237 | 52.47 | 0 | 0 | 0.00043237 | 52.47 | 0.00179961 | 218.4 | 0 | 0 | 0.00179961 | 218.4 | 2026-05-11 15:16:11 | -0.00089714 | -1.1156 | -135.3839 | 0 | Close
2913 | 6 | 4 | CC DChg | 01:55:00 | 69:07:20 | -0.00022892 | 3.9133 | 0.00043873 | 53.24 | 0 | 0 | 0.00043873 | 53.24 | 0.00182451 | 221.42 | 0 | 0 | 0.00182451 | 221.42 | 2026-05-11 15:17:51 | -0.00089583 | -1.1156 | -135.3848 | 0 | Close
2914 | 6 | 4 | CC DChg | 01:56:40 | 69:09:00 | -0.0002289 | 3.9077 | 0.00044509 | 54.02 | 0 | 0 | 0.00044509 | 54.02 | 0.00184938 | 224.44 | 0 | 0 | 0.00184938 | 224.44 | 2026-05-11 15:19:31 | -0.00089447 | -1.1355 | -137.8024 | 0 | Close
2915 | 6 | 4 | CC DChg | 01:58:20 | 69:10:40 | -0.0002289 | 3.9022 | 0.00045145 | 54.79 | 0 | 0 | 0.00045145 | 54.79 | 0.00187421 | 227.45 | 0 | 0 | 0.00187421 | 227.45 | 2026-05-11 15:21:11 | -0.00089321 | -1.1561 | -140.302 | 0 | Close
2916 | 6 | 4 | CC DChg | 02:00:00 | 69:12:20 | -0.00022891 | 3.897 | 0.00045781 | 55.56 | 0 | 0 | 0.00045781 | 55.56 | 0.001899 | 230.46 | 0 | 0 | 0.001899 | 230.46 | 2026-05-11 15:22:51 | -0.00089206 | -1.2228 | -148.3985 | 0 | Close
2917 | 6 | 4 | CC DChg | 02:01:40 | 69:14:00 | -0.00022891 | 3.8921 | 0.00046417 | 56.33 | 0 | 0 | 0.00046417 | 56.33 | 0.00192377 | 233.47 | 0 | 0 | 0.00192377 | 233.47 | 2026-05-11 15:24:31 | -0.00089094 | -1.2977 | -157.483 | 0 | Close
2918 | 6 | 4 | CC DChg | 02:03:20 | 69:15:40 | -0.00022891 | 3.8873 | 0.00047053 | 57.1 | 0 | 0 | 0.00047053 | 57.1 | 0.0019485 | 236.47 | 0 | 0 | 0.0019485 | 236.47 | 2026-05-11 15:26:11 | -0.00088984 | -1.3247 | -160.765 | 0 | Close
2919 | 6 | 4 | CC DChg | 02:05:00 | 69:17:20 | -0.00022891 | 3.8827 | 0.00047688 | 57.87 | 0 | 0 | 0.00047688 | 57.87 | 0.0019732 | 239.47 | 0 | 0 | 0.0019732 | 239.47 | 2026-05-11 15:27:51 | -0.00088879 | -1.3823 | -167.7548 | 0 | Close
2920 | 6 | 4 | CC DChg | 02:06:40 | 69:19:00 | -0.00022892 | 3.8781 | 0.00048324 | 58.65 | 0 | 0 | 0.00048324 | 58.65 | 0.00199788 | 242.46 | 0 | 0 | 0.00199788 | 242.46 | 2026-05-11 15:29:31 | -0.00088777 | -1.3823 | -167.7583 | 0 | Close
2921 | 6 | 4 | CC DChg | 02:08:20 | 69:20:40 | -0.00022891 | 3.8736 | 0.0004896 | 59.42 | 0 | 0 | 0.0004896 | 59.42 | 0.00202252 | 245.45 | 0 | 0 | 0.00202252 | 245.45 | 2026-05-11 15:31:11 | -0.00088671 | -1.4131 | -171.4887 | 0 | Close
2922 | 6 | 4 | CC DChg | 02:10:00 | 69:22:20 | -0.00022891 | 3.8689 | 0.00049596 | 60.19 | 0 | 0 | 0.00049596 | 60.19 | 0.00204714 | 248.44 | 0 | 0 | 0.00204714 | 248.44 | 2026-05-11 15:32:51 | -0.00088563 | -1.3529 | -164.1901 | 0 | Close
2923 | 6 | 4 | CC DChg | 02:11:40 | 69:24:00 | -0.00022892 | 3.864 | 0.00050232 | 60.96 | 0 | 0 | 0.00050232 | 60.96 | 0.00207173 | 251.42 | 0 | 0 | 0.00207173 | 251.42 | 2026-05-11 15:34:31 | -0.00088455 | -1.2977 | -157.4885 | 0 | Close
2924 | 6 | 4 | CC DChg | 02:13:20 | 69:25:40 | -0.00022891 | 3.8589 | 0.00050868 | 61.73 | 0 | 0 | 0.00050868 | 61.73 | 0.00209628 | 254.4 | 0 | 0 | 0.00209628 | 254.4 | 2026-05-11 15:36:11 | -0.00088334 | -1.2468 | -151.3135 | 0 | Close
2925 | 6 | 4 | CC DChg | 02:15:00 | 69:27:20 | -0.0002289 | 3.8536 | 0.00051504 | 62.5 | 0 | 0 | 0.00051504 | 62.5 | 0.0021208 | 257.38 | 0 | 0 | 0.0021208 | 257.38 | 2026-05-11 15:37:51 | -0.00088209 | -1.1997 | -145.5985 | 0 | Close
2926 | 6 | 4 | CC DChg | 02:16:40 | 69:29:00 | -0.0002289 | 3.8484 | 0.00052139 | 63.28 | 0 | 0 | 0.00052139 | 63.28 | 0.00214529 | 260.35 | 0 | 0 | 0.00214529 | 260.35 | 2026-05-11 15:39:31 | -0.0008809 | -1.2228 | -148.3985 | 0 | Close
2927 | 6 | 4 | CC DChg | 02:18:20 | 69:30:40 | -0.00022891 | 3.8431 | 0.00052775 | 64.05 | 0 | 0 | 0.00052775 | 64.05 | 0.00216974 | 263.32 | 0 | 0 | 0.00216974 | 263.32 | 2026-05-11 15:41:11 | -0.00087972 | -1.1997 | -145.5995 | 0 | Close
2928 | 6 | 4 | CC DChg | 02:20:00 | 69:32:20 | -0.00022891 | 3.8377 | 0.00053411 | 64.82 | 0 | 0 | 0.00053411 | 64.82 | 0.00219416 | 266.28 | 0 | 0 | 0.00219416 | 266.28 | 2026-05-11 15:42:51 | -0.00087849 | -1.1775 | -142.9032 | 0 | Close
2929 | 6 | 4 | CC DChg | 02:21:40 | 69:34:00 | -0.00022892 | 3.8323 | 0.00054047 | 65.59 | 0 | 0 | 0.00054047 | 65.59 | 0.00221855 | 269.24 | 0 | 0 | 0.00221855 | 269.24 | 2026-05-11 15:44:31 | -0.00087729 | -1.1775 | -142.9012 | 0 | Close
2930 | 6 | 4 | CC DChg | 02:23:20 | 69:35:40 | -0.00022892 | 3.8269 | 0.00054683 | 66.36 | 0 | 0 | 0.00054683 | 66.36 | 0.0022429 | 272.2 | 0 | 0 | 0.0022429 | 272.2 | 2026-05-11 15:46:11 | -0.00087605 | -1.1775 | -142.9022 | 0 | Close
2931 | 6 | 4 | CC DChg | 02:25:00 | 69:37:20 | -0.00022891 | 3.8216 | 0.00055319 | 67.13 | 0 | 0 | 0.00055319 | 67.13 | 0.00226721 | 275.15 | 0 | 0 | 0.00226721 | 275.15 | 2026-05-11 15:47:51 | -0.0008748 | -1.1998 | -145.6016 | 0 | Close
2932 | 6 | 4 | CC DChg | 02:26:40 | 69:39:00 | -0.00022893 | 3.8163 | 0.00055955 | 67.91 | 0 | 0 | 0.00055955 | 67.91 | 0.0022915 | 278.09 | 0 | 0 | 0.0022915 | 278.09 | 2026-05-11 15:49:31 | -0.00087367 | -1.1998 | -145.6026 | 0 | Close
2933 | 6 | 4 | CC DChg | 02:28:20 | 69:40:40 | -0.00022892 | 3.811 | 0.00056591 | 68.68 | 0 | 0 | 0.00056591 | 68.68 | 0.00231575 | 281.04 | 0 | 0 | 0.00231575 | 281.04 | 2026-05-11 15:51:11 | -0.00087241 | -1.1998 | -145.6016 | 0 | Close
2934 | 6 | 4 | CC DChg | 02:30:00 | 69:42:20 | -0.0002289 | 3.8058 | 0.00057226 | 69.45 | 0 | 0 | 0.00057226 | 69.45 | 0.00233996 | 283.98 | 0 | 0 | 0.00233996 | 283.98 | 2026-05-11 15:52:51 | -0.00087115 | -1.2228 | -148.3974 | 0 | Close
2935 | 6 | 4 | CC DChg | 02:31:40 | 69:44:00 | -0.00022889 | 3.8004 | 0.00057862 | 70.22 | 0 | 0 | 0.00057862 | 70.22 | 0.00236414 | 286.91 | 0 | 0 | 0.00236414 | 286.91 | 2026-05-11 15:54:31 | -0.00086987 | -1.1775 | -142.8992 | 0 | Close
2936 | 6 | 4 | CC DChg | 02:33:20 | 69:45:40 | -0.00022888 | 3.7953 | 0.00058498 | 70.99 | 0 | 0 | 0.00058498 | 70.99 | 0.00238829 | 289.84 | 0 | 0 | 0.00238829 | 289.84 | 2026-05-11 15:56:11 | -0.00086867 | -1.2467 | -151.2956 | 0 | Close
2937 | 6 | 4 | CC DChg | 02:35:00 | 69:47:20 | -0.0002289 | 3.7902 | 0.00059134 | 71.76 | 0 | 0 | 0.00059134 | 71.76 | 0.00241241 | 292.77 | 0 | 0 | 0.00241241 | 292.77 | 2026-05-11 15:57:51 | -0.00086758 | -1.2467 | -151.2998 | 0 | Close
2938 | 6 | 4 | CC DChg | 02:36:40 | 69:49:00 | -0.00022889 | 3.7852 | 0.0005977 | 72.54 | 0 | 0 | 0.0005977 | 72.54 | 0.00243649 | 295.69 | 0 | 0 | 0.00243649 | 295.69 | 2026-05-11 15:59:31 | -0.00086639 | -1.2716 | -154.3247 | 0 | Close
2939 | 6 | 4 | CC DChg | 02:38:20 | 69:50:40 | -0.00022889 | 3.7802 | 0.00060405 | 73.31 | 0 | 0 | 0.00060405 | 73.31 | 0.00246054 | 298.61 | 0 | 0 | 0.00246054 | 298.61 | 2026-05-11 16:01:11 | -0.00086525 | -1.2716 | -154.3247 | 0 | Close
2940 | 6 | 4 | CC DChg | 02:40:00 | 69:52:20 | -0.0002289 | 3.7753 | 0.00061041 | 74.08 | 0 | 0 | 0.00061041 | 74.08 | 0.00248456 | 301.52 | 0 | 0 | 0.00248456 | 301.52 | 2026-05-11 16:02:51 | -0.00086417 | -1.2976 | -157.4753 | 0 | Close
2941 | 6 | 4 | CC DChg | 02:41:40 | 69:54:00 | -0.00022888 | 3.7704 | 0.00061677 | 74.85 | 0 | 0 | 0.00061677 | 74.85 | 0.00250855 | 304.44 | 0 | 0 | 0.00250855 | 304.44 | 2026-05-11 16:04:31 | -0.00086297 | -1.2976 | -157.4753 | 0 | Close
2942 | 6 | 4 | CC DChg | 02:43:20 | 69:55:40 | -0.00022889 | 3.7657 | 0.00062313 | 75.62 | 0 | 0 | 0.00062313 | 75.62 | 0.00253251 | 307.34 | 0 | 0 | 0.00253251 | 307.34 | 2026-05-11 16:06:11 | -0.00086193 | -1.3528 | -164.1752 | 0 | Close
2943 | 6 | 4 | CC DChg | 02:45:00 | 69:57:20 | -0.00022889 | 3.7609 | 0.00062949 | 76.39 | 0 | 0 | 0.00062949 | 76.39 | 0.00255643 | 310.25 | 0 | 0 | 0.00255643 | 310.25 | 2026-05-11 16:07:51 | -0.00086083 | -1.3246 | -160.7571 | 0 | Close
2944 | 6 | 4 | CC DChg | 02:46:40 | 69:59:00 | -0.00022889 | 3.7562 | 0.00063585 | 77.17 | 0 | 0 | 0.00063585 | 77.17 | 0.00258033 | 313.15 | 0 | 0 | 0.00258033 | 313.15 | 2026-05-11 16:09:31 | -0.00085976 | -1.3528 | -164.1741 | 0 | Close
2945 | 6 | 4 | CC DChg | 02:48:20 | 70:00:40 | -0.00022889 | 3.7515 | 0.0006422 | 77.94 | 0 | 0 | 0.0006422 | 77.94 | 0.0026042 | 316.04 | 0 | 0 | 0.0026042 | 316.04 | 2026-05-11 16:11:11 | -0.00085868 | -1.3528 | -164.1775 | 0 | Close
2946 | 6 | 4 | CC DChg | 02:50:00 | 70:02:20 | -0.0002289 | 3.7469 | 0.00064856 | 78.71 | 0 | 0 | 0.00064856 | 78.71 | 0.00262804 | 318.94 | 0 | 0 | 0.00262804 | 318.94 | 2026-05-11 16:12:51 | -0.00085767 | -1.3822 | -167.7419 | 0 | Close
2947 | 6 | 4 | CC DChg | 02:51:40 | 70:04:00 | -0.0002289 | 3.7423 | 0.00065492 | 79.48 | 0 | 0 | 0.00065492 | 79.48 | 0.00265185 | 321.83 | 0 | 0 | 0.00265185 | 321.83 | 2026-05-11 16:14:31 | -0.00085661 | -1.3822 | -167.7454 | 0 | Close
2948 | 6 | 4 | CC DChg | 02:53:20 | 70:05:40 | -0.00022891 | 3.7377 | 0.00066128 | 80.25 | 0 | 0 | 0.00066128 | 80.25 | 0.00267563 | 324.71 | 0 | 0 | 0.00267563 | 324.71 | 2026-05-11 16:16:11 | -0.0008556 | -1.3822 | -167.7454 | 0 | Close
2949 | 6 | 4 | CC DChg | 02:55:00 | 70:07:20 | -0.0002289 | 3.7331 | 0.00066764 | 81.02 | 0 | 0 | 0.00066764 | 81.02 | 0.00269938 | 327.59 | 0 | 0 | 0.00269938 | 327.59 | 2026-05-11 16:17:51 | -0.00085451 | -1.3822 | -167.7442 | 0 | Close
2950 | 6 | 4 | CC DChg | 02:56:40 | 70:09:00 | -0.00022891 | 3.7286 | 0.000674 | 81.8 | 0 | 0 | 0.000674 | 81.8 | 0.0027231 | 330.47 | 0 | 0 | 0.0027231 | 330.47 | 2026-05-11 16:19:31 | -0.00085351 | -1.413 | -171.4755 | 0 | Close
2951 | 6 | 4 | CC DChg | 02:58:20 | 70:10:40 | -0.00022889 | 3.7241 | 0.00068035 | 82.57 | 0 | 0 | 0.00068035 | 82.57 | 0.00274679 | 333.35 | 0 | 0 | 0.00274679 | 333.35 | 2026-05-11 16:21:11 | -0.00085241 | -1.4129 | -171.4731 | 0 | Close
2952 | 6 | 4 | CC DChg | 03:00:00 | 70:12:20 | -0.0002289 | 3.7195 | 0.00068671 | 83.34 | 0 | 0 | 0.00068671 | 83.34 | 0.00277045 | 336.22 | 0 | 0 | 0.00277045 | 336.22 | 2026-05-11 16:22:51 | -0.00085139 | -1.3822 | -167.7466 | 0 | Close
2953 | 6 | 4 | CC DChg | 03:01:40 | 70:14:00 | -0.00022891 | 3.715 | 0.00069307 | 84.11 | 0 | 0 | 0.00069307 | 84.11 | 0.00279409 | 339.09 | 0 | 0 | 0.00279409 | 339.09 | 2026-05-11 16:24:31 | -0.0008504 | -1.4129 | -171.4707 | 0 | Close
2954 | 6 | 4 | CC DChg | 03:03:20 | 70:15:40 | -0.0002289 | 3.7106 | 0.00069943 | 84.88 | 0 | 0 | 0.00069943 | 84.88 | 0.0028177 | 341.95 | 0 | 0 | 0.0028177 | 341.95 | 2026-05-11 16:26:11 | -0.00084936 | -1.4451 | -175.3714 | 0 | Close
2955 | 6 | 4 | CC DChg | 03:05:00 | 70:17:20 | -0.00022888 | 3.706 | 0.00070579 | 85.65 | 0 | 0 | 0.00070579 | 85.65 | 0.00284127 | 344.81 | 0 | 0 | 0.00284127 | 344.81 | 2026-05-11 16:27:51 | -0.00084823 | -1.3823 | -167.7489 | 0 | Close
2956 | 6 | 4 | CC DChg | 03:06:40 | 70:19:00 | -0.00022889 | 3.7015 | 0.00071214 | 86.43 | 0 | 0 | 0.00071214 | 86.43 | 0.00286482 | 347.67 | 0 | 0 | 0.00286482 | 347.67 | 2026-05-11 16:29:31 | -0.00084724 | -1.4129 | -171.4731 | 0 | Close
2957 | 6 | 4 | CC DChg | 03:08:20 | 70:20:40 | -0.00022889 | 3.6969 | 0.0007185 | 87.2 | 0 | 0 | 0.0007185 | 87.2 | 0.00288835 | 350.53 | 0 | 0 | 0.00288835 | 350.53 | 2026-05-11 16:31:11 | -0.00084618 | -1.3823 | -167.7501 | 0 | Close
2958 | 6 | 4 | CC DChg | 03:10:00 | 70:22:20 | -0.0002289 | 3.6924 | 0.00072486 | 87.97 | 0 | 0 | 0.00072486 | 87.97 | 0.00291184 | 353.38 | 0 | 0 | 0.00291184 | 353.38 | 2026-05-11 16:32:51 | -0.00084519 | -1.4129 | -171.4731 | 0 | Close
2959 | 6 | 4 | CC DChg | 03:11:40 | 70:24:00 | -0.0002289 | 3.6878 | 0.00073122 | 88.74 | 0 | 0 | 0.00073122 | 88.74 | 0.0029353 | 356.23 | 0 | 0 | 0.0029353 | 356.23 | 2026-05-11 16:34:31 | -0.00084414 | -1.3822 | -167.7454 | 0 | Close
2960 | 6 | 4 | CC DChg | 03:13:20 | 70:25:40 | -0.0002289 | 3.6833 | 0.00073758 | 89.51 | 0 | 0 | 0.00073758 | 89.51 | 0.00295873 | 359.07 | 0 | 0 | 0.00295873 | 359.07 | 2026-05-11 16:36:11 | -0.00084311 | -1.4129 | -171.4743 | 0 | Close
2961 | 6 | 4 | CC DChg | 03:15:00 | 70:27:20 | -0.00022891 | 3.6787 | 0.00074394 | 90.28 | 0 | 0 | 0.00074394 | 90.28 | 0.00298214 | 361.91 | 0 | 0 | 0.00298214 | 361.91 | 2026-05-11 16:37:51 | -0.00084209 | -1.3822 | -167.7454 | 0 | Close
2962 | 6 | 4 | CC DChg | 03:16:40 | 70:29:00 | -0.00022888 | 3.6741 | 0.00075029 | 91.06 | 0 | 0 | 0.00075029 | 91.06 | 0.00300551 | 364.75 | 0 | 0 | 0.00300551 | 364.75 | 2026-05-11 16:39:31 | -0.00084093 | -1.3822 | -167.7466 | 0 | Close
2963 | 6 | 4 | CC DChg | 03:18:20 | 70:30:40 | -0.0002289 | 3.6694 | 0.00075665 | 91.83 | 0 | 0 | 0.00075665 | 91.83 | 0.00302886 | 367.58 | 0 | 0 | 0.00302886 | 367.58 | 2026-05-11 16:41:11 | -0.00083993 | -1.3528 | -164.1741 | 0 | Close
2964 | 6 | 4 | CC DChg | 03:20:00 | 70:32:20 | -0.0002289 | 3.6647 | 0.00076301 | 92.6 | 0 | 0 | 0.00076301 | 92.6 | 0.00305217 | 370.41 | 0 | 0 | 0.00305217 | 370.41 | 2026-05-11 16:42:51 | -0.00083885 | -1.3528 | -164.1787 | 0 | Close
2965 | 6 | 4 | CC DChg | 03:21:40 | 70:34:00 | -0.0002289 | 3.6599 | 0.00076937 | 93.37 | 0 | 0 | 0.00076937 | 93.37 | 0.00307546 | 373.24 | 0 | 0 | 0.00307546 | 373.24 | 2026-05-11 16:44:31 | -0.00083775 | -1.3246 | -160.756 | 0 | Close
2966 | 6 | 4 | CC DChg | 03:23:20 | 70:35:40 | -0.00022889 | 3.6551 | 0.00077573 | 94.14 | 0 | 0 | 0.00077573 | 94.14 | 0.00309871 | 376.06 | 0 | 0 | 0.00309871 | 376.06 | 2026-05-11 16:46:11 | -0.00083662 | -1.3246 | -160.756 | 0 | Close
2967 | 6 | 4 | CC DChg | 03:25:00 | 70:37:20 | -0.0002289 | 3.6502 | 0.00078209 | 94.91 | 0 | 0 | 0.00078209 | 94.91 | 0.00312194 | 378.88 | 0 | 0 | 0.00312194 | 378.88 | 2026-05-11 16:47:51 | -0.00083553 | -1.2976 | -157.4731 | 0 | Close
2968 | 6 | 4 | CC DChg | 03:26:40 | 70:39:00 | -0.00022889 | 3.6453 | 0.00078844 | 95.68 | 0 | 0 | 0.00078844 | 95.68 | 0.00314513 | 381.69 | 0 | 0 | 0.00314513 | 381.69 | 2026-05-11 16:49:31 | -0.00083437 | -1.2976 | -157.4753 | 0 | Close
2969 | 6 | 4 | CC DChg | 03:28:20 | 70:40:40 | -0.0002289 | 3.6402 | 0.0007948 | 96.46 | 0 | 0 | 0.0007948 | 96.46 | 0.00316829 | 384.5 | 0 | 0 | 0.00316829 | 384.5 | 2026-05-11 16:51:11 | -0.00083324 | -1.2467 | -151.2998 | 0 | Close
2970 | 6 | 4 | CC DChg | 03:30:00 | 70:42:20 | -0.00022889 | 3.635 | 0.00080116 | 97.23 | 0 | 0 | 0.00080116 | 97.23 | 0.00319142 | 387.31 | 0 | 0 | 0.00319142 | 387.31 | 2026-05-11 16:52:51 | -0.00083202 | -1.2227 | -148.3902 | 0 | Close
2971 | 6 | 4 | CC DChg | 03:31:40 | 70:44:00 | -0.00022889 | 3.6298 | 0.00080752 | 98 | 0 | 0 | 0.00080752 | 98 | 0.00321452 | 390.11 | 0 | 0 | 0.00321452 | 390.11 | 2026-05-11 16:54:31 | -0.00083082 | -1.2227 | -148.3902 | 0 | Close
2972 | 6 | 4 | CC DChg | 03:33:20 | 70:45:40 | -0.00022889 | 3.6243 | 0.00081388 | 98.77 | 0 | 0 | 0.00081388 | 98.77 | 0.00323758 | 392.91 | 0 | 0 | 0.00323758 | 392.91 | 2026-05-11 16:56:11 | -0.00082957 | -1.156 | -140.2922 | 0 | Close
2973 | 6 | 4 | CC DChg | 03:35:00 | 70:47:20 | -0.00022888 | 3.6187 | 0.00082023 | 99.54 | 0 | 0 | 0.00082023 | 99.54 | 0.0032606 | 395.7 | 0 | 0 | 0.0032606 | 395.7 | 2026-05-11 16:57:51 | -0.00082825 | -1.1353 | -137.7812 | 0 | Close
2974 | 6 | 4 | CC DChg | 03:36:40 | 70:49:00 | -0.00022888 | 3.6128 | 0.00082659 | 100.31 | 0 | 0 | 0.00082659 | 100.31 | 0.00328359 | 398.49 | 0 | 0 | 0.00328359 | 398.49 | 2026-05-11 16:59:31 | -0.0008269 | -1.0776 | -130.7772 | 0 | Close
2975 | 6 | 4 | CC DChg | 03:38:20 | 70:50:40 | -0.00022889 | 3.607 | 0.00083295 | 101.09 | 0 | 0 | 0.00083295 | 101.09 | 0.00330655 | 401.28 | 0 | 0 | 0.00330655 | 401.28 | 2026-05-11 17:01:11 | -0.00082561 | -1.0963 | -133.0413 | 0 | Close
2976 | 6 | 4 | CC DChg | 03:40:00 | 70:52:20 | -0.0002289 | 3.6009 | 0.00083931 | 101.86 | 0 | 0 | 0.00083931 | 101.86 | 0.00332946 | 404.06 | 0 | 0 | 0.00332946 | 404.06 | 2026-05-11 17:02:51 | -0.00082425 | -1.0423 | -126.4948 | 0 | Close
2977 | 6 | 4 | CC DChg | 03:41:40 | 70:54:00 | -0.00022889 | 3.5945 | 0.00084567 | 102.63 | 0 | 0 | 0.00084567 | 102.63 | 0.00335234 | 406.84 | 0 | 0 | 0.00335234 | 406.84 | 2026-05-11 17:04:31 | -0.00082275 | -0.9935 | -120.5687 | 0 | Close
2978 | 6 | 4 | CC DChg | 03:43:20 | 70:55:40 | -0.00022889 | 3.5878 | 0.00085202 | 103.4 | 0 | 0 | 0.00085202 | 103.4 | 0.00337517 | 409.61 | 0 | 0 | 0.00337517 | 409.61 | 2026-05-11 17:06:11 | -0.00082121 | -0.949 | -115.1701 | 0 | Close
2979 | 6 | 4 | CC DChg | 03:45:00 | 70:57:20 | -0.0002289 | 3.5807 | 0.00085838 | 104.17 | 0 | 0 | 0.00085838 | 104.17 | 0.00339796 | 412.37 | 0 | 0 | 0.00339796 | 412.37 | 2026-05-11 17:07:51 | -0.00081962 | -0.8955 | -108.6801 | 0 | Close
2980 | 6 | 4 | CC DChg | 03:46:40 | 70:59:00 | -0.00022889 | 3.5733 | 0.00086474 | 104.94 | 0 | 0 | 0.00086474 | 104.94 | 0.0034207 | 415.13 | 0 | 0 | 0.0034207 | 415.13 | 2026-05-11 17:09:31 | -0.00081789 | -0.8592 | -104.2756 | 0 | Close
2981 | 6 | 4 | CC DChg | 03:48:20 | 71:00:40 | -0.00022889 | 3.5653 | 0.0008711 | 105.72 | 0 | 0 | 0.0008711 | 105.72 | 0.0034434 | 417.89 | 0 | 0 | 0.0034434 | 417.89 | 2026-05-11 17:11:11 | -0.00081606 | -0.7948 | -96.4536 | 0 | Close
2982 | 6 | 4 | CC DChg | 03:50:00 | 71:02:20 | -0.0002289 | 3.5564 | 0.00087746 | 106.49 | 0 | 0 | 0.00087746 | 106.49 | 0.00346604 | 420.64 | 0 | 0 | 0.00346604 | 420.64 | 2026-05-11 17:12:51 | -0.00081406 | -0.7144 | -86.7011 | 0 | Close
2983 | 6 | 4 | CC DChg | 03:51:40 | 71:04:00 | -0.00022889 | 3.5471 | 0.00088382 | 107.26 | 0 | 0 | 0.00088382 | 107.26 | 0.00348862 | 423.38 | 0 | 0 | 0.00348862 | 423.38 | 2026-05-11 17:14:31 | -0.0008119 | -0.6837 | -82.9709 | 0 | Close
2984 | 6 | 4 | CC DChg | 03:53:20 | 71:05:40 | -0.0002289 | 3.5372 | 0.00089017 | 108.03 | 0 | 0 | 0.00089017 | 108.03 | 0.00351114 | 426.11 | 0 | 0 | 0.00351114 | 426.11 | 2026-05-11 17:16:11 | -0.00080967 | -0.6422 | -77.9423 | 0 | Close
2985 | 6 | 4 | CC DChg | 03:54:57 | 71:07:17 | -0.0002289 | 3.5272 | 0.00089635 | 108.78 | 0 | 0 | 0.00089635 | 108.78 | 0.00353297 | 428.76 | 0 | 0 | 0.00353297 | 428.76 | 2026-05-11 17:17:48 | -0.00080738 | -0.618 | -75.0022 | 0 | Close
2986 | 6 | 4 | CC DChg | 03:55:00 | 71:07:20 | -0.00022889 | 3.527 | 0.00089653 | 108.8 | 0 | 0 | 0.00089653 | 108.8 | 0.0035336 | 428.84 | 0 | 0 | 0.0035336 | 428.84 | 2026-05-11 17:17:51 | -0.0008073 | -0.8898 | -107.9827 | 0 | Close
2987 | 6 | 4 | CC DChg | 03:56:32 | 71:08:52 | -0.00022889 | 3.517 | 0.0009024 | 109.51 | 0 | 0 | 0.0009024 | 109.51 | 0.00355427 | 431.34 | 0 | 0 | 0.00355427 | 431.34 | 2026-05-11 17:19:23 | -0.00080501 | -0.5869 | -71.2211 | 0 | Close
2988 | 6 | 4 | CC DChg | 03:56:40 | 71:09:00 | -0.0002289 | 3.5163 | 0.00090289 | 109.57 | 0 | 0 | 0.00090289 | 109.57 | 0.00355599 | 431.55 | 0 | 0 | 0.00355599 | 431.55 | 2026-05-11 17:19:31 | -0.00080488 | -0.6996 | -84.8975 | 0 | Close
2989 | 6 | 4 | CC DChg | 03:58:06 | 71:10:26 | -0.00022891 | 3.5063 | 0.00090841 | 110.24 | 0 | 0 | 0.00090841 | 110.24 | 0.00357537 | 433.9 | 0 | 0 | 0.00357537 | 433.9 | 2026-05-11 17:20:58 | -0.00080263 | -0.5519 | -66.9773 | 0 | Close
2990 | 6 | 4 | CC DChg | 03:58:20 | 71:10:40 | -0.0002289 | 3.5047 | 0.00090925 | 110.35 | 0 | 0 | 0.00090925 | 110.35 | 0.00357831 | 434.26 | 0 | 0 | 0.00357831 | 434.26 | 2026-05-11 17:21:11 | -0.00080223 | -0.5246 | -63.6597 | 0 | Close
2991 | 6 | 4 | CC DChg | 03:59:42 | 71:12:02 | -0.0002289 | 3.4947 | 0.00091451 | 110.98 | 0 | 0 | 0.00091451 | 110.98 | 0.00359672 | 436.49 | 0 | 0 | 0.00359672 | 436.49 | 2026-05-11 17:22:34 | -0.00079994 | -0.5258 | -63.8145 | 0 | Close
2992 | 6 | 4 | CC DChg | 04:00:00 | 71:12:20 | -0.00022891 | 3.4925 | 0.00091561 | 111.12 | 0 | 0 | 0.00091561 | 111.12 | 0.00360056 | 436.96 | 0 | 0 | 0.00360056 | 436.96 | 2026-05-11 17:22:51 | -0.00079947 | -0.5 | -60.6796 | 0 | Close
2993 | 6 | 4 | CC DChg | 04:01:18 | 71:13:38 | -0.0002289 | 3.4825 | 0.00092057 | 111.72 | 0 | 0 | 0.00092057 | 111.72 | 0.00361788 | 439.06 | 0 | 0 | 0.00361788 | 439.06 | 2026-05-11 17:24:09 | -0.00079714 | -0.4966 | -60.2643 | 0 | Close
2994 | 6 | 4 | CC DChg | 04:01:40 | 71:14:00 | -0.00022889 | 3.4797 | 0.00092197 | 111.89 | 0 | 0 | 0.00092197 | 111.89 | 0.00362273 | 439.65 | 0 | 0 | 0.00362273 | 439.65 | 2026-05-11 17:24:31 | -0.00079647 | -0.4973 | -60.356 | 0 | Close
2995 | 6 | 4 | CC DChg | 04:02:52 | 71:15:12 | -0.00022889 | 3.4697 | 0.00092659 | 112.45 | 0 | 0 | 0.00092659 | 112.45 | 0.00363879 | 441.6 | 0 | 0 | 0.00363879 | 441.6 | 2026-05-11 17:25:44 | -0.00079418 | -0.4622 | -56.0982 | 0 | Close
2996 | 6 | 4 | CC DChg | 04:03:20 | 71:15:40 | -0.0002289 | 3.4659 | 0.00092832 | 112.66 | 0 | 0 | 0.00092832 | 112.66 | 0.00364481 | 442.33 | 0 | 0 | 0.00364481 | 442.33 | 2026-05-11 17:26:11 | -0.00079334 | -0.4568 | -55.4335 | 0 | Close
2997 | 6 | 4 | CC DChg | 04:04:29 | 71:16:49 | -0.0002289 | 3.4559 | 0.00093275 | 113.2 | 0 | 0 | 0.00093275 | 113.2 | 0.00366012 | 444.19 | 0 | 0 | 0.00366012 | 444.19 | 2026-05-11 17:27:21 | -0.00079106 | -0.4425 | -53.7066 | 0 | Close
2998 | 6 | 4 | CC DChg | 04:05:00 | 71:17:20 | -0.0002289 | 3.4515 | 0.00093468 | 113.43 | 0 | 0 | 0.00093468 | 113.43 | 0.0036668 | 445 | 0 | 0 | 0.0036668 | 445 | 2026-05-11 17:27:51 | -0.00079005 | -0.4393 | -53.3122 | 0 | Close
2999 | 6 | 4 | CC DChg | 04:06:05 | 71:18:25 | -0.0002289 | 3.4415 | 0.00093885 | 113.94 | 0 | 0 | 0.00093885 | 113.94 | 0.00368118 | 446.74 | 0 | 0 | 0.00368118 | 446.74 | 2026-05-11 17:28:57 | -0.00078776 | -0.4171 | -50.6192 | 0 | Close
3000 | 6 | 4 | CC DChg | 04:06:40 | 71:19:00 | -0.00022889 | 3.4363 | 0.00094104 | 114.2 | 0 | 0 | 0.00094104 | 114.2 | 0.0036887 | 447.66 | 0 | 0 | 0.0036887 | 447.66 | 2026-05-11 17:29:31 | -0.00078653 | -0.4206 | -51.0456 | 0 | Close
3001 | 6 | 4 | CC DChg | 04:07:42 | 71:20:02 | -0.0002289 | 3.4263 | 0.00094504 | 114.69 | 0 | 0 | 0.00094504 | 114.69 | 0.00370242 | 449.32 | 0 | 0 | 0.00370242 | 449.32 | 2026-05-11 17:30:34 | -0.00078428 | -0.3999 | -48.5361 | 0 | Close
3002 | 6 | 4 | CC DChg | 04:08:20 | 71:20:40 | -0.00022889 | 3.4204 | 0.0009474 | 114.98 | 0 | 0 | 0.0009474 | 114.98 | 0.0037105 | 450.3 | 0 | 0 | 0.0037105 | 450.3 | 2026-05-11 17:31:11 | -0.0007829 | -0.3998 | -48.5217 | 0 | Close
3003 | 6 | 4 | CC DChg | 04:09:20 | 71:21:40 | -0.0002289 | 3.4104 | 0.00095123 | 115.44 | 0 | 0 | 0.00095123 | 115.44 | 0.00372359 | 451.89 | 0 | 0 | 0.00372359 | 451.89 | 2026-05-11 17:32:11 | -0.00078064 | -0.3834 | -46.5286 | 0 | Close
3004 | 6 | 4 | CC DChg | 04:10:00 | 71:22:20 | -0.00022891 | 3.4039 | 0.00095376 | 115.75 | 0 | 0 | 0.00095376 | 115.75 | 0.00373219 | 452.94 | 0 | 0 | 0.00373219 | 452.94 | 2026-05-11 17:32:51 | -0.00077919 | -0.3883 | -47.1297 | 0 | Close
3005 | 6 | 4 | CC DChg | 04:10:58 | 71:23:18 | -0.0002289 | 3.3939 | 0.00095748 | 116.2 | 0 | 0 | 0.00095748 | 116.2 | 0.00374483 | 454.47 | 0 | 0 | 0.00374483 | 454.47 | 2026-05-11 17:33:50 | -0.00077686 | -0.372 | -45.1402 | 0 | Close
3006 | 6 | 4 | CC DChg | 04:11:40 | 71:24:00 | -0.00022891 | 3.3868 | 0.00096012 | 116.52 | 0 | 0 | 0.00096012 | 116.52 | 0.00375378 | 455.56 | 0 | 0 | 0.00375378 | 455.56 | 2026-05-11 17:34:31 | -0.00077527 | -0.3717 | -45.1038 | 0 | Close
3007 | 6 | 4 | CC DChg | 04:12:37 | 71:24:57 | -0.0002289 | 3.3768 | 0.0009638 | 116.97 | 0 | 0 | 0.0009638 | 116.97 | 0.00376623 | 457.07 | 0 | 0 | 0.00376623 | 457.07 | 2026-05-11 17:35:29 | -0.00077295 | -0.3682 | -44.6785 | 0 | Close
3008 | 6 | 4 | CC DChg | 04:13:20 | 71:25:40 | -0.0002289 | 3.3694 | 0.00096647 | 117.29 | 0 | 0 | 0.00096647 | 117.29 | 0.00377526 | 458.16 | 0 | 0 | 0.00377526 | 458.16 | 2026-05-11 17:36:11 | -0.00077126 | -0.3617 | -43.8978 | 0 | Close
3009 | 6 | 4 | CC DChg | 04:14:15 | 71:26:35 | -0.0002289 | 3.3594 | 0.00097 | 117.72 | 0 | 0 | 0.00097 | 117.72 | 0.00378713 | 459.6 | 0 | 0 | 0.00378713 | 459.6 | 2026-05-11 17:37:07 | -0.00076897 | -0.3529 | -42.8263 | 0 | Close
3010 | 6 | 4 | CC DChg | 04:15:00 | 71:27:20 | -0.0002289 | 3.3513 | 0.00097283 | 118.06 | 0 | 0 | 0.00097283 | 118.06 | 0.00379663 | 460.76 | 0 | 0 | 0.00379663 | 460.76 | 2026-05-11 17:37:51 | -0.00076711 | -0.3493 | -42.3908 | 0 | Close
3011 | 6 | 4 | CC DChg | 04:15:52 | 71:28:12 | -0.00022892 | 3.3413 | 0.00097619 | 118.47 | 0 | 0 | 0.00097619 | 118.47 | 0.00380786 | 462.12 | 0 | 0 | 0.00380786 | 462.12 | 2026-05-11 17:38:44 | -0.00076489 | -0.3357 | -40.7454 | 0 | Close
3012 | 6 | 4 | CC DChg | 04:16:40 | 71:29:00 | -0.00022891 | 3.3323 | 0.00097919 | 118.83 | 0 | 0 | 0.00097919 | 118.83 | 0.00381787 | 463.33 | 0 | 0 | 0.00381787 | 463.33 | 2026-05-11 17:39:31 | -0.0007628 | -0.3335 | -40.4711 | 0 | Close
3013 | 6 | 4 | CC DChg | 04:17:31 | 71:29:51 | -0.00022892 | 3.3223 | 0.00098246 | 119.23 | 0 | 0 | 0.00098246 | 119.23 | 0.00382875 | 464.65 | 0 | 0 | 0.00382875 | 464.65 | 2026-05-11 17:40:22 | -0.00076054 | -0.3268 | -39.6634 | 0 | Close
3014 | 6 | 4 | CC DChg | 04:18:20 | 71:30:40 | -0.00022891 | 3.3128 | 0.00098555 | 119.61 | 0 | 0 | 0.00098555 | 119.61 | 0.003839 | 465.9 | 0 | 0 | 0.003839 | 465.9 | 2026-05-11 17:41:11 | -0.00075833 | -0.3253 | -39.4788 | 0 | Close
3015 | 6 | 4 | CC DChg | 04:19:09 | 71:31:29 | -0.00022892 | 3.3028 | 0.00098868 | 119.99 | 0 | 0 | 0.00098868 | 119.99 | 0.00384937 | 467.16 | 0 | 0 | 0.00384937 | 467.16 | 2026-05-11 17:42:00 | -0.00075608 | -0.3135 | -38.0442 | 0 | Close
3016 | 6 | 4 | CC DChg | 04:19:58 | 71:32:18 | -0.00022891 | 3.2928 | 0.00099183 | 120.37 | 0 | 0 | 0.00099183 | 120.37 | 0.00385975 | 468.42 | 0 | 0 | 0.00385975 | 468.42 | 2026-05-11 17:42:50 | -0.00075375 | -0.3148 | -38.1985 | 0 | Close
3017 | 6 | 4 | CC DChg | 04:20:00 | 71:32:20 | -0.00022891 | 3.2926 | 0.00099191 | 120.38 | 0 | 0 | 0.00099191 | 120.38 | 0.00386 | 468.45 | 0 | 0 | 0.00386 | 468.45 | 2026-05-11 17:42:51 | -0.00075371 | -0.3818 | -46.3323 | 0 | Close
3018 | 6 | 4 | CC DChg | 04:20:48 | 71:33:08 | -0.00022891 | 3.2826 | 0.00099496 | 120.75 | 0 | 0 | 0.00099496 | 120.75 | 0.00387004 | 469.66 | 0 | 0 | 0.00387004 | 469.66 | 2026-05-11 17:43:39 | -0.00075142 | -0.3052 | -37.0388 | 0 | Close
3019 | 6 | 4 | CC DChg | 04:21:35 | 71:33:55 | -0.00022889 | 3.2726 | 0.00099798 | 121.11 | 0 | 0 | 0.00099798 | 121.11 | 0.00387994 | 470.87 | 0 | 0 | 0.00387994 | 470.87 | 2026-05-11 17:44:27 | -0.00074907 | -0.302 | -36.6537 | 0 | Close
3020 | 6 | 4 | CC DChg | 04:21:40 | 71:34:00 | -0.00022889 | 3.2717 | 0.00099827 | 121.15 | 0 | 0 | 0.00099827 | 121.15 | 0.00388087 | 470.98 | 0 | 0 | 0.00388087 | 470.98 | 2026-05-11 17:44:31 | -0.00074886 | -0.318 | -38.5952 | 0 | Close
3021 | 6 | 4 | CC DChg | 04:22:25 | 71:34:45 | -0.00022889 | 3.2617 | 0.00100118 | 121.5 | 0 | 0 | 0.00100118 | 121.5 | 0.00389041 | 472.14 | 0 | 0 | 0.00389041 | 472.14 | 2026-05-11 17:45:17 | -0.00074657 | -0.2918 | -35.4175 | 0 | Close
3022 | 6 | 4 | CC DChg | 04:23:11 | 71:35:31 | -0.00022891 | 3.2517 | 0.00100406 | 121.85 | 0 | 0 | 0.00100406 | 121.85 | 0.00389977 | 473.27 | 0 | 0 | 0.00389977 | 473.27 | 2026-05-11 17:46:02 | -0.00074435 | -0.2874 | -34.8792 | 0 | Close
3023 | 6 | 4 | CC DChg | 04:23:20 | 71:35:40 | -0.00022891 | 3.2497 | 0.00100462 | 121.92 | 0 | 0 | 0.00100462 | 121.92 | 0.00390161 | 473.5 | 0 | 0 | 0.00390161 | 473.5 | 2026-05-11 17:46:11 | -0.00074389 | -0.283 | -34.342 | 0 | Close
3024 | 6 | 4 | CC DChg | 04:24:04 | 71:36:24 | -0.00022891 | 3.2397 | 0.00100743 | 122.26 | 0 | 0 | 0.00100743 | 122.26 | 0.0039107 | 474.6 | 0 | 0 | 0.0039107 | 474.6 | 2026-05-11 17:46:55 | -0.0007416 | -0.2804 | -34.0302 | 0 | Close
3025 | 6 | 4 | CC DChg | 04:24:46 | 71:37:06 | -0.0002289 | 3.2297 | 0.00101014 | 122.59 | 0 | 0 | 0.00101014 | 122.59 | 0.00391949 | 475.67 | 0 | 0 | 0.00391949 | 475.67 | 2026-05-11 17:47:38 | -0.00073928 | -0.2715 | -32.9493 | 0 | Close
3026 | 6 | 4 | CC DChg | 04:25:00 | 71:37:20 | -0.0002289 | 3.2267 | 0.00101098 | 122.69 | 0 | 0 | 0.00101098 | 122.69 | 0.0039222 | 475.99 | 0 | 0 | 0.0039222 | 475.99 | 2026-05-11 17:47:51 | -0.00073859 | -0.2798 | -33.9554 | 0 | Close
3027 | 6 | 4 | CC DChg | 04:25:41 | 71:38:01 | -0.0002289 | 3.2167 | 0.00101365 | 123.02 | 0 | 0 | 0.00101365 | 123.02 | 0.00393078 | 477.04 | 0 | 0 | 0.00393078 | 477.04 | 2026-05-11 17:48:33 | -0.0007363 | -0.2664 | -32.3312 | 0 | Close
3028 | 6 | 4 | CC DChg | 04:26:23 | 71:38:43 | -0.0002289 | 3.2067 | 0.00101628 | 123.33 | 0 | 0 | 0.00101628 | 123.33 | 0.00393923 | 478.06 | 0 | 0 | 0.00393923 | 478.06 | 2026-05-11 17:49:14 | -0.00073401 | -0.2632 | -31.9461 | 0 | Close
3029 | 6 | 4 | CC DChg | 04:26:40 | 71:39:00 | -0.00022891 | 3.2026 | 0.00101734 | 123.46 | 0 | 0 | 0.00101734 | 123.46 | 0.00394264 | 478.48 | 0 | 0 | 0.00394264 | 478.48 | 2026-05-11 17:49:31 | -0.00073311 | -0.259 | -31.4311 | 0 | Close
3030 | 6 | 4 | CC DChg | 04:27:20 | 71:39:40 | -0.00022891 | 3.1926 | 0.0010199 | 123.77 | 0 | 0 | 0.0010199 | 123.77 | 0.00395083 | 479.47 | 0 | 0 | 0.00395083 | 479.47 | 2026-05-11 17:50:11 | -0.00073082 | -0.2563 | -31.0992 | 0 | Close
3031 | 6 | 4 | CC DChg | 04:27:59 | 71:40:19 | -0.00022889 | 3.1826 | 0.0010224 | 124.08 | 0 | 0 | 0.0010224 | 124.08 | 0.0039588 | 480.44 | 0 | 0 | 0.0039588 | 480.44 | 2026-05-11 17:50:51 | -0.00072847 | -0.2499 | -30.3258 | 0 | Close
3032 | 6 | 4 | CC DChg | 04:28:20 | 71:40:40 | -0.0002289 | 3.1774 | 0.0010237 | 124.24 | 0 | 0 | 0.0010237 | 124.24 | 0.00396292 | 480.94 | 0 | 0 | 0.00396292 | 480.94 | 2026-05-11 17:51:11 | -0.00072731 | -0.2494 | -30.2713 | 0 | Close
3033 | 6 | 4 | CC DChg | 04:28:58 | 71:41:18 | -0.0002289 | 3.1674 | 0.00102615 | 124.53 | 0 | 0 | 0.00102615 | 124.53 | 0.00397071 | 481.88 | 0 | 0 | 0.00397071 | 481.88 | 2026-05-11 17:51:50 | -0.00072502 | -0.2454 | -29.7853 | 0 | Close
3034 | 6 | 4 | CC DChg | 04:29:36 | 71:41:56 | -0.0002289 | 3.1574 | 0.00102855 | 124.82 | 0 | 0 | 0.00102855 | 124.82 | 0.00397829 | 482.8 | 0 | 0 | 0.00397829 | 482.8 | 2026-05-11 17:52:27 | -0.00072273 | -0.2397 | -29.0906 | 0 | Close
3035 | 6 | 4 | CC DChg | 04:30:00 | 71:42:20 | -0.0002289 | 3.1511 | 0.00103006 | 125.01 | 0 | 0 | 0.00103006 | 125.01 | 0.00398304 | 483.38 | 0 | 0 | 0.00398304 | 483.38 | 2026-05-11 17:52:51 | -0.00072129 | -0.2392 | -29.0303 | 0 | Close
3036 | 6 | 4 | CC DChg | 04:30:37 | 71:42:57 | -0.0002289 | 3.1411 | 0.00103241 | 125.29 | 0 | 0 | 0.00103241 | 125.29 | 0.00399044 | 484.28 | 0 | 0 | 0.00399044 | 484.28 | 2026-05-11 17:53:28 | -0.000719 | -0.2353 | -28.5502 | 0 | Close
3037 | 6 | 4 | CC DChg | 04:31:13 | 71:43:33 | -0.0002289 | 3.1311 | 0.00103473 | 125.57 | 0 | 0 | 0.00103473 | 125.57 | 0.0039977 | 485.16 | 0 | 0 | 0.0039977 | 485.16 | 2026-05-11 17:54:04 | -0.00071671 | -0.2314 | -28.0874 | 0 | Close
3038 | 6 | 4 | CC DChg | 04:31:40 | 71:44:00 | -0.0002289 | 3.1237 | 0.00103642 | 125.78 | 0 | 0 | 0.00103642 | 125.78 | 0.00400299 | 485.8 | 0 | 0 | 0.00400299 | 485.8 | 2026-05-11 17:54:31 | -0.00071501 | -0.2286 | -27.7399 | 0 | Close
3039 | 6 | 4 | CC DChg | 04:32:15 | 71:44:35 | -0.0002289 | 3.1137 | 0.00103869 | 126.05 | 0 | 0 | 0.00103869 | 126.05 | 0.00401009 | 486.66 | 0 | 0 | 0.00401009 | 486.66 | 2026-05-11 17:55:07 | -0.00071273 | -0.2276 | -27.6235 | 0 | Close
3040 | 6 | 4 | CC DChg | 04:32:51 | 71:45:11 | -0.00022891 | 3.1037 | 0.00104093 | 126.33 | 0 | 0 | 0.00104093 | 126.33 | 0.00401705 | 487.51 | 0 | 0 | 0.00401705 | 487.51 | 2026-05-11 17:55:42 | -0.00071047 | -0.2238 | -27.1629 | 0 | Close
3041 | 6 | 4 | CC DChg | 04:33:20 | 71:45:40 | -0.00022891 | 3.0953 | 0.00104278 | 126.55 | 0 | 0 | 0.00104278 | 126.55 | 0.00402276 | 488.2 | 0 | 0 | 0.00402276 | 488.2 | 2026-05-11 17:56:11 | -0.00070855 | -0.2195 | -26.6412 | 0 | Close
3042 | 6 | 4 | CC DChg | 04:33:54 | 71:46:14 | -0.0002289 | 3.0853 | 0.00104496 | 126.82 | 0 | 0 | 0.00104496 | 126.82 | 0.00402952 | 489.02 | 0 | 0 | 0.00402952 | 489.02 | 2026-05-11 17:56:45 | -0.00070623 | -0.2187 | -26.5448 | 0 | Close
3043 | 6 | 4 | CC DChg | 04:34:28 | 71:46:48 | -0.00022889 | 3.0753 | 0.00104714 | 127.08 | 0 | 0 | 0.00104714 | 127.08 | 0.00403622 | 489.83 | 0 | 0 | 0.00403622 | 489.83 | 2026-05-11 17:57:20 | -0.00070391 | -0.2174 | -26.3894 | 0 | Close
3044 | 6 | 4 | CC DChg | 04:35:00 | 71:47:20 | -0.0002289 | 3.0659 | 0.00104913 | 127.32 | 0 | 0 | 0.00104913 | 127.32 | 0.00404235 | 490.58 | 0 | 0 | 0.00404235 | 490.58 | 2026-05-11 17:57:51 | -0.00070178 | -0.2124 | -25.7775 | 0 | Close
3045 | 6 | 4 | CC DChg | 04:35:33 | 71:47:53 | -0.0002289 | 3.0559 | 0.00105124 | 127.58 | 0 | 0 | 0.00105124 | 127.58 | 0.00404881 | 491.36 | 0 | 0 | 0.00404881 | 491.36 | 2026-05-11 17:58:24 | -0.0006995 | -0.2111 | -25.6181 | 0 | Close
3046 | 6 | 4 | CC DChg | 04:36:06 | 71:48:26 | -0.0002289 | 3.0458 | 0.00105334 | 127.83 | 0 | 0 | 0.00105334 | 127.83 | 0.0040552 | 492.14 | 0 | 0 | 0.0040552 | 492.14 | 2026-05-11 17:58:57 | -0.00069718 | -0.2071 | -25.1359 | 0 | Close
3047 | 6 | 4 | CC DChg | 04:36:38 | 71:48:58 | -0.0002289 | 3.0358 | 0.00105541 | 128.08 | 0 | 0 | 0.00105541 | 128.08 | 0.0040615 | 492.9 | 0 | 0 | 0.0040615 | 492.9 | 2026-05-11 17:59:30 | -0.00069489 | -0.2073 | -25.1575 | 0 | Close
3048 | 6 | 4 | CC DChg | 04:36:40 | 71:49:00 | -0.00022889 | 3.0355 | 0.00105549 | 128.09 | 0 | 0 | 0.00105549 | 128.09 | 0.00406175 | 492.93 | 0 | 0 | 0.00406175 | 492.93 | 2026-05-11 17:59:31 | -0.0006948 | -0.2753 | -33.4052 | 0 | Close
3049 | 6 | 4 | CC DChg | 04:37:11 | 71:49:31 | -0.00022892 | 3.0255 | 0.00105751 | 128.34 | 0 | 0 | 0.00105751 | 128.34 | 0.00406788 | 493.67 | 0 | 0 | 0.00406788 | 493.67 | 2026-05-11 18:00:03 | -0.0006926 | -0.2022 | -24.5383 | 0 | Close
3050 | 6 | 4 | CC DChg | 04:37:43 | 71:50:03 | -0.00022891 | 3.0155 | 0.00105956 | 128.59 | 0 | 0 | 0.00105956 | 128.59 | 0.00407404 | 494.42 | 0 | 0 | 0.00407404 | 494.42 | 2026-05-11 18:00:35 | -0.00069028 | -0.2041 | -24.7691 | 0 | Close
3051 | 6 | 4 | CC DChg | 04:38:15 | 71:50:35 | -0.0002289 | 3.0055 | 0.00106155 | 128.83 | 0 | 0 | 0.00106155 | 128.83 | 0.00408003 | 495.15 | 0 | 0 | 0.00408003 | 495.15 | 2026-05-11 18:01:07 | -0.00068796 | -0.199 | -24.1543 | 0 | Close
3052 | 6 | 4 | CC DChg | 04:38:20 | 71:50:40 | -0.0002289 | 3.004 | 0.00106185 | 128.87 | 0 | 0 | 0.00106185 | 128.87 | 0.00408095 | 495.26 | 0 | 0 | 0.00408095 | 495.26 | 2026-05-11 18:01:11 | -0.00068762 | -0.2034 | -24.689 | 0 | Close
3053 | 6 | 4 | CC DChg | 04:38:32 | 71:50:52 | -0.00022889 | 3 | 0.00106264 | 128.96 | 0 | 0 | 0.00106264 | 128.96 | 0.00408332 | 495.55 | 0 | 0 | 0.00408332 | 495.55 | 2026-05-11 18:01:24 | -0.00068667 | -0.1971 | -23.9213 | 0 | Close
3054 | 6 | 5 | Rest | 00:00:00 | 00:00:00 | 0 | 3.0103 | 0 | 0 | 0 | 0 | 0 | 0 | 0 | 0 | 0 | 0 | 0 | 0 | 2026-05-11 18:01:24 | 0 | 0 | 0 | 0 | Close
3055 | 6 | 5 | Rest | 00:00:30 | 71:51:22 | 0 | 3.0942 | 0 | 0 | 0 | 0 | 0 | 0 | 0 | 0 | 0 | 0 | 0 | 0 | 2026-05-11 18:01:54 | 0 | 0 | 0 | 0 | Close
3056 | 6 | 5 | Rest | 00:01:00 | 71:51:52 | 0 | 3.1326 | 0 | 0 | 0 | 0 | 0 | 0 | 0 | 0 | 0 | 0 | 0 | 0 | 2026-05-11 18:02:24 | 0 | 0 | 0 | 0 | Close
3057 | 6 | 5 | Rest | 00:01:30 | 71:52:22 | 0 | 3.1604 | 0 | 0 | 0 | 0 | 0 | 0 | 0 | 0 | 0 | 0 | 0 | 0 | 2026-05-11 18:02:54 | 0 | 0 | 0 | 0 | Close
3058 | 6 | 5 | Rest | 00:02:00 | 71:52:52 | 0 | 3.1828 | 0 | 0 | 0 | 0 | 0 | 0 | 0 | 0 | 0 | 0 | 0 | 0 | 2026-05-11 18:03:24 | 0 | 0 | 0 | 0 | Close
3059 | 6 | 5 | Rest | 00:02:30 | 71:53:22 | 0 | 3.2017 | 0 | 0 | 0 | 0 | 0 | 0 | 0 | 0 | 0 | 0 | 0 | 0 | 2026-05-11 18:03:54 | 0 | 0 | 0 | 0 | Close
3060 | 6 | 5 | Rest | 00:03:00 | 71:53:52 | 0 | 3.2181 | 0 | 0 | 0 | 0 | 0 | 0 | 0 | 0 | 0 | 0 | 0 | 0 | 2026-05-11 18:04:24 | 0 | 0 | 0 | 0 | Close
3061 | 6 | 5 | Rest | 00:03:30 | 71:54:22 | 0 | 3.2325 | 0 | 0 | 0 | 0 | 0 | 0 | 0 | 0 | 0 | 0 | 0 | 0 | 2026-05-11 18:04:54 | 0 | 0 | 0 | 0 | Close
3062 | 6 | 5 | Rest | 00:04:00 | 71:54:52 | 0 | 3.2456 | 0 | 0 | 0 | 0 | 0 | 0 | 0 | 0 | 0 | 0 | 0 | 0 | 2026-05-11 18:05:24 | 0 | 0 | 0 | 0 | Close
3063 | 6 | 5 | Rest | 00:04:30 | 71:55:22 | 0 | 3.2574 | 0 | 0 | 0 | 0 | 0 | 0 | 0 | 0 | 0 | 0 | 0 | 0 | 2026-05-11 18:05:54 | 0 | 0 | 0 | 0 | Close
3064 | 6 | 5 | Rest | 00:05:00 | 71:55:52 | 0 | 3.2685 | 0 | 0 | 0 | 0 | 0 | 0 | 0 | 0 | 0 | 0 | 0 | 0 | 2026-05-11 18:06:24 | 0 | 0 | 0 | 0 | Close
3065 | 7 | 2 | CCCV Chg | 00:00:00 | 00:00:00 | 0.00022881 | 3.2784 | 0 | 0 | 0 | 0 | 0 | 0 | 0 | 0 | 0 | 0 | 0 | 0 | 2026-05-11 18:06:24 | 0.00075013 | 0 | 0 | 0 | Close
3066 | 7 | 2 | CCCV Chg | 00:00:00 | 71:55:52 | 0.00022881 | 3.2784 | 1e-08 | 0 | 1e-08 | 0 | 0 | 0 | 2e-08 | 0 | 2e-08 | 0 | 0 | 0 | 2026-05-11 18:06:24 | 0.00075013 | 0 | 0 | 0 | Close
3067 | 7 | 2 | CCCV Chg | 00:00:01 | 71:55:53 | 0.00022889 | 3.2885 | 7e-08 | 0.01 | 7e-08 | 0.01 | 0 | 0 | 2.3e-07 | 0.03 | 2.3e-07 | 0.03 | 0 | 0 | 2026-05-11 18:06:25 | 0.0007527 | 0.0063 | 0.7639 | 0 | Close
3068 | 7 | 2 | CCCV Chg | 00:00:02 | 71:55:55 | 0.0002289 | 3.2988 | 1.8e-07 | 0.02 | 1.8e-07 | 0.02 | 0 | 0 | 6.1e-07 | 0.07 | 6.1e-07 | 0.07 | 0 | 0 | 2026-05-11 18:06:27 | 0.0007551 | 0.0111 | 1.3485 | 0 | Close
3069 | 7 | 2 | CCCV Chg | 00:00:05 | 71:55:57 | 0.00022889 | 3.309 | 3.4e-07 | 0.04 | 3.4e-07 | 0.04 | 0 | 0 | 1.11e-06 | 0.13 | 1.11e-06 | 0.13 | 0 | 0 | 2026-05-11 18:06:29 | 0.0007574 | 0.015 | 1.8156 | 0 | Close
3070 | 7 | 2 | CCCV Chg | 00:00:08 | 71:56:00 | 0.00022889 | 3.319 | 5.2e-07 | 0.06 | 5.2e-07 | 0.06 | 0 | 0 | 1.7e-06 | 0.21 | 1.7e-06 | 0.21 | 0 | 0 | 2026-05-11 18:06:32 | 0.00075969 | 0.0178 | 2.1605 | 0 | Close
3071 | 7 | 2 | CCCV Chg | 00:00:11 | 71:56:03 | 0.00022888 | 3.3291 | 7.2e-07 | 0.09 | 7.2e-07 | 0.09 | 0 | 0 | 2.4e-06 | 0.29 | 2.4e-06 | 0.29 | 0 | 0 | 2026-05-11 18:06:35 | 0.00076196 | 0.0208 | 2.5211 | 0 | Close
3072 | 7 | 2 | CCCV Chg | 00:00:15 | 71:56:07 | 0.00022889 | 3.3393 | 9.7e-07 | 0.12 | 9.7e-07 | 0.12 | 0 | 0 | 3.2e-06 | 0.39 | 3.2e-06 | 0.39 | 0 | 0 | 2026-05-11 18:06:39 | 0.00076433 | 0.0237 | 2.8747 | 0 | Close
3073 | 7 | 2 | CCCV Chg | 00:00:19 | 71:56:11 | 0.00022888 | 3.3494 | 1.24e-06 | 0.15 | 1.24e-06 | 0.15 | 0 | 0 | 4.12e-06 | 0.5 | 4.12e-06 | 0.5 | 0 | 0 | 2026-05-11 18:06:43 | 0.00076661 | 0.0271 | 3.2851 | 0 | Close
3074 | 7 | 2 | CCCV Chg | 00:00:24 | 71:56:16 | 0.0002289 | 3.3594 | 1.54e-06 | 0.19 | 1.54e-06 | 0.19 | 0 | 0 | 5.12e-06 | 0.62 | 5.12e-06 | 0.62 | 0 | 0 | 2026-05-11 18:06:48 | 0.00076897 | 0.0299 | 3.6266 | 0 | Close
3075 | 7 | 2 | CCCV Chg | 00:00:29 | 71:56:21 | 0.00022889 | 3.3695 | 1.86e-06 | 0.23 | 1.86e-06 | 0.23 | 0 | 0 | 6.21e-06 | 0.75 | 6.21e-06 | 0.75 | 0 | 0 | 2026-05-11 18:06:53 | 0.00077124 | 0.0321 | 3.8963 | 0 | Close
3076 | 7 | 2 | CCCV Chg | 00:00:34 | 71:56:27 | 0.00022889 | 3.3795 | 2.21e-06 | 0.27 | 2.21e-06 | 0.27 | 0 | 0 | 7.39e-06 | 0.9 | 7.39e-06 | 0.9 | 0 | 0 | 2026-05-11 18:06:59 | 0.00077353 | 0.035 | 4.2439 | 0 | Close
3077 | 7 | 2 | CCCV Chg | 00:00:40 | 71:56:33 | 0.00022889 | 3.3896 | 2.58e-06 | 0.31 | 2.58e-06 | 0.31 | 0 | 0 | 8.64e-06 | 1.05 | 8.64e-06 | 1.05 | 0 | 0 | 2026-05-11 18:07:04 | 0.00077585 | 0.0365 | 4.4311 | 0 | Close
3078 | 7 | 2 | CCCV Chg | 00:00:46 | 71:56:39 | 0.00022889 | 3.3997 | 2.98e-06 | 0.36 | 2.98e-06 | 0.36 | 0 | 0 | 1e-05 | 1.21 | 1e-05 | 1.21 | 0 | 0 | 2026-05-11 18:07:11 | 0.00077816 | 0.0397 | 4.8131 | 0 | Close
3079 | 7 | 2 | CCCV Chg | 00:00:53 | 71:56:45 | 0.0002289 | 3.4097 | 3.4e-06 | 0.41 | 3.4e-06 | 0.41 | 0 | 0 | 1.143e-05 | 1.39 | 1.143e-05 | 1.39 | 0 | 0 | 2026-05-11 18:07:17 | 0.00078048 | 0.042 | 5.0927 | 0 | Close
3080 | 7 | 2 | CCCV Chg | 00:01:00 | 71:56:52 | 0.00022889 | 3.4197 | 3.84e-06 | 0.47 | 3.84e-06 | 0.47 | 0 | 0 | 1.293e-05 | 1.57 | 1.293e-05 | 1.57 | 0 | 0 | 2026-05-11 18:07:24 | 0.00078274 | 0.0439 | 5.3242 | 0 | Close
3081 | 7 | 2 | CCCV Chg | 00:01:07 | 71:57:00 | 0.00022889 | 3.4297 | 4.3e-06 | 0.52 | 4.3e-06 | 0.52 | 0 | 0 | 1.449e-05 | 1.76 | 1.449e-05 | 1.76 | 0 | 0 | 2026-05-11 18:07:31 | 0.00078502 | 0.0458 | 5.5557 | 0 | Close
3082 | 7 | 2 | CCCV Chg | 00:01:15 | 71:57:07 | 0.00022889 | 3.4397 | 4.78e-06 | 0.58 | 4.78e-06 | 0.58 | 0 | 0 | 1.615e-05 | 1.96 | 1.615e-05 | 1.96 | 0 | 0 | 2026-05-11 18:07:39 | 0.00078731 | 0.0483 | 5.8643 | 0 | Close
3083 | 7 | 2 | CCCV Chg | 00:01:23 | 71:57:15 | 0.0002289 | 3.4497 | 5.3e-06 | 0.64 | 5.3e-06 | 0.64 | 0 | 0 | 1.793e-05 | 2.18 | 1.793e-05 | 2.18 | 0 | 0 | 2026-05-11 18:07:47 | 0.00078964 | 0.0515 | 6.2501 | 0 | Close
3084 | 7 | 2 | CCCV Chg | 00:01:31 | 71:57:24 | 0.0002289 | 3.4597 | 5.84e-06 | 0.71 | 5.84e-06 | 0.71 | 0 | 0 | 1.98e-05 | 2.4 | 1.98e-05 | 2.4 | 0 | 0 | 2026-05-11 18:07:56 | 0.00079193 | 0.054 | 6.5588 | 0 | Close
3085 | 7 | 2 | CCCV Chg | 00:01:40 | 71:57:32 | 0.00022889 | 3.4688 | 6.36e-06 | 0.77 | 6.36e-06 | 0.77 | 0 | 0 | 2.16e-05 | 2.62 | 2.16e-05 | 2.62 | 0 | 0 | 2026-05-11 18:08:04 | 0.00079397 | 0.0573 | 6.9531 | 0 | Close
3086 | 7 | 2 | CCCV Chg | 00:01:49 | 71:57:41 | 0.00022889 | 3.4788 | 6.96e-06 | 0.84 | 6.96e-06 | 0.84 | 0 | 0 | 2.37e-05 | 2.88 | 2.37e-05 | 2.88 | 0 | 0 | 2026-05-11 18:08:13 | 0.00079626 | 0.0604 | 7.3304 | 0 | Close
3087 | 7 | 2 | CCCV Chg | 00:01:59 | 71:57:52 | 0.0002289 | 3.4888 | 7.61e-06 | 0.92 | 7.61e-06 | 0.92 | 0 | 0 | 2.596e-05 | 3.15 | 2.596e-05 | 3.15 | 0 | 0 | 2026-05-11 18:08:24 | 0.00079859 | 0.0649 | 7.8705 | 0 | Close
3088 | 7 | 2 | CCCV Chg | 00:02:10 | 71:58:03 | 0.0002289 | 3.4988 | 8.3e-06 | 1.01 | 8.3e-06 | 1.01 | 0 | 0 | 2.838e-05 | 3.44 | 2.838e-05 | 3.44 | 0 | 0 | 2026-05-11 18:08:34 | 0.00080088 | 0.0693 | 8.4107 | 0 | Close
3089 | 7 | 2 | CCCV Chg | 00:02:22 | 71:58:14 | 0.00022889 | 3.5088 | 9.05e-06 | 1.1 | 9.05e-06 | 1.1 | 0 | 0 | 3.101e-05 | 3.76 | 3.101e-05 | 3.76 | 0 | 0 | 2026-05-11 18:08:46 | 0.00080313 | 0.075 | 9.1051 | 0 | Close
3090 | 7 | 2 | CCCV Chg | 00:02:35 | 71:58:27 | 0.00022889 | 3.5188 | 9.87e-06 | 1.2 | 9.87e-06 | 1.2 | 0 | 0 | 3.387e-05 | 4.11 | 3.387e-05 | 4.11 | 0 | 0 | 2026-05-11 18:08:59 | 0.00080542 | 0.0814 | 9.8768 | 0 | Close
3091 | 7 | 2 | CCCV Chg | 00:02:49 | 71:58:41 | 0.00022888 | 3.5288 | 1.078e-05 | 1.31 | 1.078e-05 | 1.31 | 0 | 0 | 3.707e-05 | 4.5 | 3.707e-05 | 4.5 | 0 | 0 | 2026-05-11 18:09:13 | 0.00080767 | 0.0909 | 11.0342 | 0 | Close
3092 | 7 | 2 | CCCV Chg | 00:03:05 | 71:58:57 | 0.0002289 | 3.5388 | 1.178e-05 | 1.43 | 1.178e-05 | 1.43 | 0 | 0 | 4.06e-05 | 4.93 | 4.06e-05 | 4.93 | 0 | 0 | 2026-05-11 18:09:29 | 0.00081003 | 0.0998 | 12.1144 | 0 | Close
3093 | 7 | 2 | CCCV Chg | 00:03:20 | 71:59:12 | 0.0002289 | 3.5471 | 1.272e-05 | 1.54 | 1.272e-05 | 1.54 | 0 | 0 | 4.394e-05 | 5.33 | 4.394e-05 | 5.33 | 0 | 0 | 2026-05-11 18:09:44 | 0.00081193 | 0.1134 | 13.7591 | 0 | Close
3094 | 7 | 2 | CCCV Chg | 00:03:39 | 71:59:32 | 0.0002289 | 3.5571 | 1.398e-05 | 1.7 | 1.398e-05 | 1.7 | 0 | 0 | 4.843e-05 | 5.88 | 4.843e-05 | 5.88 | 0 | 0 | 2026-05-11 18:10:04 | 0.00081422 | 0.1265 | 15.3553 | 0 | Close
3095 | 7 | 2 | CCCV Chg | 00:04:03 | 71:59:55 | 0.0002289 | 3.5671 | 1.548e-05 | 1.88 | 1.548e-05 | 1.88 | 0 | 0 | 5.375e-05 | 6.52 | 5.375e-05 | 6.52 | 0 | 0 | 2026-05-11 18:10:27 | 0.00081651 | 0.1494 | 18.133 | 0 | Close
3096 | 7 | 2 | CCCV Chg | 00:04:31 | 72:00:23 | 0.0002289 | 3.5771 | 1.724e-05 | 2.09 | 1.724e-05 | 2.09 | 0 | 0 | 6.004e-05 | 7.29 | 6.004e-05 | 7.29 | 0 | 0 | 2026-05-11 18:10:55 | 0.0008188 | 0.1761 | 21.3739 | 0 | Close
3097 | 7 | 2 | CCCV Chg | 00:05:00 | 72:00:52 | 0.0002289 | 3.5856 | 1.907e-05 | 2.31 | 1.907e-05 | 2.31 | 0 | 0 | 6.663e-05 | 8.09 | 6.663e-05 | 8.09 | 0 | 0 | 2026-05-11 18:11:24 | 0.00082074 | 0.2162 | 26.2352 | 0 | Close
3098 | 7 | 2 | CCCV Chg | 00:05:41 | 72:01:34 | 0.0002289 | 3.5956 | 2.173e-05 | 2.64 | 2.173e-05 | 2.64 | 0 | 0 | 7.615e-05 | 9.24 | 7.615e-05 | 9.24 | 0 | 0 | 2026-05-11 18:12:06 | 0.00082303 | 0.2651 | 32.1765 | 0 | Close
3099 | 7 | 2 | CCCV Chg | 00:06:36 | 72:02:28 | 0.00022889 | 3.6056 | 2.518e-05 | 3.06 | 2.518e-05 | 3.06 | 0 | 0 | 8.858e-05 | 10.75 | 8.858e-05 | 10.75 | 0 | 0 | 2026-05-11 18:13:00 | 0.00082529 | 0.3452 | 41.8987 | 0 | Close
3100 | 7 | 2 | CCCV Chg | 00:06:40 | 72:02:32 | 0.00022889 | 3.6062 | 2.543e-05 | 3.09 | 2.543e-05 | 3.09 | 0 | 0 | 8.949e-05 | 10.86 | 8.949e-05 | 10.86 | 0 | 0 | 2026-05-11 18:13:04 | 0.00082542 | 0.4239 | 51.4411 | 0 | Close
3101 | 7 | 2 | CCCV Chg | 00:07:53 | 72:03:46 | 0.00022889 | 3.6162 | 3.011e-05 | 3.65 | 3.011e-05 | 3.65 | 0 | 0 | 0.00010639 | 12.91 | 0.00010639 | 12.91 | 0 | 0 | 2026-05-11 18:14:17 | 0.00082771 | 0.468 | 56.7907 | 0 | Close
3102 | 7 | 2 | CCCV Chg | 00:08:20 | 72:04:12 | 0.00022889 | 3.6191 | 3.179e-05 | 3.86 | 3.179e-05 | 3.86 | 0 | 0 | 0.00011247 | 13.65 | 0.00011247 | 13.65 | 0 | 0 | 2026-05-11 18:14:44 | 0.00082838 | 0.5788 | 70.2435 | 0 | Close
3103 | 7 | 2 | CCCV Chg | 00:10:00 | 72:05:52 | 0.0002289 | 3.6281 | 3.815e-05 | 4.63 | 3.815e-05 | 4.63 | 0 | 0 | 0.00013551 | 16.45 | 0.00013551 | 16.45 | 0 | 0 | 2026-05-11 18:16:24 | 0.00083047 | 0.7065 | 85.7352 | 0 | Close
3104 | 7 | 2 | CCCV Chg | 00:11:40 | 72:07:32 | 0.00022888 | 3.635 | 4.451e-05 | 5.4 | 4.451e-05 | 5.4 | 0 | 0 | 0.0001586 | 19.25 | 0.0001586 | 19.25 | 0 | 0 | 2026-05-11 18:18:04 | 0.00083198 | 0.9215 | 111.8287 | 0 | Close
3105 | 7 | 2 | CCCV Chg | 00:13:20 | 72:09:12 | 0.0002289 | 3.6407 | 5.087e-05 | 6.17 | 5.087e-05 | 6.17 | 0 | 0 | 0.00018173 | 22.05 | 0.00018173 | 22.05 | 0 | 0 | 2026-05-11 18:19:44 | 0.00083336 | 1.1155 | 135.3719 | 0 | Close
3106 | 7 | 2 | CCCV Chg | 00:15:00 | 72:10:52 | 0.00022889 | 3.6456 | 5.722e-05 | 6.94 | 5.722e-05 | 6.94 | 0 | 0 | 0.00020489 | 24.87 | 0.00020489 | 24.87 | 0 | 0 | 2026-05-11 18:21:24 | 0.00083444 | 1.2976 | 157.4738 | 0 | Close
3107 | 7 | 2 | CCCV Chg | 00:16:40 | 72:12:32 | 0.00022889 | 3.65 | 6.358e-05 | 7.72 | 6.358e-05 | 7.72 | 0 | 0 | 0.00022809 | 27.68 | 0.00022809 | 27.68 | 0 | 0 | 2026-05-11 18:23:04 | 0.00083545 | 1.445 | 175.3685 | 0 | Close
3108 | 7 | 2 | CCCV Chg | 00:18:20 | 72:14:12 | 0.0002289 | 3.6542 | 6.994e-05 | 8.49 | 6.994e-05 | 8.49 | 0 | 0 | 0.00025131 | 30.5 | 0.00025131 | 30.5 | 0 | 0 | 2026-05-11 18:24:44 | 0.00083645 | 1.5138 | 183.7181 | 0 | Close
3109 | 7 | 2 | CCCV Chg | 00:20:00 | 72:15:52 | 0.0002289 | 3.6582 | 7.63e-05 | 9.26 | 7.63e-05 | 9.26 | 0 | 0 | 0.00027455 | 33.32 | 0.00027455 | 33.32 | 0 | 0 | 2026-05-11 18:26:24 | 0.00083736 | 1.5895 | 192.9057 | 0 | Close
3110 | 7 | 2 | CCCV Chg | 00:21:40 | 72:17:32 | 0.0002289 | 3.6622 | 8.266e-05 | 10.03 | 8.266e-05 | 10.03 | 0 | 0 | 0.00029783 | 36.14 | 0.00029783 | 36.14 | 0 | 0 | 2026-05-11 18:28:04 | 0.00083828 | 1.5895 | 192.905 | 0 | Close
3111 | 7 | 2 | CCCV Chg | 00:23:20 | 72:19:12 | 0.0002289 | 3.6662 | 8.901e-05 | 10.8 | 8.901e-05 | 10.8 | 0 | 0 | 0.00032112 | 38.97 | 0.00032112 | 38.97 | 0 | 0 | 2026-05-11 18:29:44 | 0.00083919 | 1.5895 | 192.9059 | 0 | Close
3112 | 7 | 2 | CCCV Chg | 00:25:00 | 72:20:52 | 0.0002289 | 3.6701 | 9.537e-05 | 11.57 | 9.537e-05 | 11.57 | 0 | 0 | 0.00034445 | 41.8 | 0.00034445 | 41.8 | 0 | 0 | 2026-05-11 18:31:24 | 0.00084009 | 1.6303 | 197.852 | 0 | Close
3113 | 7 | 2 | CCCV Chg | 00:26:40 | 72:22:32 | 0.0002289 | 3.6739 | 0.00010173 | 12.35 | 0.00010173 | 12.35 | 0 | 0 | 0.00036779 | 44.64 | 0.00036779 | 44.64 | 0 | 0 | 2026-05-11 18:33:04 | 0.00084096 | 1.6732 | 203.0585 | 0 | Close
3114 | 7 | 2 | CCCV Chg | 00:28:20 | 72:24:12 | 0.00022889 | 3.6776 | 0.00010809 | 13.12 | 0.00010809 | 13.12 | 0 | 0 | 0.00039116 | 47.47 | 0.00039116 | 47.47 | 0 | 0 | 2026-05-11 18:34:44 | 0.00084177 | 1.7184 | 208.5443 | 0 | Close
3115 | 7 | 2 | CCCV Chg | 00:30:00 | 72:25:52 | 0.0002289 | 3.6813 | 0.00011445 | 13.89 | 0.00011445 | 13.89 | 0 | 0 | 0.00041456 | 50.31 | 0.00041456 | 50.31 | 0 | 0 | 2026-05-11 18:36:24 | 0.00084265 | 1.7184 | 208.5458 | 0 | Close
3116 | 7 | 2 | CCCV Chg | 00:31:40 | 72:27:32 | 0.0002289 | 3.685 | 0.0001208 | 14.66 | 0.0001208 | 14.66 | 0 | 0 | 0.00043798 | 53.15 | 0.00043798 | 53.15 | 0 | 0 | 2026-05-11 18:38:04 | 0.0008435 | 1.7184 | 208.5458 | 0 | Close
3117 | 7 | 2 | CCCV Chg | 00:33:20 | 72:29:12 | 0.0002289 | 3.6887 | 0.00012716 | 15.43 | 0.00012716 | 15.43 | 0 | 0 | 0.00046142 | 56 | 0.00046142 | 56 | 0 | 0 | 2026-05-11 18:39:44 | 0.00084434 | 1.7184 | 208.5462 | 0 | Close
3118 | 7 | 2 | CCCV Chg | 00:35:00 | 72:30:52 | 0.0002289 | 3.6922 | 0.00013352 | 16.2 | 0.00013352 | 16.2 | 0 | 0 | 0.00048488 | 58.84 | 0.00048488 | 58.84 | 0 | 0 | 2026-05-11 18:41:24 | 0.00084514 | 1.8166 | 220.465 | 0 | Close
3119 | 7 | 2 | CCCV Chg | 00:36:40 | 72:32:32 | 0.00022889 | 3.6959 | 0.00013988 | 16.98 | 0.00013988 | 16.98 | 0 | 0 | 0.00050837 | 61.7 | 0.00050837 | 61.7 | 0 | 0 | 2026-05-11 18:43:04 | 0.00084595 | 1.7184 | 208.5476 | 0 | Close
3120 | 7 | 2 | CCCV Chg | 00:38:20 | 72:34:12 | 0.0002289 | 3.6995 | 0.00014624 | 17.75 | 0.00014624 | 17.75 | 0 | 0 | 0.00053188 | 64.55 | 0.00053188 | 64.55 | 0 | 0 | 2026-05-11 18:44:44 | 0.00084682 | 1.7662 | 214.341 | 0 | Close
3121 | 7 | 2 | CCCV Chg | 00:40:00 | 72:35:52 | 0.00022889 | 3.7031 | 0.0001526 | 18.52 | 0.0001526 | 18.52 | 0 | 0 | 0.00055541 | 67.4 | 0.00055541 | 67.4 | 0 | 0 | 2026-05-11 18:46:24 | 0.0008476 | 1.7662 | 214.3421 | 0 | Close
3122 | 7 | 2 | CCCV Chg | 00:41:40 | 72:37:32 | 0.00022889 | 3.7066 | 0.00015895 | 19.29 | 0.00015895 | 19.29 | 0 | 0 | 0.00057897 | 70.26 | 0.00057897 | 70.26 | 0 | 0 | 2026-05-11 18:48:04 | 0.0008484 | 1.8166 | 220.465 | 0 | Close
3123 | 7 | 2 | CCCV Chg | 00:43:20 | 72:39:12 | 0.0002289 | 3.7102 | 0.00016531 | 20.06 | 0.00016531 | 20.06 | 0 | 0 | 0.00060255 | 73.12 | 0.00060255 | 73.12 | 0 | 0 | 2026-05-11 18:49:44 | 0.00084926 | 1.7662 | 214.3414 | 0 | Close
3124 | 7 | 2 | CCCV Chg | 00:45:00 | 72:40:52 | 0.00022889 | 3.7138 | 0.00017167 | 20.83 | 0.00017167 | 20.83 | 0 | 0 | 0.00062615 | 75.99 | 0.00062615 | 75.99 | 0 | 0 | 2026-05-11 18:51:24 | 0.00085005 | 1.7662 | 214.3395 | 0 | Close
3125 | 7 | 2 | CCCV Chg | 00:46:40 | 72:42:32 | 0.0002289 | 3.7173 | 0.00017803 | 21.61 | 0.00017803 | 21.61 | 0 | 0 | 0.00064977 | 78.86 | 0.00064977 | 78.86 | 0 | 0 | 2026-05-11 18:53:04 | 0.00085089 | 1.8166 | 220.4642 | 0 | Close
3126 | 7 | 2 | CCCV Chg | 00:48:20 | 72:44:12 | 0.0002289 | 3.7209 | 0.00018439 | 22.38 | 0.00018439 | 22.38 | 0 | 0 | 0.00067342 | 81.73 | 0.00067342 | 81.73 | 0 | 0 | 2026-05-11 18:54:44 | 0.00085171 | 1.7662 | 214.341 | 0 | Close
3127 | 7 | 2 | CCCV Chg | 00:50:00 | 72:45:52 | 0.00022889 | 3.7245 | 0.00019075 | 23.15 | 0.00019075 | 23.15 | 0 | 0 | 0.00069709 | 84.6 | 0.00069709 | 84.6 | 0 | 0 | 2026-05-11 18:56:24 | 0.0008525 | 1.7662 | 214.3429 | 0 | Close
3128 | 7 | 2 | CCCV Chg | 00:51:40 | 72:47:32 | 0.0002289 | 3.7281 | 0.0001971 | 23.92 | 0.0001971 | 23.92 | 0 | 0 | 0.00072078 | 87.47 | 0.00072078 | 87.47 | 0 | 0 | 2026-05-11 18:58:04 | 0.00085336 | 1.7662 | 214.3406 | 0 | Close
3129 | 7 | 2 | CCCV Chg | 00:53:20 | 72:49:12 | 0.0002289 | 3.7317 | 0.00020346 | 24.69 | 0.00020346 | 24.69 | 0 | 0 | 0.0007445 | 90.35 | 0.0007445 | 90.35 | 0 | 0 | 2026-05-11 18:59:44 | 0.00085419 | 1.7662 | 214.3414 | 0 | Close
3130 | 7 | 2 | CCCV Chg | 00:55:00 | 72:50:52 | 0.00022889 | 3.7352 | 0.00020982 | 25.46 | 0.00020982 | 25.46 | 0 | 0 | 0.00076824 | 93.23 | 0.00076824 | 93.23 | 0 | 0 | 2026-05-11 19:01:24 | 0.00085495 | 1.8166 | 220.4631 | 0 | Close
3131 | 7 | 2 | CCCV Chg | 00:56:40 | 72:52:32 | 0.00022889 | 3.7388 | 0.00021618 | 26.24 | 0.00021618 | 26.24 | 0 | 0 | 0.000792 | 96.12 | 0.000792 | 96.12 | 0 | 0 | 2026-05-11 19:03:04 | 0.00085577 | 1.7662 | 214.3406 | 0 | Close
3132 | 7 | 2 | CCCV Chg | 00:58:20 | 72:54:12 | 0.00022888 | 3.7422 | 0.00022254 | 27.01 | 0.00022254 | 27.01 | 0 | 0 | 0.00081578 | 99 | 0.00081578 | 99 | 0 | 0 | 2026-05-11 19:04:44 | 0.00085651 | 1.87 | 226.9449 | 0 | Close
3133 | 7 | 2 | CCCV Chg | 01:00:00 | 72:55:52 | 0.00022888 | 3.7458 | 0.00022889 | 27.78 | 0.00022889 | 27.78 | 0 | 0 | 0.00083958 | 101.89 | 0.00083958 | 101.89 | 0 | 0 | 2026-05-11 19:06:24 | 0.00085734 | 1.7661 | 214.3286 | 0 | Close
3134 | 7 | 2 | CCCV Chg | 01:01:40 | 72:57:32 | 0.00022889 | 3.7494 | 0.00023525 | 28.55 | 0.00023525 | 28.55 | 0 | 0 | 0.00086341 | 104.78 | 0.00086341 | 104.78 | 0 | 0 | 2026-05-11 19:08:04 | 0.0008582 | 1.7661 | 214.3286 | 0 | Close
3135 | 7 | 2 | CCCV Chg | 01:03:20 | 72:59:12 | 0.00022889 | 3.753 | 0.00024161 | 29.32 | 0.00024161 | 29.32 | 0 | 0 | 0.00088726 | 107.68 | 0.00088726 | 107.68 | 0 | 0 | 2026-05-11 19:09:44 | 0.00085902 | 1.7661 | 214.3309 | 0 | Close
3136 | 7 | 2 | CCCV Chg | 01:05:00 | 73:00:52 | 0.00022888 | 3.7565 | 0.00024797 | 30.09 | 0.00024797 | 30.09 | 0 | 0 | 0.00091113 | 110.57 | 0.00091113 | 110.57 | 0 | 0 | 2026-05-11 19:11:24 | 0.00085979 | 1.8166 | 220.4623 | 0 | Close
3137 | 7 | 2 | CCCV Chg | 01:06:40 | 73:02:32 | 0.00022889 | 3.7601 | 0.00025433 | 30.86 | 0.00025433 | 30.86 | 0 | 0 | 0.00093503 | 113.47 | 0.00093503 | 113.47 | 0 | 0 | 2026-05-11 19:13:04 | 0.00086065 | 1.7661 | 214.3376 | 0 | Close
3138 | 7 | 2 | CCCV Chg | 01:08:20 | 73:04:12 | 0.00022888 | 3.7636 | 0.00026068 | 31.64 | 0.00026068 | 31.64 | 0 | 0 | 0.00095895 | 116.38 | 0.00095895 | 116.38 | 0 | 0 | 2026-05-11 19:14:44 | 0.00086141 | 1.8166 | 220.4623 | 0 | Close
3139 | 7 | 2 | CCCV Chg | 01:10:00 | 73:05:52 | 0.00022888 | 3.7673 | 0.00026704 | 32.41 | 0.00026704 | 32.41 | 0 | 0 | 0.00098289 | 119.28 | 0.00098289 | 119.28 | 0 | 0 | 2026-05-11 19:16:24 | 0.00086226 | 1.7184 | 208.5425 | 0 | Close
3140 | 7 | 2 | CCCV Chg | 01:11:40 | 73:07:32 | 0.0002289 | 3.771 | 0.0002734 | 33.18 | 0.0002734 | 33.18 | 0 | 0 | 0.00100685 | 122.19 | 0.00100685 | 122.19 | 0 | 0 | 2026-05-11 19:18:04 | 0.00086318 | 1.7184 | 208.5447 | 0 | Close
3141 | 7 | 2 | CCCV Chg | 01:13:20 | 73:09:12 | 0.0002289 | 3.7746 | 0.00027976 | 33.95 | 0.00027976 | 33.95 | 0 | 0 | 0.00103084 | 125.1 | 0.00103084 | 125.1 | 0 | 0 | 2026-05-11 19:19:44 | 0.00086401 | 1.7661 | 214.3384 | 0 | Close
3142 | 7 | 2 | CCCV Chg | 01:15:00 | 73:10:52 | 0.0002289 | 3.7783 | 0.00028612 | 34.72 | 0.00028612 | 34.72 | 0 | 0 | 0.00105485 | 128.02 | 0.00105485 | 128.02 | 0 | 0 | 2026-05-11 19:21:24 | 0.00086485 | 1.7184 | 208.5447 | 0 | Close
3143 | 7 | 2 | CCCV Chg | 01:16:40 | 73:12:32 | 0.00022889 | 3.7819 | 0.00029247 | 35.49 | 0.00029247 | 35.49 | 0 | 0 | 0.00107889 | 130.93 | 0.00107889 | 130.93 | 0 | 0 | 2026-05-11 19:23:04 | 0.00086564 | 1.7661 | 214.3384 | 0 | Close
3144 | 7 | 2 | CCCV Chg | 01:18:20 | 73:14:12 | 0.0002289 | 3.7855 | 0.00029883 | 36.27 | 0.00029883 | 36.27 | 0 | 0 | 0.00110295 | 133.85 | 0.00110295 | 133.85 | 0 | 0 | 2026-05-11 19:24:44 | 0.0008665 | 1.7662 | 214.3399 | 0 | Close
3145 | 7 | 2 | CCCV Chg | 01:20:00 | 73:15:52 | 0.00022889 | 3.7892 | 0.00030519 | 37.04 | 0.00030519 | 37.04 | 0 | 0 | 0.00112703 | 136.77 | 0.00112703 | 136.77 | 0 | 0 | 2026-05-11 19:26:24 | 0.00086731 | 1.7184 | 208.5433 | 0 | Close
3146 | 7 | 2 | CCCV Chg | 01:21:40 | 73:17:32 | 0.0002289 | 3.7929 | 0.00031155 | 37.81 | 0.00031155 | 37.81 | 0 | 0 | 0.00115113 | 139.7 | 0.00115113 | 139.7 | 0 | 0 | 2026-05-11 19:28:04 | 0.00086819 | 1.7184 | 208.5454 | 0 | Close
3147 | 7 | 2 | CCCV Chg | 01:23:20 | 73:19:12 | 0.0002289 | 3.7967 | 0.00031791 | 38.58 | 0.00031791 | 38.58 | 0 | 0 | 0.00117526 | 142.63 | 0.00117526 | 142.63 | 0 | 0 | 2026-05-11 19:29:44 | 0.00086906 | 1.6732 | 203.0574 | 0 | Close
3148 | 7 | 2 | CCCV Chg | 01:25:00 | 73:20:52 | 0.00022891 | 3.8005 | 0.00032427 | 39.35 | 0.00032427 | 39.35 | 0 | 0 | 0.00119941 | 145.56 | 0.00119941 | 145.56 | 0 | 0 | 2026-05-11 19:31:24 | 0.00086997 | 1.6733 | 203.0652 | 0 | Close
3149 | 7 | 2 | CCCV Chg | 01:26:40 | 73:22:32 | 0.0002289 | 3.8044 | 0.00033062 | 40.12 | 0.00033062 | 40.12 | 0 | 0 | 0.00122359 | 148.49 | 0.00122359 | 148.49 | 0 | 0 | 2026-05-11 19:33:04 | 0.00087083 | 1.6304 | 197.8591 | 0 | Close
3150 | 7 | 2 | CCCV Chg | 01:28:20 | 73:24:12 | 0.0002289 | 3.8083 | 0.00033698 | 40.9 | 0.00033698 | 40.9 | 0 | 0 | 0.00124779 | 151.43 | 0.00124779 | 151.43 | 0 | 0 | 2026-05-11 19:34:44 | 0.00087172 | 1.6304 | 197.8612 | 0 | Close
3151 | 7 | 2 | CCCV Chg | 01:30:00 | 73:25:52 | 0.00022889 | 3.8121 | 0.00034334 | 41.67 | 0.00034334 | 41.67 | 0 | 0 | 0.00127202 | 154.37 | 0.00127202 | 154.37 | 0 | 0 | 2026-05-11 19:36:24 | 0.00087255 | 1.6732 | 203.0553 | 0 | Close
3152 | 7 | 2 | CCCV Chg | 01:31:40 | 73:27:32 | 0.0002289 | 3.816 | 0.0003497 | 42.44 | 0.0003497 | 42.44 | 0 | 0 | 0.00129627 | 157.31 | 0.00129627 | 157.31 | 0 | 0 | 2026-05-11 19:38:04 | 0.00087348 | 1.6303 | 197.8487 | 0 | Close
3153 | 7 | 2 | CCCV Chg | 01:33:20 | 73:29:12 | 0.00022889 | 3.8199 | 0.00035606 | 43.21 | 0.00035606 | 43.21 | 0 | 0 | 0.00132054 | 160.26 | 0.00132054 | 160.26 | 0 | 0 | 2026-05-11 19:39:44 | 0.00087434 | 1.6303 | 197.8501 | 0 | Close
3154 | 7 | 2 | CCCV Chg | 01:35:00 | 73:30:52 | 0.00022889 | 3.824 | 0.00036241 | 43.98 | 0.00036241 | 43.98 | 0 | 0 | 0.00134484 | 163.21 | 0.00134484 | 163.21 | 0 | 0 | 2026-05-11 19:41:24 | 0.00087528 | 1.5508 | 188.1995 | 0 | Close
3155 | 7 | 2 | CCCV Chg | 01:36:40 | 73:32:32 | 0.00022889 | 3.8282 | 0.00036877 | 44.75 | 0.00036877 | 44.75 | 0 | 0 | 0.00136917 | 166.16 | 0.00136917 | 166.16 | 0 | 0 | 2026-05-11 19:43:04 | 0.00087624 | 1.5138 | 183.7173 | 0 | Close
3156 | 7 | 2 | CCCV Chg | 01:38:20 | 73:34:12 | 0.00022889 | 3.8323 | 0.00037513 | 45.53 | 0.00037513 | 45.53 | 0 | 0 | 0.00139352 | 169.12 | 0.00139352 | 169.12 | 0 | 0 | 2026-05-11 19:44:44 | 0.00087718 | 1.5508 | 188.1989 | 0 | Close
3157 | 7 | 2 | CCCV Chg | 01:40:00 | 73:35:52 | 0.00022889 | 3.8364 | 0.00038149 | 46.3 | 0.00038149 | 46.3 | 0 | 0 | 0.0014179 | 172.08 | 0.0014179 | 172.08 | 0 | 0 | 2026-05-11 19:46:24 | 0.00087811 | 1.5507 | 188.1969 | 0 | Close
3158 | 7 | 2 | CCCV Chg | 01:41:40 | 73:37:32 | 0.00022888 | 3.8407 | 0.00038785 | 47.07 | 0.00038785 | 47.07 | 0 | 0 | 0.00144231 | 175.04 | 0.00144231 | 175.04 | 0 | 0 | 2026-05-11 19:48:04 | 0.00087906 | 1.4786 | 179.4423 | 0 | Close
3159 | 7 | 2 | CCCV Chg | 01:43:20 | 73:39:12 | 0.00022889 | 3.8449 | 0.0003942 | 47.84 | 0.0003942 | 47.84 | 0 | 0 | 0.00146674 | 178 | 0.00146674 | 178 | 0 | 0 | 2026-05-11 19:49:44 | 0.00088006 | 1.5138 | 183.7147 | 0 | Close
3160 | 7 | 2 | CCCV Chg | 01:45:00 | 73:40:52 | 0.00022889 | 3.8493 | 0.00040056 | 48.61 | 0.00040056 | 48.61 | 0 | 0 | 0.0014912 | 180.97 | 0.0014912 | 180.97 | 0 | 0 | 2026-05-11 19:51:24 | 0.00088107 | 1.445 | 175.3653 | 0 | Close
3161 | 7 | 2 | CCCV Chg | 01:46:40 | 73:42:32 | 0.00022889 | 3.8537 | 0.00040692 | 49.38 | 0.00040692 | 49.38 | 0 | 0 | 0.00151569 | 183.94 | 0.00151569 | 183.94 | 0 | 0 | 2026-05-11 19:53:04 | 0.00088207 | 1.445 | 175.3665 | 0 | Close
3162 | 7 | 2 | CCCV Chg | 01:48:20 | 73:44:12 | 0.00022889 | 3.8582 | 0.00041328 | 50.16 | 0.00041328 | 50.16 | 0 | 0 | 0.0015402 | 186.92 | 0.0015402 | 186.92 | 0 | 0 | 2026-05-11 19:54:44 | 0.0008831 | 1.4129 | 171.4671 | 0 | Close
3163 | 7 | 2 | CCCV Chg | 01:50:00 | 73:45:52 | 0.00022889 | 3.8627 | 0.00041964 | 50.93 | 0.00041964 | 50.93 | 0 | 0 | 0.00156475 | 189.9 | 0.00156475 | 189.9 | 0 | 0 | 2026-05-11 19:56:24 | 0.00088413 | 1.4129 | 171.4683 | 0 | Close
3164 | 7 | 2 | CCCV Chg | 01:51:40 | 73:47:32 | 0.00022889 | 3.8671 | 0.000426 | 51.7 | 0.000426 | 51.7 | 0 | 0 | 0.00158932 | 192.88 | 0.00158932 | 192.88 | 0 | 0 | 2026-05-11 19:58:04 | 0.00088514 | 1.445 | 175.3653 | 0 | Close
3165 | 7 | 2 | CCCV Chg | 01:53:20 | 73:49:12 | 0.00022889 | 3.8717 | 0.00043235 | 52.47 | 0.00043235 | 52.47 | 0 | 0 | 0.00161392 | 195.86 | 0.00161392 | 195.86 | 0 | 0 | 2026-05-11 19:59:44 | 0.00088619 | 1.3822 | 167.7384 | 0 | Close
3166 | 7 | 2 | CCCV Chg | 01:55:00 | 73:50:52 | 0.00022889 | 3.8762 | 0.00043871 | 53.24 | 0.00043871 | 53.24 | 0 | 0 | 0.00163855 | 198.85 | 0.00163855 | 198.85 | 0 | 0 | 2026-05-11 20:01:24 | 0.00088722 | 1.4129 | 171.4671 | 0 | Close
3167 | 7 | 2 | CCCV Chg | 01:56:40 | 73:52:32 | 0.00022888 | 3.8808 | 0.00044507 | 54.01 | 0.00044507 | 54.01 | 0 | 0 | 0.00166321 | 201.85 | 0.00166321 | 201.85 | 0 | 0 | 2026-05-11 20:03:04 | 0.00088824 | 1.3822 | 167.7407 | 0 | Close
3168 | 7 | 2 | CCCV Chg | 01:58:20 | 73:54:12 | 0.00022889 | 3.8855 | 0.00045143 | 54.78 | 0.00045143 | 54.78 | 0 | 0 | 0.0016879 | 204.84 | 0.0016879 | 204.84 | 0 | 0 | 2026-05-11 20:04:44 | 0.00088935 | 1.3528 | 164.1706 | 0 | Close
3169 | 7 | 2 | CCCV Chg | 02:00:00 | 73:55:52 | 0.0002289 | 3.8902 | 0.00045779 | 55.56 | 0.00045779 | 55.56 | 0 | 0 | 0.00171262 | 207.84 | 0.00171262 | 207.84 | 0 | 0 | 2026-05-11 20:06:24 | 0.00089047 | 1.3528 | 164.1741 | 0 | Close
3170 | 7 | 2 | CCCV Chg | 02:01:40 | 73:57:32 | 0.0002289 | 3.8948 | 0.00046414 | 56.33 | 0.00046414 | 56.33 | 0 | 0 | 0.00173737 | 210.85 | 0.00173737 | 210.85 | 0 | 0 | 2026-05-11 20:08:04 | 0.00089152 | 1.3822 | 167.7407 | 0 | Close
3171 | 7 | 2 | CCCV Chg | 02:03:20 | 73:59:12 | 0.00022888 | 3.8996 | 0.0004705 | 57.1 | 0.0004705 | 57.1 | 0 | 0 | 0.00176215 | 213.85 | 0.00176215 | 213.85 | 0 | 0 | 2026-05-11 20:09:44 | 0.00089254 | 1.3246 | 160.7515 | 0 | Close
3172 | 7 | 2 | CCCV Chg | 02:05:00 | 74:00:52 | 0.00022888 | 3.9042 | 0.00047686 | 57.87 | 0.00047686 | 57.87 | 0 | 0 | 0.00178696 | 216.86 | 0.00178696 | 216.86 | 0 | 0 | 2026-05-11 20:11:24 | 0.00089359 | 1.3822 | 167.7384 | 0 | Close
3173 | 7 | 2 | CCCV Chg | 02:06:40 | 74:02:32 | 0.00022888 | 3.9089 | 0.00048322 | 58.64 | 0.00048322 | 58.64 | 0 | 0 | 0.0018118 | 219.88 | 0.0018118 | 219.88 | 0 | 0 | 2026-05-11 20:13:04 | 0.00089467 | 1.3527 | 164.1637 | 0 | Close
3174 | 7 | 2 | CCCV Chg | 02:08:20 | 74:04:12 | 0.00022888 | 3.9135 | 0.00048957 | 59.41 | 0.00048957 | 59.41 | 0 | 0 | 0.00183666 | 222.9 | 0.00183666 | 222.9 | 0 | 0 | 2026-05-11 20:14:44 | 0.00089572 | 1.3821 | 167.7325 | 0 | Close
3175 | 7 | 2 | CCCV Chg | 02:10:00 | 74:05:52 | 0.00022889 | 3.918 | 0.00049593 | 60.19 | 0.00049593 | 60.19 | 0 | 0 | 0.00186156 | 225.92 | 0.00186156 | 225.92 | 0 | 0 | 2026-05-11 20:16:24 | 0.00089679 | 1.4129 | 171.4635 | 0 | Close
3176 | 7 | 2 | CCCV Chg | 02:11:40 | 74:07:32 | 0.00022888 | 3.9224 | 0.00050229 | 60.96 | 0.00050229 | 60.96 | 0 | 0 | 0.00188648 | 228.94 | 0.00188648 | 228.94 | 0 | 0 | 2026-05-11 20:18:04 | 0.00089776 | 1.445 | 175.3629 | 0 | Close
3177 | 7 | 2 | CCCV Chg | 02:13:20 | 74:09:12 | 0.00022889 | 3.9266 | 0.00050865 | 61.73 | 0.00050865 | 61.73 | 0 | 0 | 0.00191144 | 231.97 | 0.00191144 | 231.97 | 0 | 0 | 2026-05-11 20:19:44 | 0.00089876 | 1.5138 | 183.716 | 0 | Close
3178 | 7 | 2 | CCCV Chg | 02:15:00 | 74:10:52 | 0.00022888 | 3.9305 | 0.00051501 | 62.5 | 0.00051501 | 62.5 | 0 | 0 | 0.00193641 | 235 | 0.00193641 | 235 | 0 | 0 | 2026-05-11 20:21:24 | 0.00089961 | 1.6303 | 197.8467 | 0 | Close
3179 | 7 | 2 | CCCV Chg | 02:16:40 | 74:12:32 | 0.00022889 | 3.9344 | 0.00052136 | 63.27 | 0.00052136 | 63.27 | 0 | 0 | 0.00196142 | 238.04 | 0.00196142 | 238.04 | 0 | 0 | 2026-05-11 20:23:04 | 0.00090054 | 1.6302 | 197.8453 | 0 | Close
3180 | 7 | 2 | CCCV Chg | 02:18:20 | 74:14:12 | 0.00022889 | 3.9383 | 0.00052772 | 64.04 | 0.00052772 | 64.04 | 0 | 0 | 0.00198644 | 241.07 | 0.00198644 | 241.07 | 0 | 0 | 2026-05-11 20:24:44 | 0.00090144 | 1.6303 | 197.848 | 0 | Close
3181 | 7 | 2 | CCCV Chg | 02:20:00 | 74:15:52 | 0.00022889 | 3.9422 | 0.00053408 | 64.82 | 0.00053408 | 64.82 | 0 | 0 | 0.00201149 | 244.11 | 0.00201149 | 244.11 | 0 | 0 | 2026-05-11 20:26:24 | 0.00090233 | 1.6302 | 197.8453 | 0 | Close
3182 | 7 | 2 | CCCV Chg | 02:21:40 | 74:17:32 | 0.00022889 | 3.9463 | 0.00054044 | 65.59 | 0.00054044 | 65.59 | 0 | 0 | 0.00203657 | 247.16 | 0.00203657 | 247.16 | 0 | 0 | 2026-05-11 20:28:04 | 0.00090327 | 1.5507 | 188.1956 | 0 | Close
3183 | 7 | 2 | CCCV Chg | 02:23:20 | 74:19:12 | 0.0002289 | 3.9506 | 0.0005468 | 66.36 | 0.0005468 | 66.36 | 0 | 0 | 0.00206168 | 250.2 | 0.00206168 | 250.2 | 0 | 0 | 2026-05-11 20:29:44 | 0.00090429 | 1.4786 | 179.4423 | 0 | Close
3184 | 7 | 2 | CCCV Chg | 02:25:00 | 74:20:52 | 0.0002289 | 3.955 | 0.00055315 | 67.13 | 0.00055315 | 67.13 | 0 | 0 | 0.00208681 | 253.25 | 0.00208681 | 253.25 | 0 | 0 | 2026-05-11 20:31:24 | 0.0009053 | 1.445 | 175.3641 | 0 | Close
3185 | 7 | 2 | CCCV Chg | 02:26:40 | 74:22:32 | 0.0002289 | 3.9596 | 0.00055951 | 67.9 | 0.00055951 | 67.9 | 0 | 0 | 0.00211197 | 256.31 | 0.00211197 | 256.31 | 0 | 0 | 2026-05-11 20:33:04 | 0.00090635 | 1.3822 | 167.7396 | 0 | Close
3186 | 7 | 2 | CCCV Chg | 02:28:20 | 74:24:12 | 0.00022888 | 3.9644 | 0.00056587 | 68.67 | 0.00056587 | 68.67 | 0 | 0 | 0.00213716 | 259.36 | 0.00213716 | 259.36 | 0 | 0 | 2026-05-11 20:34:44 | 0.00090737 | 1.3246 | 160.7493 | 0 | Close
3187 | 7 | 2 | CCCV Chg | 02:30:00 | 74:25:52 | 0.00022889 | 3.9692 | 0.00057223 | 69.45 | 0.00057223 | 69.45 | 0 | 0 | 0.00216238 | 262.42 | 0.00216238 | 262.42 | 0 | 0 | 2026-05-11 20:36:24 | 0.00090851 | 1.3246 | 160.7527 | 0 | Close
3188 | 7 | 2 | CCCV Chg | 02:31:40 | 74:27:32 | 0.00022889 | 3.9742 | 0.00057859 | 70.22 | 0.00057859 | 70.22 | 0 | 0 | 0.00218763 | 265.49 | 0.00218763 | 265.49 | 0 | 0 | 2026-05-11 20:38:04 | 0.00090965 | 1.2716 | 154.3182 | 0 | Close
3189 | 7 | 2 | CCCV Chg | 02:33:20 | 74:29:12 | 0.00022889 | 3.9792 | 0.00058494 | 70.99 | 0.00058494 | 70.99 | 0 | 0 | 0.00221292 | 268.56 | 0.00221292 | 268.56 | 0 | 0 | 2026-05-11 20:39:44 | 0.0009108 | 1.2716 | 154.3204 | 0 | Close
3190 | 7 | 2 | CCCV Chg | 02:35:00 | 74:30:52 | 0.00022889 | 3.9844 | 0.0005913 | 71.76 | 0.0005913 | 71.76 | 0 | 0 | 0.00223823 | 271.63 | 0.00223823 | 271.63 | 0 | 0 | 2026-05-11 20:41:24 | 0.00091199 | 1.2227 | 148.386 | 0 | Close
3191 | 7 | 2 | CCCV Chg | 02:36:40 | 74:32:32 | 0.00022888 | 3.9898 | 0.00059766 | 72.53 | 0.00059766 | 72.53 | 0 | 0 | 0.00226358 | 274.71 | 0.00226358 | 274.71 | 0 | 0 | 2026-05-11 20:43:04 | 0.00091319 | 1.1774 | 142.8882 | 0 | Close
3192 | 7 | 2 | CCCV Chg | 02:38:20 | 74:34:12 | 0.00022888 | 3.9955 | 0.00060402 | 73.3 | 0.00060402 | 73.3 | 0 | 0 | 0.00228897 | 277.79 | 0.00228897 | 277.79 | 0 | 0 | 2026-05-11 20:44:44 | 0.00091449 | 1.1154 | 135.3678 | 0 | Close
3193 | 7 | 2 | CCCV Chg | 02:40:00 | 74:35:52 | 0.00022888 | 4.0012 | 0.00061038 | 74.07 | 0.00061038 | 74.07 | 0 | 0 | 0.00231439 | 280.87 | 0.00231439 | 280.87 | 0 | 0 | 2026-05-11 20:46:24 | 0.00091579 | 1.1154 | 135.3697 | 0 | Close
3194 | 7 | 2 | CCCV Chg | 02:41:40 | 74:37:32 | 0.00022888 | 4.0071 | 0.00061673 | 74.85 | 0.00061673 | 74.85 | 0 | 0 | 0.00233985 | 283.96 | 0.00233985 | 283.96 | 0 | 0 | 2026-05-11 20:48:04 | 0.00091715 | 1.0776 | 130.7791 | 0 | Close
3195 | 7 | 2 | CCCV Chg | 02:43:20 | 74:39:12 | 0.0002289 | 4.013 | 0.00062309 | 75.62 | 0.00062309 | 75.62 | 0 | 0 | 0.00236534 | 287.06 | 0.00236534 | 287.06 | 0 | 0 | 2026-05-11 20:49:44 | 0.00091858 | 1.0776 | 130.7809 | 0 | Close
3196 | 7 | 2 | CCCV Chg | 02:45:00 | 74:40:52 | 0.00022889 | 4.019 | 0.00062945 | 76.39 | 0.00062945 | 76.39 | 0 | 0 | 0.00239088 | 290.15 | 0.00239088 | 290.15 | 0 | 0 | 2026-05-11 20:51:24 | 0.00091991 | 1.0597 | 128.6012 | 0 | Close
3197 | 7 | 2 | CCCV Chg | 02:46:40 | 74:42:32 | 0.00022888 | 4.0251 | 0.00063581 | 77.16 | 0.00063581 | 77.16 | 0 | 0 | 0.00241645 | 293.26 | 0.00241645 | 293.26 | 0 | 0 | 2026-05-11 20:53:04 | 0.00092126 | 1.0423 | 126.493 | 0 | Close
3198 | 7 | 2 | CCCV Chg | 02:48:20 | 74:44:12 | 0.00022889 | 4.0313 | 0.00064217 | 77.93 | 0.00064217 | 77.93 | 0 | 0 | 0.00244206 | 296.37 | 0.00244206 | 296.37 | 0 | 0 | 2026-05-11 20:54:44 | 0.00092272 | 1.0255 | 124.4511 | 0 | Close
3199 | 7 | 2 | CCCV Chg | 02:50:00 | 74:45:52 | 0.00022889 | 4.0376 | 0.00064852 | 78.7 | 0.00064852 | 78.7 | 0 | 0 | 0.00246771 | 299.48 | 0.00246771 | 299.48 | 0 | 0 | 2026-05-11 20:56:24 | 0.00092417 | 1.0092 | 122.4765 | 0 | Close
3200 | 7 | 2 | CCCV Chg | 02:51:40 | 74:47:32 | 0.00022888 | 4.0439 | 0.00065488 | 79.48 | 0.00065488 | 79.48 | 0 | 0 | 0.0024934 | 302.6 | 0.0024934 | 302.6 | 0 | 0 | 2026-05-11 20:58:04 | 0.00092557 | 1.0092 | 122.4765 | 0 | Close
3201 | 7 | 2 | CCCV Chg | 02:53:20 | 74:49:12 | 0.00022888 | 4.0503 | 0.00066124 | 80.25 | 0.00066124 | 80.25 | 0 | 0 | 0.00251913 | 305.72 | 0.00251913 | 305.72 | 0 | 0 | 2026-05-11 20:59:44 | 0.00092703 | 0.9934 | 120.562 | 0 | Close
3202 | 7 | 2 | CCCV Chg | 02:55:00 | 74:50:52 | 0.00022888 | 4.0567 | 0.0006676 | 81.02 | 0.0006676 | 81.02 | 0 | 0 | 0.00254491 | 308.85 | 0.00254491 | 308.85 | 0 | 0 | 2026-05-11 21:01:24 | 0.0009285 | 0.9934 | 120.562 | 0 | Close
3203 | 7 | 2 | CCCV Chg | 02:56:40 | 74:52:32 | 0.00022889 | 4.0632 | 0.00067396 | 81.79 | 0.00067396 | 81.79 | 0 | 0 | 0.00257072 | 311.98 | 0.00257072 | 311.98 | 0 | 0 | 2026-05-11 21:03:04 | 0.00093003 | 0.9781 | 118.7072 | 0 | Close
3204 | 7 | 2 | CCCV Chg | 02:58:20 | 74:54:12 | 0.00022888 | 4.0697 | 0.00068031 | 82.56 | 0.00068031 | 82.56 | 0 | 0 | 0.00259657 | 315.12 | 0.00259657 | 315.12 | 0 | 0 | 2026-05-11 21:04:44 | 0.00093147 | 0.9781 | 118.7072 | 0 | Close
3205 | 7 | 2 | CCCV Chg | 03:00:00 | 74:55:52 | 0.00022889 | 4.0763 | 0.00068667 | 83.33 | 0.00068667 | 83.33 | 0 | 0 | 0.00262247 | 318.26 | 0.00262247 | 318.26 | 0 | 0 | 2026-05-11 21:06:24 | 0.00093302 | 0.9633 | 116.9094 | 0 | Close
3206 | 7 | 2 | CCCV Chg | 03:01:40 | 74:57:32 | 0.00022888 | 4.0828 | 0.00069303 | 84.11 | 0.00069303 | 84.11 | 0 | 0 | 0.00264841 | 321.41 | 0.00264841 | 321.41 | 0 | 0 | 2026-05-11 21:08:04 | 0.00093447 | 0.9781 | 118.7055 | 0 | Close
3207 | 7 | 2 | CCCV Chg | 03:03:20 | 74:59:12 | 0.00022889 | 4.0895 | 0.00069939 | 84.88 | 0.00069939 | 84.88 | 0 | 0 | 0.00267439 | 324.56 | 0.00267439 | 324.56 | 0 | 0 | 2026-05-11 21:09:44 | 0.00093605 | 0.949 | 115.1645 | 0 | Close
3208 | 7 | 2 | CCCV Chg | 03:05:00 | 75:00:52 | 0.00022889 | 4.0963 | 0.00070575 | 85.65 | 0.00070575 | 85.65 | 0 | 0 | 0.00270041 | 327.72 | 0.00270041 | 327.72 | 0 | 0 | 2026-05-11 21:11:24 | 0.0009376 | 0.935 | 113.4701 | 0 | Close
3209 | 7 | 2 | CCCV Chg | 03:06:40 | 75:02:32 | 0.00022888 | 4.1031 | 0.0007121 | 86.42 | 0.0007121 | 86.42 | 0 | 0 | 0.00272648 | 330.88 | 0.00272648 | 330.88 | 0 | 0 | 2026-05-11 21:13:04 | 0.00093912 | 0.935 | 113.4701 | 0 | Close
3210 | 7 | 2 | CCCV Chg | 03:08:20 | 75:04:12 | 0.00022888 | 4.1101 | 0.00071846 | 87.19 | 0.00071846 | 87.19 | 0 | 0 | 0.00275258 | 334.05 | 0.00275258 | 334.05 | 0 | 0 | 2026-05-11 21:14:44 | 0.00094072 | 0.9082 | 110.2235 | 0 | Close
3211 | 7 | 2 | CCCV Chg | 03:10:00 | 75:05:52 | 0.00022887 | 4.1171 | 0.00072482 | 87.96 | 0.00072482 | 87.96 | 0 | 0 | 0.00277874 | 337.23 | 0.00277874 | 337.23 | 0 | 0 | 2026-05-11 21:16:24 | 0.00094228 | 0.9082 | 110.2227 | 0 | Close
3212 | 7 | 2 | CCCV Chg | 03:11:40 | 75:07:32 | 0.00022888 | 4.1244 | 0.00073118 | 88.74 | 0.00073118 | 88.74 | 0 | 0 | 0.00280493 | 340.4 | 0.00280493 | 340.4 | 0 | 0 | 2026-05-11 21:18:04 | 0.00094399 | 0.8709 | 105.6922 | 0 | Close
3213 | 7 | 2 | CCCV Chg | 03:13:20 | 75:09:12 | 0.00022888 | 4.1317 | 0.00073753 | 89.51 | 0.00073753 | 89.51 | 0 | 0 | 0.00283118 | 343.59 | 0.00283118 | 343.59 | 0 | 0 | 2026-05-11 21:19:44 | 0.00094566 | 0.8709 | 105.6959 | 0 | Close
3214 | 7 | 2 | CCCV Chg | 03:15:00 | 75:10:52 | 0.0002289 | 4.1393 | 0.00074389 | 90.28 | 0.00074389 | 90.28 | 0 | 0 | 0.00285747 | 346.78 | 0.00285747 | 346.78 | 0 | 0 | 2026-05-11 21:21:24 | 0.00094749 | 0.8366 | 101.5287 | 0 | Close
3215 | 7 | 2 | CCCV Chg | 03:16:40 | 75:12:32 | 0.00022891 | 4.1466 | 0.00075025 | 91.05 | 0.00075025 | 91.05 | 0 | 0 | 0.00288382 | 349.98 | 0.00288382 | 349.98 | 0 | 0 | 2026-05-11 21:23:04 | 0.0009492 | 0.871 | 105.7041 | 0 | Close
3216 | 7 | 2 | CCCV Chg | 03:18:20 | 75:14:12 | 0.0002289 | 4.154 | 0.00075661 | 91.82 | 0.00075661 | 91.82 | 0 | 0 | 0.00291021 | 353.18 | 0.00291021 | 353.18 | 0 | 0 | 2026-05-11 21:24:44 | 0.00095085 | 0.8592 | 104.2771 | 0 | Close
3217 | 7 | 2 | CCCV Chg | 03:20:00 | 75:15:52 | 0.00022888 | 4.1613 | 0.00076297 | 92.59 | 0.00076297 | 92.59 | 0 | 0 | 0.00293664 | 356.39 | 0.00293664 | 356.39 | 0 | 0 | 2026-05-11 21:26:24 | 0.00095244 | 0.871 | 105.7026 | 0 | Close
3218 | 7 | 2 | CCCV Chg | 03:21:40 | 75:17:32 | 0.00022889 | 4.1688 | 0.00076933 | 93.36 | 0.00076933 | 93.36 | 0 | 0 | 0.00296312 | 359.6 | 0.00296312 | 359.6 | 0 | 0 | 2026-05-11 21:28:04 | 0.0009542 | 0.8477 | 102.8795 | 0 | Close
3219 | 7 | 2 | CCCV Chg | 03:23:20 | 75:19:12 | 0.00022887 | 4.1762 | 0.00077568 | 94.14 | 0.00077568 | 94.14 | 0 | 0 | 0.00298965 | 362.82 | 0.00298965 | 362.82 | 0 | 0 | 2026-05-11 21:29:44 | 0.00095581 | 0.8592 | 104.2698 | 0 | Close
3220 | 7 | 2 | CCCV Chg | 03:25:00 | 75:20:52 | 0.00022889 | 4.1835 | 0.00078204 | 94.91 | 0.00078204 | 94.91 | 0 | 0 | 0.00301623 | 366.05 | 0.00301623 | 366.05 | 0 | 0 | 2026-05-11 21:31:24 | 0.00095756 | 0.871 | 105.6982 | 0 | Close
3221 | 7 | 2 | CCCV Chg | 03:26:40 | 75:22:32 | 0.00022889 | 4.1907 | 0.0007884 | 95.68 | 0.0007884 | 95.68 | 0 | 0 | 0.00304285 | 369.28 | 0.00304285 | 369.28 | 0 | 0 | 2026-05-11 21:33:04 | 0.00095921 | 0.883 | 107.1662 | 0 | Close
3222 | 7 | 2 | CCCV Chg | 03:28:20 | 75:24:12 | 0.00022889 | 4.1978 | 0.00079476 | 96.45 | 0.00079476 | 96.45 | 0 | 0 | 0.00306952 | 372.51 | 0.00306952 | 372.51 | 0 | 0 | 2026-05-11 21:34:44 | 0.00096083 | 0.8955 | 108.6741 | 0 | Close
3223 | 7 | 2 | CCCV Chg | 03:30:00 | 75:25:52 | 0.00022889 | 4.2051 | 0.00080112 | 97.22 | 0.00080112 | 97.22 | 0 | 0 | 0.00309623 | 375.76 | 0.00309623 | 375.76 | 0 | 0 | 2026-05-11 21:36:24 | 0.00096251 | 0.871 | 105.6982 | 0 | Close
3224 | 7 | 2 | CCCV Chg | 03:31:40 | 75:27:32 | 0.00022889 | 4.2123 | 0.00080747 | 97.99 | 0.00080747 | 97.99 | 0 | 0 | 0.00312299 | 379 | 0.00312299 | 379 | 0 | 0 | 2026-05-11 21:38:04 | 0.00096415 | 0.883 | 107.1662 | 0 | Close
3225 | 7 | 2 | CCCV Chg | 03:33:20 | 75:29:12 | 0.00022889 | 4.2197 | 0.00081383 | 98.77 | 0.00081383 | 98.77 | 0 | 0 | 0.00314979 | 382.26 | 0.00314979 | 382.26 | 0 | 0 | 2026-05-11 21:39:44 | 0.00096585 | 0.8592 | 104.2713 | 0 | Close
3226 | 7 | 2 | CCCV Chg | 03:35:00 | 75:30:52 | 0.00022888 | 4.227 | 0.00082019 | 99.54 | 0.00082019 | 99.54 | 0 | 0 | 0.00317664 | 385.51 | 0.00317664 | 385.51 | 0 | 0 | 2026-05-11 21:41:24 | 0.00096748 | 0.871 | 105.6982 | 0 | Close
3227 | 7 | 2 | CCCV Chg | 03:36:40 | 75:32:32 | 0.00022889 | 4.2343 | 0.00082655 | 100.31 | 0.00082655 | 100.31 | 0 | 0 | 0.00320354 | 388.78 | 0.00320354 | 388.78 | 0 | 0 | 2026-05-11 21:43:04 | 0.00096919 | 0.8709 | 105.6967 | 0 | Close
3228 | 7 | 2 | CCCV Chg | 03:38:20 | 75:34:12 | 0.00022889 | 4.2417 | 0.00083291 | 101.08 | 0.00083291 | 101.08 | 0 | 0 | 0.00323049 | 392.05 | 0.00323049 | 392.05 | 0 | 0 | 2026-05-11 21:44:44 | 0.00097088 | 0.8592 | 104.2683 | 0 | Close
3229 | 7 | 2 | CCCV Chg | 03:40:00 | 75:35:52 | 0.00022889 | 4.2491 | 0.00083926 | 101.85 | 0.00083926 | 101.85 | 0 | 0 | 0.00325748 | 395.32 | 0.00325748 | 395.32 | 0 | 0 | 2026-05-11 21:46:24 | 0.00097258 | 0.8592 | 104.2683 | 0 | Close
3230 | 7 | 2 | CCCV Chg | 03:41:40 | 75:37:32 | 0.00022889 | 4.2563 | 0.00084562 | 102.62 | 0.00084562 | 102.62 | 0 | 0 | 0.00328452 | 398.61 | 0.00328452 | 398.61 | 0 | 0 | 2026-05-11 21:48:04 | 0.00097422 | 0.883 | 107.1632 | 0 | Close
3231 | 7 | 2 | CCCV Chg | 03:43:20 | 75:39:12 | 0.00022888 | 4.2636 | 0.00085198 | 103.4 | 0.00085198 | 103.4 | 0 | 0 | 0.0033116 | 401.89 | 0.0033116 | 401.89 | 0 | 0 | 2026-05-11 21:49:44 | 0.00097585 | 0.871 | 105.6982 | 0 | Close
3232 | 7 | 2 | CCCV Chg | 03:45:00 | 75:40:52 | 0.00022888 | 4.2709 | 0.00085834 | 104.17 | 0.00085834 | 104.17 | 0 | 0 | 0.00333873 | 405.19 | 0.00333873 | 405.19 | 0 | 0 | 2026-05-11 21:51:24 | 0.00097752 | 0.8709 | 105.6952 | 0 | Close
3233 | 7 | 2 | CCCV Chg | 03:46:40 | 75:42:32 | 0.00022888 | 4.2782 | 0.00086469 | 104.94 | 0.00086469 | 104.94 | 0 | 0 | 0.00336591 | 408.48 | 0.00336591 | 408.48 | 0 | 0 | 2026-05-11 21:53:04 | 0.00097919 | 0.8709 | 105.6952 | 0 | Close
3234 | 7 | 2 | CCCV Chg | 03:48:20 | 75:44:12 | 0.00022889 | 4.2854 | 0.00087105 | 105.71 | 0.00087105 | 105.71 | 0 | 0 | 0.00339313 | 411.79 | 0.00339313 | 411.79 | 0 | 0 | 2026-05-11 21:54:44 | 0.00098089 | 0.883 | 107.1647 | 0 | Close
3235 | 7 | 2 | CCCV Chg | 03:50:00 | 75:45:52 | 0.00022886 | 4.2926 | 0.00087741 | 106.48 | 0.00087741 | 106.48 | 0 | 0 | 0.0034204 | 415.1 | 0.0034204 | 415.1 | 0 | 0 | 2026-05-11 21:56:24 | 0.0009824 | 0.883 | 107.1632 | 0 | Close
3236 | 7 | 2 | CCCV Chg | 03:51:40 | 75:47:32 | 0.00022888 | 4.2999 | 0.00088377 | 107.25 | 0.00088377 | 107.25 | 0 | 0 | 0.00344771 | 418.41 | 0.00344771 | 418.41 | 0 | 0 | 2026-05-11 21:58:04 | 0.00098416 | 0.8709 | 105.6952 | 0 | Close
3237 | 7 | 2 | CCCV Chg | 03:53:20 | 75:49:12 | 0.00022888 | 4.3072 | 0.00089013 | 108.02 | 0.00089013 | 108.02 | 0 | 0 | 0.00347507 | 421.73 | 0.00347507 | 421.73 | 0 | 0 | 2026-05-11 21:59:44 | 0.00098583 | 0.8709 | 105.6937 | 0 | Close
3238 | 7 | 2 | CCCV Chg | 03:55:00 | 75:50:52 | 0.00022888 | 4.3145 | 0.00089648 | 108.8 | 0.00089648 | 108.8 | 0 | 0 | 0.00350248 | 425.06 | 0.00350248 | 425.06 | 0 | 0 | 2026-05-11 22:01:24 | 0.0009875 | 0.8709 | 105.6937 | 0 | Close
3239 | 7 | 2 | CCCV Chg | 03:56:40 | 75:52:32 | 0.00022887 | 4.3217 | 0.00090284 | 109.57 | 0.00090284 | 109.57 | 0 | 0 | 0.00352993 | 428.39 | 0.00352993 | 428.39 | 0 | 0 | 2026-05-11 22:03:04 | 0.00098911 | 0.883 | 107.1617 | 0 | Close
3240 | 7 | 2 | CCCV Chg | 03:58:20 | 75:54:12 | 0.00022887 | 4.3289 | 0.0009092 | 110.34 | 0.0009092 | 110.34 | 0 | 0 | 0.00355743 | 431.73 | 0.00355743 | 431.73 | 0 | 0 | 2026-05-11 22:04:44 | 0.00099076 | 0.883 | 107.1602 | 0 | Close
3241 | 7 | 2 | CCCV Chg | 04:00:00 | 75:55:52 | 0.00022888 | 4.336 | 0.00091556 | 111.11 | 0.00091556 | 111.11 | 0 | 0 | 0.00358498 | 435.07 | 0.00358498 | 435.07 | 0 | 0 | 2026-05-11 22:06:24 | 0.00099242 | 0.8954 | 108.668 | 0 | Close
3242 | 7 | 2 | CCCV Chg | 04:01:40 | 75:57:32 | 0.00022886 | 4.3433 | 0.00092191 | 111.88 | 0.00092191 | 111.88 | 0 | 0 | 0.00361257 | 438.42 | 0.00361257 | 438.42 | 0 | 0 | 2026-05-11 22:08:04 | 0.00099401 | 0.8709 | 105.6922 | 0 | Close
3243 | 7 | 2 | CCCV Chg | 04:03:20 | 75:59:12 | 0.00022886 | 4.3505 | 0.00092827 | 112.65 | 0.00092827 | 112.65 | 0 | 0 | 0.0036402 | 441.77 | 0.0036402 | 441.77 | 0 | 0 | 2026-05-11 22:09:44 | 0.00099566 | 0.883 | 107.1587 | 0 | Close
3244 | 7 | 2 | CCCV Chg | 04:05:00 | 76:00:52 | 0.00022886 | 4.3576 | 0.00093463 | 113.43 | 0.00093463 | 113.43 | 0 | 0 | 0.00366788 | 445.13 | 0.00366788 | 445.13 | 0 | 0 | 2026-05-11 22:11:24 | 0.00099728 | 0.8954 | 108.668 | 0 | Close
3245 | 7 | 2 | CCCV Chg | 04:06:40 | 76:02:32 | 0.00022888 | 4.3648 | 0.00094099 | 114.2 | 0.00094099 | 114.2 | 0 | 0 | 0.00369561 | 448.5 | 0.00369561 | 448.5 | 0 | 0 | 2026-05-11 22:13:04 | 0.00099902 | 0.883 | 107.1587 | 0 | Close
3246 | 7 | 2 | CCCV Chg | 04:08:20 | 76:04:12 | 0.00022887 | 4.3719 | 0.00094734 | 114.97 | 0.00094734 | 114.97 | 0 | 0 | 0.00372338 | 451.87 | 0.00372338 | 451.87 | 0 | 0 | 2026-05-11 22:14:44 | 0.0010006 | 0.8954 | 108.6665 | 0 | Close
3247 | 7 | 2 | CCCV Chg | 04:10:00 | 76:05:52 | 0.00022888 | 4.379 | 0.0009537 | 115.74 | 0.0009537 | 115.74 | 0 | 0 | 0.0037512 | 455.24 | 0.0037512 | 455.24 | 0 | 0 | 2026-05-11 22:16:24 | 0.00100227 | 0.8954 | 108.668 | 0 | Close
3248 | 7 | 2 | CCCV Chg | 04:11:40 | 76:07:32 | 0.00022888 | 4.3861 | 0.00096006 | 116.51 | 0.00096006 | 116.51 | 0 | 0 | 0.00377906 | 458.62 | 0.00377906 | 458.62 | 0 | 0 | 2026-05-11 22:18:04 | 0.00100389 | 0.8954 | 108.6649 | 0 | Close
3249 | 7 | 2 | CCCV Chg | 04:13:20 | 76:09:12 | 0.00022884 | 4.3932 | 0.00096642 | 117.28 | 0.00096642 | 117.28 | 0 | 0 | 0.00380696 | 462.01 | 0.00380696 | 462.01 | 0 | 0 | 2026-05-11 22:19:44 | 0.00100534 | 0.8954 | 108.6634 | 0 | Close
3250 | 7 | 2 | CCCV Chg | 04:15:00 | 76:10:52 | 0.00022886 | 4.4002 | 0.00097277 | 118.05 | 0.00097277 | 118.05 | 0 | 0 | 0.00383491 | 465.4 | 0.00383491 | 465.4 | 0 | 0 | 2026-05-11 22:21:24 | 0.00100703 | 0.9081 | 110.2096 | 0 | Close
3251 | 7 | 2 | CCCV Chg | 04:16:40 | 76:12:32 | 0.00022885 | 4.4073 | 0.00097913 | 118.83 | 0.00097913 | 118.83 | 0 | 0 | 0.00386291 | 468.8 | 0.00386291 | 468.8 | 0 | 0 | 2026-05-11 22:23:04 | 0.00100861 | 0.8953 | 108.6589 | 0 | Close
3252 | 7 | 2 | CCCV Chg | 04:18:20 | 76:14:12 | 0.00022885 | 4.4144 | 0.00098549 | 119.6 | 0.00098549 | 119.6 | 0 | 0 | 0.00389095 | 472.2 | 0.00389095 | 472.2 | 0 | 0 | 2026-05-11 22:24:44 | 0.00101024 | 0.8953 | 108.6558 | 0 | Close
3253 | 7 | 2 | CCCV Chg | 04:20:00 | 76:15:52 | 0.00022884 | 4.4214 | 0.00099184 | 120.37 | 0.00099184 | 120.37 | 0 | 0 | 0.00391903 | 475.61 | 0.00391903 | 475.61 | 0 | 0 | 2026-05-11 22:26:24 | 0.00101179 | 0.9081 | 110.2111 | 0 | Close
3254 | 7 | 2 | CCCV Chg | 04:21:40 | 76:17:32 | 0.00022885 | 4.4284 | 0.0009982 | 121.14 | 0.0009982 | 121.14 | 0 | 0 | 0.00394716 | 479.02 | 0.00394716 | 479.02 | 0 | 0 | 2026-05-11 22:28:04 | 0.00101344 | 0.9081 | 110.2111 | 0 | Close
3255 | 7 | 2 | CCCV Chg | 04:23:20 | 76:19:12 | 0.00022884 | 4.4354 | 0.00100456 | 121.91 | 0.00100456 | 121.91 | 0 | 0 | 0.00397533 | 482.44 | 0.00397533 | 482.44 | 0 | 0 | 2026-05-11 22:29:44 | 0.001015 | 0.9081 | 110.2096 | 0 | Close
3256 | 7 | 2 | CCCV Chg | 04:25:00 | 76:20:52 | 0.00022885 | 4.4422 | 0.00101091 | 122.68 | 0.00101091 | 122.68 | 0 | 0 | 0.00400355 | 485.87 | 0.00400355 | 485.87 | 0 | 0 | 2026-05-11 22:31:24 | 0.0010166 | 0.9348 | 113.4479 | 0 | Close
3257 | 7 | 2 | CCCV Chg | 04:26:40 | 76:22:32 | 0.00022885 | 4.4491 | 0.00101727 | 123.46 | 0.00101727 | 123.46 | 0 | 0 | 0.00403181 | 489.3 | 0.00403181 | 489.3 | 0 | 0 | 2026-05-11 22:33:04 | 0.00101818 | 0.9213 | 111.8053 | 0 | Close
3258 | 7 | 2 | CCCV Chg | 04:28:20 | 76:24:12 | 0.00022883 | 4.4559 | 0.00102363 | 124.23 | 0.00102363 | 124.23 | 0 | 0 | 0.00406011 | 492.73 | 0.00406011 | 492.73 | 0 | 0 | 2026-05-11 22:34:44 | 0.00101964 | 0.9348 | 113.4463 | 0 | Close
3259 | 7 | 2 | CCCV Chg | 04:30:00 | 76:25:52 | 0.00022884 | 4.4627 | 0.00102998 | 125 | 0.00102998 | 125 | 0 | 0 | 0.00408846 | 496.17 | 0.00408846 | 496.17 | 0 | 0 | 2026-05-11 22:36:24 | 0.00102124 | 0.9348 | 113.4447 | 0 | Close
3260 | 7 | 2 | CCCV Chg | 04:31:40 | 76:27:32 | 0.00022884 | 4.4694 | 0.00103634 | 125.77 | 0.00103634 | 125.77 | 0 | 0 | 0.00411684 | 499.62 | 0.00411684 | 499.62 | 0 | 0 | 2026-05-11 22:38:04 | 0.00102278 | 0.9487 | 115.1331 | 0 | Close
3261 | 7 | 2 | CCCV Chg | 04:33:20 | 76:29:12 | 0.00022882 | 4.4761 | 0.0010427 | 126.54 | 0.0010427 | 126.54 | 0 | 0 | 0.00414528 | 503.07 | 0.00414528 | 503.07 | 0 | 0 | 2026-05-11 22:39:44 | 0.00102422 | 0.9487 | 115.1363 | 0 | Close
3262 | 7 | 2 | CCCV Chg | 04:35:00 | 76:30:52 | 0.00022882 | 4.4828 | 0.00104905 | 127.31 | 0.00104905 | 127.31 | 0 | 0 | 0.00417375 | 506.52 | 0.00417375 | 506.52 | 0 | 0 | 2026-05-11 22:41:24 | 0.00102575 | 0.9487 | 115.1299 | 0 | Close
3263 | 7 | 2 | CCCV Chg | 04:36:40 | 76:32:32 | 0.00022882 | 4.4893 | 0.00105541 | 128.08 | 0.00105541 | 128.08 | 0 | 0 | 0.00420226 | 509.98 | 0.00420226 | 509.98 | 0 | 0 | 2026-05-11 22:43:04 | 0.00102724 | 0.9779 | 118.6756 | 0 | Close
3264 | 7 | 2 | CCCV Chg | 04:38:20 | 76:34:12 | 0.00022881 | 4.4958 | 0.00106176 | 128.85 | 0.00106176 | 128.85 | 0 | 0 | 0.00423082 | 513.45 | 0.00423082 | 513.45 | 0 | 0 | 2026-05-11 22:44:44 | 0.00102868 | 0.9778 | 118.6673 | 0 | Close
3265 | 7 | 2 | CCCV Chg | 04:40:00 | 76:35:52 | 0.00020161 | 4.4995 | 0.00106794 | 129.6 | 0.00106794 | 129.6 | 0 | 0 | 0.0042586 | 516.82 | 0.0042586 | 516.82 | 0 | 0 | 2026-05-11 22:46:24 | 0.00090714 | 1.6691 | 202.5628 | 0 | Close
3266 | 7 | 2 | CCCV Chg | 04:41:40 | 76:37:32 | 0.00016606 | 4.4995 | 0.001073 | 130.22 | 0.001073 | 130.22 | 0 | 0 | 0.00428137 | 519.58 | 0.00428137 | 519.58 | 0 | 0 | 2026-05-11 22:48:04 | 0.00074719 | 0 | 0 | 0 | Close
3267 | 7 | 2 | CCCV Chg | 04:43:20 | 76:39:12 | 0.00014232 | 4.4994 | 0.00107726 | 130.74 | 0.00107726 | 130.74 | 0 | 0 | 0.00430055 | 521.91 | 0.00430055 | 521.91 | 0 | 0 | 2026-05-11 22:49:44 | 0.00064035 | -42.6258 | -5173.0313 | 0 | Close
3268 | 7 | 2 | CCCV Chg | 04:45:00 | 76:40:52 | 0.00012442 | 4.4995 | 0.00108096 | 131.18 | 0.00108096 | 131.18 | 0 | 0 | 0.00431719 | 523.93 | 0.00431719 | 523.93 | 0 | 0 | 2026-05-11 22:51:24 | 0.00055983 | 36.9778 | 4487.5944 | 0 | Close
3269 | 7 | 2 | CCCV Chg | 04:46:13 | 76:42:05 | 0.00011437 | 4.4994 | 0.0010834 | 131.48 | 0.0010834 | 131.48 | 0 | 0 | 0.00432815 | 525.26 | 0.00432815 | 525.26 | 0 | 0 | 2026-05-11 22:52:37 | 0.0005146 | -24.352 | -2955.3398 | 0 | Close
3270 | 7 | 3 | Rest | 00:00:00 | 00:00:00 | 0 | 4.4966 | 0 | 0 | 0 | 0 | 0 | 0 | 0 | 0 | 0 | 0 | 0 | 0 | 2026-05-11 22:52:37 | 0 | 0 | 0 | 0 | Close
3271 | 7 | 3 | Rest | 00:00:00 | 76:42:05 | 0 | 4.4966 | 0 | 0 | 0 | 0 | 0 | 0 | 0 | 0 | 0 | 0 | 0 | 0 | 2026-05-11 22:52:37 | 0 | 0 | 0 | 0 | Close
3272 | 7 | 3 | Rest | 00:00:27 | 76:42:33 | 0 | 4.4866 | 0 | 0 | 0 | 0 | 0 | 0 | 0 | 0 | 0 | 0 | 0 | 0 | 2026-05-11 22:53:05 | 0 | 0 | 0 | 0 | Close
3273 | 7 | 3 | Rest | 00:04:33 | 76:46:39 | 0 | 4.4766 | 0 | 0 | 0 | 0 | 0 | 0 | 0 | 0 | 0 | 0 | 0 | 0 | 2026-05-11 22:57:11 | 0 | 0 | 0 | 0 | Close
3274 | 7 | 3 | Rest | 00:05:00 | 76:47:05 | 0 | 4.476 | 0 | 0 | 0 | 0 | 0 | 0 | 0 | 0 | 0 | 0 | 0 | 0 | 2026-05-11 22:57:37 | 0 | 0 | 0 | 0 | Close
3275 | 7 | 4 | CC DChg | 00:00:00 | 00:00:00 | -0.00022876 | 4.4698 | 0 | 0 | 0 | 0 | 0 | 0 | 0 | 0 | 0 | 0 | 0 | 0 | 2026-05-11 22:57:37 | -0.00102251 | 0 | 0 | 0 | Close
3276 | 7 | 4 | CC DChg | 00:00:00 | 76:47:05 | -0.00022876 | 4.4698 | 1e-08 | 0 | 0 | 0 | 1e-08 | 0 | 3e-08 | 0 | 0 | 0 | 3e-08 | 0 | 2026-05-11 22:57:37 | -0.00102251 | 0 | 0 | 0 | Close
3277 | 7 | 4 | CC DChg | 00:00:02 | 76:47:08 | -0.0002289 | 4.4598 | 1.5e-07 | 0.02 | 0 | 0 | 1.5e-07 | 0.02 | 6.8e-07 | 0.08 | 0 | 0 | 6.8e-07 | 0.08 | 2026-05-11 22:57:40 | -0.00102085 | -0.0146 | -1.7747 | 0 | Close
3278 | 7 | 4 | CC DChg | 00:00:30 | 76:47:36 | -0.00022891 | 4.4498 | 1.92e-06 | 0.23 | 0 | 0 | 1.92e-06 | 0.23 | 8.55e-06 | 1.04 | 0 | 0 | 8.55e-06 | 1.04 | 2026-05-11 22:58:07 | -0.0010186 | -0.1768 | -21.4522 | 0 | Close
3279 | 7 | 4 | CC DChg | 00:01:30 | 76:48:36 | -0.00022891 | 4.4398 | 5.78e-06 | 0.7 | 0 | 0 | 5.78e-06 | 0.7 | 2.571e-05 | 3.12 | 0 | 0 | 2.571e-05 | 3.12 | 2026-05-11 22:59:08 | -0.00101631 | -0.386 | -46.8401 | 0 | Close
3280 | 7 | 4 | CC DChg | 00:01:40 | 76:48:45 | -0.00022891 | 4.4385 | 6.36e-06 | 0.77 | 0 | 0 | 6.36e-06 | 0.77 | 2.828e-05 | 3.43 | 0 | 0 | 2.828e-05 | 3.43 | 2026-05-11 22:59:17 | -0.00101602 | -0.4451 | -54.0168 | 0 | Close
3281 | 7 | 4 | CC DChg | 00:02:58 | 76:50:04 | -0.00022891 | 4.4285 | 1.138e-05 | 1.38 | 0 | 0 | 1.138e-05 | 1.38 | 5.052e-05 | 6.13 | 0 | 0 | 5.052e-05 | 6.13 | 2026-05-11 23:00:36 | -0.00101373 | -0.5017 | -60.8845 | 0 | Close
3282 | 7 | 4 | CC DChg | 00:03:20 | 76:50:25 | -0.0002289 | 4.4261 | 1.272e-05 | 1.54 | 0 | 0 | 1.272e-05 | 1.54 | 5.646e-05 | 6.85 | 0 | 0 | 5.646e-05 | 6.85 | 2026-05-11 23:00:57 | -0.00101313 | -0.559 | -67.8429 | 0 | Close
3283 | 7 | 4 | CC DChg | 00:04:47 | 76:51:53 | -0.00022891 | 4.4161 | 1.829e-05 | 2.22 | 0 | 0 | 1.829e-05 | 2.22 | 8.108e-05 | 9.84 | 0 | 0 | 8.108e-05 | 9.84 | 2026-05-11 23:02:25 | -0.00101089 | -0.557 | -67.5986 | 0 | Close
3284 | 7 | 4 | CC DChg | 00:05:00 | 76:52:05 | -0.0002289 | 4.4149 | 1.908e-05 | 2.32 | 0 | 0 | 1.908e-05 | 2.32 | 8.457e-05 | 10.26 | 0 | 0 | 8.457e-05 | 10.26 | 2026-05-11 23:02:37 | -0.00101057 | -0.6571 | -79.7395 | 0 | Close
3285 | 7 | 4 | CC DChg | 00:06:32 | 76:53:38 | -0.00022891 | 4.4049 | 2.498e-05 | 3.03 | 0 | 0 | 2.498e-05 | 3.03 | 0.00011059 | 13.42 | 0 | 0 | 0.00011059 | 13.42 | 2026-05-11 23:04:10 | -0.00100833 | -0.5901 | -71.6112 | 0 | Close
3286 | 7 | 4 | CC DChg | 00:06:40 | 76:53:45 | -0.00022891 | 4.4042 | 2.543e-05 | 3.09 | 0 | 0 | 2.543e-05 | 3.09 | 0.0001126 | 13.67 | 0 | 0 | 0.0001126 | 13.67 | 2026-05-11 23:04:17 | -0.00100817 | -0.654 | -79.3709 | 0 | Close
3287 | 7 | 4 | CC DChg | 00:08:16 | 76:55:22 | -0.0002289 | 4.3942 | 3.156e-05 | 3.83 | 0 | 0 | 3.156e-05 | 3.83 | 0.00013957 | 16.94 | 0 | 0 | 0.00013957 | 16.94 | 2026-05-11 23:05:54 | -0.00100583 | -0.613 | -74.3883 | 0 | Close
3288 | 7 | 4 | CC DChg | 00:08:20 | 76:55:25 | -0.00022888 | 4.3939 | 3.179e-05 | 3.86 | 0 | 0 | 3.179e-05 | 3.86 | 0.00014057 | 17.06 | 0 | 0 | 0.00014057 | 17.06 | 2026-05-11 23:05:57 | -0.00100568 | -0.763 | -92.5948 | 0 | Close
3289 | 7 | 4 | CC DChg | 00:10:00 | 76:57:05 | -0.00022889 | 4.384 | 3.815e-05 | 4.63 | 0 | 0 | 3.815e-05 | 4.63 | 0.00016848 | 20.45 | 0 | 0 | 0.00016848 | 20.45 | 2026-05-11 23:07:37 | -0.00100345 | -0.6422 | -77.9425 | 0 | Close
3290 | 7 | 4 | CC DChg | 00:11:40 | 76:58:45 | -0.0002289 | 4.3742 | 4.451e-05 | 5.4 | 0 | 0 | 4.451e-05 | 5.4 | 0.00019632 | 23.83 | 0 | 0 | 0.00019632 | 23.83 | 2026-05-11 23:09:17 | -0.00100125 | -0.6488 | -78.7377 | 0 | Close
3291 | 7 | 4 | CC DChg | 00:13:20 | 77:00:25 | -0.00022891 | 4.3647 | 5.087e-05 | 6.17 | 0 | 0 | 5.087e-05 | 6.17 | 0.00022411 | 27.2 | 0 | 0 | 0.00022411 | 27.2 | 2026-05-11 23:10:57 | -0.00099912 | -0.6693 | -81.224 | 0 | Close
3292 | 7 | 4 | CC DChg | 00:15:00 | 77:02:05 | -0.00022889 | 4.3553 | 5.723e-05 | 6.94 | 0 | 0 | 5.723e-05 | 6.94 | 0.00025183 | 30.56 | 0 | 0 | 0.00025183 | 30.56 | 2026-05-11 23:12:37 | -0.00099688 | -0.6764 | -82.0885 | 0 | Close
3293 | 7 | 4 | CC DChg | 00:16:40 | 77:03:45 | -0.00022891 | 4.3461 | 6.358e-05 | 7.72 | 0 | 0 | 6.358e-05 | 7.72 | 0.00027949 | 33.92 | 0 | 0 | 0.00027949 | 33.92 | 2026-05-11 23:14:17 | -0.00099487 | -0.6911 | -83.8731 | 0 | Close
3294 | 7 | 4 | CC DChg | 00:18:20 | 77:05:25 | -0.00022888 | 4.337 | 6.994e-05 | 8.49 | 0 | 0 | 6.994e-05 | 8.49 | 0.00030709 | 37.27 | 0 | 0 | 0.00030709 | 37.27 | 2026-05-11 23:15:57 | -0.00099265 | -0.6987 | -84.7952 | 0 | Close
3295 | 7 | 4 | CC DChg | 00:20:00 | 77:07:05 | -0.00022889 | 4.328 | 7.63e-05 | 9.26 | 0 | 0 | 7.63e-05 | 9.26 | 0.00033464 | 40.61 | 0 | 0 | 0.00033464 | 40.61 | 2026-05-11 23:17:37 | -0.00099064 | -0.7065 | -85.7367 | 0 | Close
3296 | 7 | 4 | CC DChg | 00:21:40 | 77:08:45 | -0.00022888 | 4.3191 | 8.266e-05 | 10.03 | 0 | 0 | 8.266e-05 | 10.03 | 0.00036213 | 43.95 | 0 | 0 | 0.00036213 | 43.95 | 2026-05-11 23:19:17 | -0.00098856 | -0.7144 | -86.7002 | 0 | Close
3297 | 7 | 4 | CC DChg | 00:23:20 | 77:10:25 | -0.0002289 | 4.3092 | 8.902e-05 | 10.8 | 0 | 0 | 8.902e-05 | 10.8 | 0.00038956 | 47.28 | 0 | 0 | 0.00038956 | 47.28 | 2026-05-11 23:20:57 | -0.00098638 | -0.6422 | -77.9424 | 0 | Close
3298 | 7 | 4 | CC DChg | 00:25:00 | 77:12:05 | -0.00022888 | 4.3004 | 9.537e-05 | 11.57 | 0 | 0 | 9.537e-05 | 11.57 | 0.00041693 | 50.6 | 0 | 0 | 0.00041693 | 50.6 | 2026-05-11 23:22:37 | -0.00098428 | -0.7225 | -87.682 | 0 | Close
3299 | 7 | 4 | CC DChg | 00:26:40 | 77:13:45 | -0.00022889 | 4.2916 | 0.00010173 | 12.35 | 0 | 0 | 0.00010173 | 12.35 | 0.00044424 | 53.91 | 0 | 0 | 0.00044424 | 53.91 | 2026-05-11 23:24:17 | -0.0009823 | -0.7225 | -87.6804 | 0 | Close
3300 | 7 | 4 | CC DChg | 00:28:20 | 77:15:25 | -0.00022888 | 4.2829 | 0.00010809 | 13.12 | 0 | 0 | 0.00010809 | 13.12 | 0.0004715 | 57.22 | 0 | 0 | 0.0004715 | 57.22 | 2026-05-11 23:25:57 | -0.00098027 | -0.7308 | -88.6883 | 0 | Close
3301 | 7 | 4 | CC DChg | 00:30:00 | 77:17:05 | -0.0002289 | 4.2743 | 0.00011445 | 13.89 | 0 | 0 | 0.00011445 | 13.89 | 0.0004987 | 60.52 | 0 | 0 | 0.0004987 | 60.52 | 2026-05-11 23:27:37 | -0.00097839 | -0.7393 | -89.7218 | 0 | Close
3302 | 7 | 4 | CC DChg | 00:31:40 | 77:18:45 | -0.00022889 | 4.2657 | 0.00012081 | 14.66 | 0 | 0 | 0.00012081 | 14.66 | 0.00052585 | 63.82 | 0 | 0 | 0.00052585 | 63.82 | 2026-05-11 23:29:17 | -0.00097638 | -0.7393 | -89.7237 | 0 | Close
3303 | 7 | 4 | CC DChg | 00:33:20 | 77:20:25 | -0.0002289 | 4.2571 | 0.00012717 | 15.43 | 0 | 0 | 0.00012717 | 15.43 | 0.00055295 | 67.11 | 0 | 0 | 0.00055295 | 67.11 | 2026-05-11 23:30:57 | -0.00097445 | -0.7393 | -89.724 | 0 | Close
3304 | 7 | 4 | CC DChg | 00:35:00 | 77:22:05 | -0.0002289 | 4.2486 | 0.00013352 | 16.2 | 0 | 0 | 0.00013352 | 16.2 | 0.00057999 | 70.39 | 0 | 0 | 0.00057999 | 70.39 | 2026-05-11 23:32:37 | -0.0009725 | -0.748 | -90.7794 | 0 | Close
3305 | 7 | 4 | CC DChg | 00:36:40 | 77:23:45 | -0.0002289 | 4.2401 | 0.00013988 | 16.98 | 0 | 0 | 0.00013988 | 16.98 | 0.00060698 | 73.66 | 0 | 0 | 0.00060698 | 73.66 | 2026-05-11 23:34:17 | -0.00097056 | -0.748 | -90.7796 | 0 | Close
3306 | 7 | 4 | CC DChg | 00:38:20 | 77:25:25 | -0.00022889 | 4.2316 | 0.00014624 | 17.75 | 0 | 0 | 0.00014624 | 17.75 | 0.00063391 | 76.93 | 0 | 0 | 0.00063391 | 76.93 | 2026-05-11 23:35:57 | -0.00096857 | -0.748 | -90.7791 | 0 | Close
3307 | 7 | 4 | CC DChg | 00:40:00 | 77:27:05 | -0.0002289 | 4.2232 | 0.0001526 | 18.52 | 0 | 0 | 0.0001526 | 18.52 | 0.00066079 | 80.19 | 0 | 0 | 0.00066079 | 80.19 | 2026-05-11 23:37:37 | -0.00096669 | -0.7569 | -91.8606 | 0 | Close
3308 | 7 | 4 | CC DChg | 00:41:40 | 77:28:45 | -0.00022888 | 4.2149 | 0.00015896 | 19.29 | 0 | 0 | 0.00015896 | 19.29 | 0.00068761 | 83.45 | 0 | 0 | 0.00068761 | 83.45 | 2026-05-11 23:39:17 | -0.00096471 | -0.766 | -92.9665 | 0 | Close
3309 | 7 | 4 | CC DChg | 00:43:20 | 77:30:25 | -0.00022889 | 4.2066 | 0.00016531 | 20.06 | 0 | 0 | 0.00016531 | 20.06 | 0.00071438 | 86.7 | 0 | 0 | 0.00071438 | 86.7 | 2026-05-11 23:40:57 | -0.00096285 | -0.766 | -92.967 | 0 | Close
3310 | 7 | 4 | CC DChg | 00:45:00 | 77:32:05 | -0.0002289 | 4.1983 | 0.00017167 | 20.83 | 0 | 0 | 0.00017167 | 20.83 | 0.0007411 | 89.94 | 0 | 0 | 0.0007411 | 89.94 | 2026-05-11 23:42:37 | -0.00096099 | -0.7661 | -92.9675 | 0 | Close
3311 | 7 | 4 | CC DChg | 00:46:40 | 77:33:45 | -0.00022889 | 4.1901 | 0.00017803 | 21.61 | 0 | 0 | 0.00017803 | 21.61 | 0.00076777 | 93.18 | 0 | 0 | 0.00076777 | 93.18 | 2026-05-11 23:44:17 | -0.00095907 | -0.7754 | -94.1008 | 0 | Close
3312 | 7 | 4 | CC DChg | 00:48:20 | 77:35:25 | -0.00022889 | 4.1819 | 0.00018439 | 22.38 | 0 | 0 | 0.00018439 | 22.38 | 0.00079439 | 96.41 | 0 | 0 | 0.00079439 | 96.41 | 2026-05-11 23:45:57 | -0.0009572 | -0.7754 | -94.1011 | 0 | Close
3313 | 7 | 4 | CC DChg | 00:50:00 | 77:37:05 | -0.0002289 | 4.1737 | 0.00019075 | 23.15 | 0 | 0 | 0.00019075 | 23.15 | 0.00082095 | 99.63 | 0 | 0 | 0.00082095 | 99.63 | 2026-05-11 23:47:37 | -0.00095536 | -0.7754 | -94.1014 | 0 | Close
3314 | 7 | 4 | CC DChg | 00:51:40 | 77:38:45 | -0.0002289 | 4.1656 | 0.00019711 | 23.92 | 0 | 0 | 0.00019711 | 23.92 | 0.00084746 | 102.85 | 0 | 0 | 0.00084746 | 102.85 | 2026-05-11 23:49:17 | -0.00095351 | -0.785 | -95.2632 | 0 | Close
3315 | 7 | 4 | CC DChg | 00:53:20 | 77:40:25 | -0.0002289 | 4.1576 | 0.00020346 | 24.69 | 0 | 0 | 0.00020346 | 24.69 | 0.00087392 | 106.06 | 0 | 0 | 0.00087392 | 106.06 | 2026-05-11 23:50:57 | -0.00095167 | -0.7948 | -96.454 | 0 | Close
3316 | 7 | 4 | CC DChg | 00:55:00 | 77:42:05 | -0.0002289 | 4.1498 | 0.00020982 | 25.46 | 0 | 0 | 0.00020982 | 25.46 | 0.00090033 | 109.26 | 0 | 0 | 0.00090033 | 109.26 | 2026-05-11 23:52:37 | -0.00094989 | -0.8152 | -98.9268 | 0 | Close
3317 | 7 | 4 | CC DChg | 00:56:40 | 77:43:45 | -0.0002289 | 4.1419 | 0.00021618 | 26.24 | 0 | 0 | 0.00021618 | 26.24 | 0.0009267 | 112.46 | 0 | 0 | 0.0009267 | 112.46 | 2026-05-11 23:54:17 | -0.00094808 | -0.8049 | -97.6786 | 0 | Close
3318 | 7 | 4 | CC DChg | 00:58:20 | 77:45:25 | -0.00022891 | 4.1339 | 0.00022254 | 27.01 | 0 | 0 | 0.00022254 | 27.01 | 0.00095301 | 115.66 | 0 | 0 | 0.00095301 | 115.66 | 2026-05-11 23:55:57 | -0.00094629 | -0.7948 | -96.4577 | 0 | Close
3319 | 7 | 4 | CC DChg | 01:00:00 | 77:47:05 | -0.00022891 | 4.1259 | 0.0002289 | 27.78 | 0 | 0 | 0.0002289 | 27.78 | 0.00097927 | 118.84 | 0 | 0 | 0.00097927 | 118.84 | 2026-05-11 23:57:37 | -0.00094446 | -0.7948 | -96.4577 | 0 | Close
3320 | 7 | 4 | CC DChg | 01:01:40 | 77:48:45 | -0.0002289 | 4.1179 | 0.00023526 | 28.55 | 0 | 0 | 0.00023526 | 28.55 | 0.00100547 | 122.02 | 0 | 0 | 0.00100547 | 122.02 | 2026-05-11 23:59:17 | -0.00094259 | -0.7948 | -96.4556 | 0 | Close
3321 | 7 | 4 | CC DChg | 01:03:20 | 77:50:25 | -0.00022891 | 4.11 | 0.00024161 | 29.32 | 0 | 0 | 0.00024161 | 29.32 | 0.00103163 | 125.2 | 0 | 0 | 0.00103163 | 125.2 | 2026-05-12 00:00:57 | -0.00094082 | -0.8048 | -97.6759 | 0 | Close
3322 | 7 | 4 | CC DChg | 01:05:00 | 77:52:05 | -0.00022889 | 4.1021 | 0.00024797 | 30.09 | 0 | 0 | 0.00024797 | 30.09 | 0.00105774 | 128.37 | 0 | 0 | 0.00105774 | 128.37 | 2026-05-12 00:02:37 | -0.00093893 | -0.8048 | -97.6752 | 0 | Close
3323 | 7 | 4 | CC DChg | 01:06:40 | 77:53:45 | -0.0002289 | 4.0943 | 0.00025433 | 30.87 | 0 | 0 | 0.00025433 | 30.87 | 0.0010838 | 131.53 | 0 | 0 | 0.0010838 | 131.53 | 2026-05-12 00:04:17 | -0.00093719 | -0.8152 | -98.9285 | 0 | Close
3324 | 7 | 4 | CC DChg | 01:08:20 | 77:55:25 | -0.0002289 | 4.0865 | 0.00026069 | 31.64 | 0 | 0 | 0.00026069 | 31.64 | 0.0011098 | 134.69 | 0 | 0 | 0.0011098 | 134.69 | 2026-05-12 00:05:57 | -0.0009354 | -0.8152 | -98.9289 | 0 | Close
3325 | 7 | 4 | CC DChg | 01:10:00 | 77:57:05 | -0.0002289 | 4.0789 | 0.00026705 | 32.41 | 0 | 0 | 0.00026705 | 32.41 | 0.00113576 | 137.84 | 0 | 0 | 0.00113576 | 137.84 | 2026-05-12 00:07:37 | -0.00093366 | -0.8366 | -101.5319 | 0 | Close
3326 | 7 | 4 | CC DChg | 01:11:40 | 77:58:45 | -0.00022891 | 4.0714 | 0.00027341 | 33.18 | 0 | 0 | 0.00027341 | 33.18 | 0.00116167 | 140.98 | 0 | 0 | 0.00116167 | 140.98 | 2026-05-12 00:09:17 | -0.00093198 | -0.8478 | -102.8857 | 0 | Close
3327 | 7 | 4 | CC DChg | 01:13:20 | 78:00:25 | -0.0002289 | 4.0639 | 0.00027976 | 33.95 | 0 | 0 | 0.00027976 | 33.95 | 0.00118754 | 144.12 | 0 | 0 | 0.00118754 | 144.12 | 2026-05-12 00:10:57 | -0.00093023 | -0.8478 | -102.8853 | 0 | Close
3328 | 7 | 4 | CC DChg | 01:15:00 | 78:02:05 | -0.00022889 | 4.0567 | 0.00028612 | 34.72 | 0 | 0 | 0.00028612 | 34.72 | 0.00121335 | 147.25 | 0 | 0 | 0.00121335 | 147.25 | 2026-05-12 00:12:37 | -0.00092854 | -0.8831 | -107.1722 | 0 | Close
3329 | 7 | 4 | CC DChg | 01:16:40 | 78:03:45 | -0.00022891 | 4.0496 | 0.00029248 | 35.5 | 0 | 0 | 0.00029248 | 35.5 | 0.00123912 | 150.38 | 0 | 0 | 0.00123912 | 150.38 | 2026-05-12 00:14:17 | -0.00092699 | -0.8955 | -108.6828 | 0 | Close
3330 | 7 | 4 | CC DChg | 01:18:20 | 78:05:25 | -0.0002289 | 4.0425 | 0.00029884 | 36.27 | 0 | 0 | 0.00029884 | 36.27 | 0.00126485 | 153.5 | 0 | 0 | 0.00126485 | 153.5 | 2026-05-12 00:15:57 | -0.00092533 | -0.8955 | -108.682 | 0 | Close
3331 | 7 | 4 | CC DChg | 01:20:00 | 78:07:05 | -0.0002289 | 4.0354 | 0.0003052 | 37.04 | 0 | 0 | 0.0003052 | 37.04 | 0.00129053 | 156.62 | 0 | 0 | 0.00129053 | 156.62 | 2026-05-12 00:17:37 | -0.0009237 | -0.8955 | -108.6832 | 0 | Close
3332 | 7 | 4 | CC DChg | 01:21:40 | 78:08:45 | -0.00022889 | 4.0285 | 0.00031156 | 37.81 | 0 | 0 | 0.00031156 | 37.81 | 0.00131617 | 159.73 | 0 | 0 | 0.00131617 | 159.73 | 2026-05-12 00:19:17 | -0.00092208 | -0.9215 | -111.833 | 0 | Close
3333 | 7 | 4 | CC DChg | 01:23:20 | 78:10:25 | -0.0002289 | 4.0216 | 0.00031791 | 38.58 | 0 | 0 | 0.00031791 | 38.58 | 0.00134176 | 162.84 | 0 | 0 | 0.00134176 | 162.84 | 2026-05-12 00:20:57 | -0.00092054 | -0.9215 | -111.8322 | 0 | Close
3334 | 7 | 4 | CC DChg | 01:25:00 | 78:12:05 | -0.00022889 | 4.0147 | 0.00032427 | 39.35 | 0 | 0 | 0.00032427 | 39.35 | 0.00136731 | 165.94 | 0 | 0 | 0.00136731 | 165.94 | 2026-05-12 00:22:37 | -0.00091892 | -0.9215 | -111.8334 | 0 | Close
3335 | 7 | 4 | CC DChg | 01:26:40 | 78:13:45 | -0.00022891 | 4.0078 | 0.00033063 | 40.13 | 0 | 0 | 0.00033063 | 40.13 | 0.00139281 | 169.03 | 0 | 0 | 0.00139281 | 169.03 | 2026-05-12 00:24:17 | -0.00091743 | -0.9215 | -111.8318 | 0 | Close
3336 | 7 | 4 | CC DChg | 01:28:20 | 78:15:25 | -0.0002289 | 4.001 | 0.00033699 | 40.9 | 0 | 0 | 0.00033699 | 40.9 | 0.00141828 | 172.12 | 0 | 0 | 0.00141828 | 172.12 | 2026-05-12 00:25:57 | -0.00091583 | -0.935 | -113.4768 | 0 | Close
3337 | 7 | 4 | CC DChg | 01:30:00 | 78:17:05 | -0.00022889 | 3.9941 | 0.00034335 | 41.67 | 0 | 0 | 0.00034335 | 41.67 | 0.00144369 | 175.21 | 0 | 0 | 0.00144369 | 175.21 | 2026-05-12 00:27:37 | -0.00091421 | -0.9215 | -111.8299 | 0 | Close
3338 | 7 | 4 | CC DChg | 01:31:40 | 78:18:45 | -0.00022888 | 3.9875 | 0.00034971 | 42.44 | 0 | 0 | 0.00034971 | 42.44 | 0.00146907 | 178.28 | 0 | 0 | 0.00146907 | 178.28 | 2026-05-12 00:29:17 | -0.00091266 | -0.9633 | -116.909 | 0 | Close
3339 | 7 | 4 | CC DChg | 01:33:20 | 78:20:25 | -0.0002289 | 3.9808 | 0.00035606 | 43.21 | 0 | 0 | 0.00035606 | 43.21 | 0.0014944 | 181.36 | 0 | 0 | 0.0014944 | 181.36 | 2026-05-12 00:30:57 | -0.00091121 | -0.9489 | -115.1637 | 0 | Close
3340 | 7 | 4 | CC DChg | 01:35:00 | 78:22:05 | -0.0002289 | 3.9741 | 0.00036242 | 43.98 | 0 | 0 | 0.00036242 | 43.98 | 0.00151969 | 184.43 | 0 | 0 | 0.00151969 | 184.43 | 2026-05-12 00:32:37 | -0.00090967 | -0.949 | -115.1669 | 0 | Close
3341 | 7 | 4 | CC DChg | 01:36:40 | 78:23:45 | -0.00022889 | 3.9676 | 0.00036878 | 44.75 | 0 | 0 | 0.00036878 | 44.75 | 0.00154493 | 187.49 | 0 | 0 | 0.00154493 | 187.49 | 2026-05-12 00:34:17 | -0.00090814 | -0.9782 | -118.713 | 0 | Close
3342 | 7 | 4 | CC DChg | 01:38:20 | 78:25:25 | -0.0002289 | 3.9611 | 0.00037514 | 45.53 | 0 | 0 | 0.00037514 | 45.53 | 0.00157014 | 190.55 | 0 | 0 | 0.00157014 | 190.55 | 2026-05-12 00:35:57 | -0.0009067 | -0.9782 | -118.7121 | 0 | Close
3343 | 7 | 4 | CC DChg | 01:40:00 | 78:27:05 | -0.0002289 | 3.9547 | 0.0003815 | 46.3 | 0 | 0 | 0.0003815 | 46.3 | 0.00159531 | 193.61 | 0 | 0 | 0.00159531 | 193.61 | 2026-05-12 00:37:37 | -0.00090523 | -0.9935 | -120.567 | 0 | Close
3344 | 7 | 4 | CC DChg | 01:41:40 | 78:28:45 | -0.00022889 | 3.9484 | 0.00038785 | 47.07 | 0 | 0 | 0.00038785 | 47.07 | 0.00162043 | 196.65 | 0 | 0 | 0.00162043 | 196.65 | 2026-05-12 00:39:17 | -0.00090375 | -1.0092 | -122.4808 | 0 | Close
3345 | 7 | 4 | CC DChg | 01:43:20 | 78:30:25 | -0.00022889 | 3.9421 | 0.00039421 | 47.84 | 0 | 0 | 0.00039421 | 47.84 | 0.00164552 | 199.7 | 0 | 0 | 0.00164552 | 199.7 | 2026-05-12 00:40:57 | -0.00090231 | -1.0092 | -122.4808 | 0 | Close
3346 | 7 | 4 | CC DChg | 01:45:00 | 78:32:05 | -0.0002289 | 3.936 | 0.00040057 | 48.61 | 0 | 0 | 0.00040057 | 48.61 | 0.00167056 | 202.74 | 0 | 0 | 0.00167056 | 202.74 | 2026-05-12 00:42:37 | -0.00090095 | -1.0423 | -126.4974 | 0 | Close
3347 | 7 | 4 | CC DChg | 01:46:40 | 78:33:45 | -0.0002289 | 3.9299 | 0.00040693 | 49.38 | 0 | 0 | 0.00040693 | 49.38 | 0.00169557 | 205.77 | 0 | 0 | 0.00169557 | 205.77 | 2026-05-12 00:44:17 | -0.00089955 | -1.0423 | -126.4957 | 0 | Close
3348 | 7 | 4 | CC DChg | 01:48:20 | 78:35:25 | -0.0002289 | 3.924 | 0.00041329 | 50.16 | 0 | 0 | 0.00041329 | 50.16 | 0.00172054 | 208.8 | 0 | 0 | 0.00172054 | 208.8 | 2026-05-12 00:45:57 | -0.0008982 | -1.0777 | -130.7846 | 0 | Close
3349 | 7 | 4 | CC DChg | 01:50:00 | 78:37:05 | -0.0002289 | 3.9181 | 0.00041965 | 50.93 | 0 | 0 | 0.00041965 | 50.93 | 0.00174547 | 211.83 | 0 | 0 | 0.00174547 | 211.83 | 2026-05-12 00:47:37 | -0.00089685 | -1.0777 | -130.7846 | 0 | Close
3350 | 7 | 4 | CC DChg | 01:51:40 | 78:38:45 | -0.0002289 | 3.9124 | 0.000426 | 51.7 | 0 | 0 | 0.000426 | 51.7 | 0.00177036 | 214.85 | 0 | 0 | 0.00177036 | 214.85 | 2026-05-12 00:49:17 | -0.00089555 | -1.1155 | -135.3725 | 0 | Close
3351 | 7 | 4 | CC DChg | 01:53:20 | 78:40:25 | -0.00022889 | 3.9066 | 0.00043236 | 52.47 | 0 | 0 | 0.00043236 | 52.47 | 0.00179522 | 217.87 | 0 | 0 | 0.00179522 | 217.87 | 2026-05-12 00:50:57 | -0.00089418 | -1.0962 | -133.0395 | 0 | Close
3352 | 7 | 4 | CC DChg | 01:55:00 | 78:42:05 | -0.00022888 | 3.9011 | 0.00043872 | 53.24 | 0 | 0 | 0.00043872 | 53.24 | 0.00182004 | 220.88 | 0 | 0 | 0.00182004 | 220.88 | 2026-05-12 00:52:37 | -0.00089288 | -1.156 | -140.2962 | 0 | Close
3353 | 7 | 4 | CC DChg | 01:56:40 | 78:43:45 | -0.0002289 | 3.8956 | 0.00044508 | 54.01 | 0 | 0 | 0.00044508 | 54.01 | 0.00184483 | 223.89 | 0 | 0 | 0.00184483 | 223.89 | 2026-05-12 00:54:17 | -0.0008917 | -1.156 | -140.2952 | 0 | Close
3354 | 7 | 4 | CC DChg | 01:58:20 | 78:45:25 | -0.00022889 | 3.8904 | 0.00045144 | 54.79 | 0 | 0 | 0.00045144 | 54.79 | 0.00186958 | 226.89 | 0 | 0 | 0.00186958 | 226.89 | 2026-05-12 00:55:57 | -0.00089047 | -1.2227 | -148.3891 | 0 | Close
3355 | 7 | 4 | CC DChg | 02:00:00 | 78:47:05 | -0.0002289 | 3.8854 | 0.00045779 | 55.56 | 0 | 0 | 0.00045779 | 55.56 | 0.0018943 | 229.89 | 0 | 0 | 0.0018943 | 229.89 | 2026-05-12 00:57:37 | -0.00088937 | -1.2717 | -154.3269 | 0 | Close
3356 | 7 | 4 | CC DChg | 02:01:40 | 78:48:45 | -0.00022889 | 3.8807 | 0.00046415 | 56.33 | 0 | 0 | 0.00046415 | 56.33 | 0.00191899 | 232.89 | 0 | 0 | 0.00191899 | 232.89 | 2026-05-12 00:59:17 | -0.00088825 | -1.3528 | -164.1764 | 0 | Close
3357 | 7 | 4 | CC DChg | 02:03:20 | 78:50:25 | -0.0002289 | 3.8759 | 0.00047051 | 57.1 | 0 | 0 | 0.00047051 | 57.1 | 0.00194365 | 235.88 | 0 | 0 | 0.00194365 | 235.88 | 2026-05-12 01:00:57 | -0.00088719 | -1.3246 | -160.7549 | 0 | Close
3358 | 7 | 4 | CC DChg | 02:05:00 | 78:52:05 | -0.00022889 | 3.8712 | 0.00047687 | 57.87 | 0 | 0 | 0.00047687 | 57.87 | 0.00196828 | 238.87 | 0 | 0 | 0.00196828 | 238.87 | 2026-05-12 01:02:37 | -0.00088608 | -1.3528 | -164.1764 | 0 | Close
3359 | 7 | 4 | CC DChg | 02:06:40 | 78:53:45 | -0.00022889 | 3.8663 | 0.00048323 | 58.64 | 0 | 0 | 0.00048323 | 58.64 | 0.00199287 | 241.85 | 0 | 0 | 0.00199287 | 241.85 | 2026-05-12 01:04:17 | -0.00088496 | -1.2976 | -157.4753 | 0 | Close
3360 | 7 | 4 | CC DChg | 02:08:20 | 78:55:25 | -0.00022889 | 3.8611 | 0.00048959 | 59.42 | 0 | 0 | 0.00048959 | 59.42 | 0.00201744 | 244.84 | 0 | 0 | 0.00201744 | 244.84 | 2026-05-12 01:05:57 | -0.00088377 | -1.2227 | -148.3912 | 0 | Close
3361 | 7 | 4 | CC DChg | 02:10:00 | 78:57:05 | -0.0002289 | 3.856 | 0.00049594 | 60.19 | 0 | 0 | 0.00049594 | 60.19 | 0.00204197 | 247.81 | 0 | 0 | 0.00204197 | 247.81 | 2026-05-12 01:07:37 | -0.00088264 | -1.2467 | -151.2987 | 0 | Close
3362 | 7 | 4 | CC DChg | 02:11:40 | 78:58:45 | -0.00022891 | 3.8507 | 0.0005023 | 60.96 | 0 | 0 | 0.0005023 | 60.96 | 0.00206648 | 250.79 | 0 | 0 | 0.00206648 | 250.79 | 2026-05-12 01:09:17 | -0.00088146 | -1.1997 | -145.5934 | 0 | Close
3363 | 7 | 4 | CC DChg | 02:13:20 | 79:00:25 | -0.0002289 | 3.8453 | 0.00050866 | 61.73 | 0 | 0 | 0.00050866 | 61.73 | 0.00209094 | 253.76 | 0 | 0 | 0.00209094 | 253.76 | 2026-05-12 01:10:57 | -0.00088019 | -1.1775 | -142.8952 | 0 | Close
3364 | 7 | 4 | CC DChg | 02:15:00 | 79:02:05 | -0.0002289 | 3.8399 | 0.00051502 | 62.5 | 0 | 0 | 0.00051502 | 62.5 | 0.00211537 | 256.72 | 0 | 0 | 0.00211537 | 256.72 | 2026-05-12 01:12:37 | -0.00087895 | -1.1774 | -142.8942 | 0 | Close
3365 | 7 | 4 | CC DChg | 02:16:40 | 79:03:45 | -0.0002289 | 3.8344 | 0.00052138 | 63.27 | 0 | 0 | 0.00052138 | 63.27 | 0.00213977 | 259.68 | 0 | 0 | 0.00213977 | 259.68 | 2026-05-12 01:14:17 | -0.00087769 | -1.156 | -140.2971 | 0 | Close
3366 | 7 | 4 | CC DChg | 02:18:20 | 79:05:25 | -0.0002289 | 3.8289 | 0.00052774 | 64.05 | 0 | 0 | 0.00052774 | 64.05 | 0.00216413 | 262.64 | 0 | 0 | 0.00216413 | 262.64 | 2026-05-12 01:15:57 | -0.00087644 | -1.156 | -140.2971 | 0 | Close
3367 | 7 | 4 | CC DChg | 02:20:00 | 79:07:05 | -0.00022889 | 3.8234 | 0.00053409 | 64.82 | 0 | 0 | 0.00053409 | 64.82 | 0.00218846 | 265.59 | 0 | 0 | 0.00218846 | 265.59 | 2026-05-12 01:17:37 | -0.00087514 | -1.156 | -140.2962 | 0 | Close
3368 | 7 | 4 | CC DChg | 02:21:40 | 79:08:45 | -0.0002289 | 3.8179 | 0.00054045 | 65.59 | 0 | 0 | 0.00054045 | 65.59 | 0.00221275 | 268.54 | 0 | 0 | 0.00221275 | 268.54 | 2026-05-12 01:19:17 | -0.00087392 | -1.156 | -140.2932 | 0 | Close
3369 | 7 | 4 | CC DChg | 02:23:20 | 79:10:25 | -0.0002289 | 3.8126 | 0.00054681 | 66.36 | 0 | 0 | 0.00054681 | 66.36 | 0.00223701 | 271.48 | 0 | 0 | 0.00223701 | 271.48 | 2026-05-12 01:20:57 | -0.0008727 | -1.1997 | -145.5914 | 0 | Close
3370 | 7 | 4 | CC DChg | 02:25:00 | 79:12:05 | -0.00022889 | 3.807 | 0.00055317 | 67.13 | 0 | 0 | 0.00055317 | 67.13 | 0.00226124 | 274.42 | 0 | 0 | 0.00226124 | 274.42 | 2026-05-12 01:22:37 | -0.00087138 | -1.1354 | -137.7899 | 0 | Close
3371 | 7 | 4 | CC DChg | 02:26:40 | 79:13:45 | -0.0002289 | 3.8017 | 0.00055953 | 67.9 | 0 | 0 | 0.00055953 | 67.9 | 0.00228542 | 277.36 | 0 | 0 | 0.00228542 | 277.36 | 2026-05-12 01:24:17 | -0.00087021 | -1.1997 | -145.5914 | 0 | Close
3372 | 7 | 4 | CC DChg | 02:28:20 | 79:15:25 | -0.00022889 | 3.7964 | 0.00056588 | 68.68 | 0 | 0 | 0.00056588 | 68.68 | 0.00230958 | 280.29 | 0 | 0 | 0.00230958 | 280.29 | 2026-05-12 01:25:57 | -0.00086896 | -1.1997 | -145.5893 | 0 | Close
3373 | 7 | 4 | CC DChg | 02:30:00 | 79:17:05 | -0.0002289 | 3.7911 | 0.00057224 | 69.45 | 0 | 0 | 0.00057224 | 69.45 | 0.0023337 | 283.22 | 0 | 0 | 0.0023337 | 283.22 | 2026-05-12 01:27:37 | -0.00086778 | -1.1997 | -145.5914 | 0 | Close
3374 | 7 | 4 | CC DChg | 02:31:40 | 79:18:45 | -0.00022889 | 3.7859 | 0.0005786 | 70.22 | 0 | 0 | 0.0005786 | 70.22 | 0.00235779 | 286.14 | 0 | 0 | 0.00235779 | 286.14 | 2026-05-12 01:29:17 | -0.00086655 | -1.2227 | -148.3881 | 0 | Close
3375 | 7 | 4 | CC DChg | 02:33:20 | 79:20:25 | -0.00022888 | 3.7807 | 0.00058496 | 70.99 | 0 | 0 | 0.00058496 | 70.99 | 0.00238184 | 289.06 | 0 | 0 | 0.00238184 | 289.06 | 2026-05-12 01:30:57 | -0.00086533 | -1.2227 | -148.3819 | 0 | Close
3376 | 7 | 4 | CC DChg | 02:35:00 | 79:22:05 | -0.00022889 | 3.7757 | 0.00059132 | 71.76 | 0 | 0 | 0.00059132 | 71.76 | 0.00240587 | 291.97 | 0 | 0 | 0.00240587 | 291.97 | 2026-05-12 01:32:37 | -0.00086422 | -1.2716 | -154.3247 | 0 | Close
3377 | 7 | 4 | CC DChg | 02:36:40 | 79:23:45 | -0.00022891 | 3.7706 | 0.00059768 | 72.53 | 0 | 0 | 0.00059768 | 72.53 | 0.00242986 | 294.89 | 0 | 0 | 0.00242986 | 294.89 | 2026-05-12 01:34:17 | -0.00086313 | -1.2467 | -151.3019 | 0 | Close
3378 | 7 | 4 | CC DChg | 02:38:20 | 79:25:25 | -0.0002289 | 3.7656 | 0.00060403 | 73.31 | 0 | 0 | 0.00060403 | 73.31 | 0.00245382 | 297.79 | 0 | 0 | 0.00245382 | 297.79 | 2026-05-12 01:35:57 | -0.00086195 | -1.2717 | -154.3312 | 0 | Close
3379 | 7 | 4 | CC DChg | 02:40:00 | 79:27:05 | -0.00022891 | 3.7605 | 0.00061039 | 74.08 | 0 | 0 | 0.00061039 | 74.08 | 0.00247774 | 300.7 | 0 | 0 | 0.00247774 | 300.7 | 2026-05-12 01:37:37 | -0.00086082 | -1.2468 | -151.3051 | 0 | Close
3380 | 7 | 4 | CC DChg | 02:41:40 | 79:28:45 | -0.00022891 | 3.7557 | 0.00061675 | 74.85 | 0 | 0 | 0.00061675 | 74.85 | 0.00250164 | 303.6 | 0 | 0 | 0.00250164 | 303.6 | 2026-05-12 01:39:17 | -0.00085972 | -1.3247 | -160.7594 | 0 | Close
3381 | 7 | 4 | CC DChg | 02:43:20 | 79:30:25 | -0.0002289 | 3.7507 | 0.00062311 | 75.62 | 0 | 0 | 0.00062311 | 75.62 | 0.0025255 | 306.49 | 0 | 0 | 0.0025255 | 306.49 | 2026-05-12 01:40:57 | -0.00085854 | -1.2717 | -154.3312 | 0 | Close
3382 | 7 | 4 | CC DChg | 02:45:00 | 79:32:05 | -0.00022891 | 3.7458 | 0.00062947 | 76.39 | 0 | 0 | 0.00062947 | 76.39 | 0.00254934 | 309.39 | 0 | 0 | 0.00254934 | 309.39 | 2026-05-12 01:42:37 | -0.00085745 | -1.2976 | -157.4808 | 0 | Close
3383 | 7 | 4 | CC DChg | 02:46:40 | 79:33:45 | -0.0002289 | 3.7409 | 0.00063583 | 77.16 | 0 | 0 | 0.00063583 | 77.16 | 0.00257314 | 312.27 | 0 | 0 | 0.00257314 | 312.27 | 2026-05-12 01:44:17 | -0.00085629 | -1.2976 | -157.4808 | 0 | Close
3384 | 7 | 4 | CC DChg | 02:48:20 | 79:35:25 | -0.0002289 | 3.7361 | 0.00064218 | 77.93 | 0 | 0 | 0.00064218 | 77.93 | 0.00259691 | 315.16 | 0 | 0 | 0.00259691 | 315.16 | 2026-05-12 01:45:57 | -0.00085519 | -1.3247 | -160.7616 | 0 | Close
3385 | 7 | 4 | CC DChg | 02:50:00 | 79:37:05 | -0.0002289 | 3.7314 | 0.00064854 | 78.71 | 0 | 0 | 0.00064854 | 78.71 | 0.00262065 | 318.04 | 0 | 0 | 0.00262065 | 318.04 | 2026-05-12 01:47:37 | -0.00085412 | -1.3528 | -164.1775 | 0 | Close
3386 | 7 | 4 | CC DChg | 02:51:40 | 79:38:45 | -0.0002289 | 3.7266 | 0.0006549 | 79.48 | 0 | 0 | 0.0006549 | 79.48 | 0.00264436 | 320.92 | 0 | 0 | 0.00264436 | 320.92 | 2026-05-12 01:49:17 | -0.00085302 | -1.3247 | -160.7616 | 0 | Close
3387 | 7 | 4 | CC DChg | 02:53:20 | 79:40:25 | -0.0002289 | 3.7219 | 0.00066126 | 80.25 | 0 | 0 | 0.00066126 | 80.25 | 0.00266804 | 323.79 | 0 | 0 | 0.00266804 | 323.79 | 2026-05-12 01:50:57 | -0.00085194 | -1.3529 | -164.1844 | 0 | Close
3388 | 7 | 4 | CC DChg | 02:55:00 | 79:42:05 | -0.0002289 | 3.7172 | 0.00066762 | 81.02 | 0 | 0 | 0.00066762 | 81.02 | 0.00269169 | 326.66 | 0 | 0 | 0.00269169 | 326.66 | 2026-05-12 01:52:37 | -0.00085087 | -1.3529 | -164.1821 | 0 | Close
3389 | 7 | 4 | CC DChg | 02:56:40 | 79:43:45 | -0.00022889 | 3.7123 | 0.00067398 | 81.79 | 0 | 0 | 0.00067398 | 81.79 | 0.00271531 | 329.53 | 0 | 0 | 0.00271531 | 329.53 | 2026-05-12 01:54:17 | -0.00084971 | -1.2977 | -157.4819 | 0 | Close
3390 | 7 | 4 | CC DChg | 02:58:20 | 79:45:25 | -0.0002289 | 3.7077 | 0.00068033 | 82.56 | 0 | 0 | 0.00068033 | 82.56 | 0.0027389 | 332.39 | 0 | 0 | 0.0027389 | 332.39 | 2026-05-12 01:55:57 | -0.00084869 | -1.3823 | -167.7489 | 0 | Close
3391 | 7 | 4 | CC DChg | 03:00:00 | 79:47:05 | -0.0002289 | 3.7028 | 0.00068669 | 83.34 | 0 | 0 | 0.00068669 | 83.34 | 0.00276246 | 335.25 | 0 | 0 | 0.00276246 | 335.25 | 2026-05-12 01:57:37 | -0.00084757 | -1.2976 | -157.4808 | 0 | Close
3392 | 7 | 4 | CC DChg | 03:01:40 | 79:48:45 | -0.0002289 | 3.6981 | 0.00069305 | 84.11 | 0 | 0 | 0.00069305 | 84.11 | 0.00278599 | 338.11 | 0 | 0 | 0.00278599 | 338.11 | 2026-05-12 01:59:17 | -0.0008465 | -1.3529 | -164.1821 | 0 | Close
3393 | 7 | 4 | CC DChg | 03:03:20 | 79:50:25 | -0.00022891 | 3.6934 | 0.00069941 | 84.88 | 0 | 0 | 0.00069941 | 84.88 | 0.00280949 | 340.96 | 0 | 0 | 0.00280949 | 340.96 | 2026-05-12 02:00:57 | -0.00084546 | -1.3528 | -164.1798 | 0 | Close
3394 | 7 | 4 | CC DChg | 03:05:00 | 79:52:05 | -0.00022888 | 3.6885 | 0.00070577 | 85.65 | 0 | 0 | 0.00070577 | 85.65 | 0.00283296 | 343.81 | 0 | 0 | 0.00283296 | 343.81 | 2026-05-12 02:02:37 | -0.00084422 | -1.2976 | -157.4775 | 0 | Close
3395 | 7 | 4 | CC DChg | 03:06:40 | 79:53:45 | -0.0002289 | 3.6838 | 0.00071213 | 86.42 | 0 | 0 | 0.00071213 | 86.42 | 0.00285639 | 346.65 | 0 | 0 | 0.00285639 | 346.65 | 2026-05-12 02:04:17 | -0.00084322 | -1.3528 | -164.1718 | 0 | Close
3396 | 7 | 4 | CC DChg | 03:08:20 | 79:55:25 | -0.00022892 | 3.679 | 0.00071848 | 87.19 | 0 | 0 | 0.00071848 | 87.19 | 0.0028798 | 349.49 | 0 | 0 | 0.0028798 | 349.49 | 2026-05-12 02:05:57 | -0.0008422 | -1.3246 | -160.7527 | 0 | Close
3397 | 7 | 4 | CC DChg | 03:10:00 | 79:57:05 | -0.00022891 | 3.6741 | 0.00072484 | 87.97 | 0 | 0 | 0.00072484 | 87.97 | 0.00290318 | 352.33 | 0 | 0 | 0.00290318 | 352.33 | 2026-05-12 02:07:37 | -0.00084104 | -1.2976 | -157.4742 | 0 | Close
3398 | 7 | 4 | CC DChg | 03:11:40 | 79:58:45 | -0.00022889 | 3.6693 | 0.0007312 | 88.74 | 0 | 0 | 0.0007312 | 88.74 | 0.00292652 | 355.16 | 0 | 0 | 0.00292652 | 355.16 | 2026-05-12 02:09:17 | -0.00083987 | -1.3246 | -160.7583 | 0 | Close
3399 | 7 | 4 | CC DChg | 03:13:20 | 80:00:25 | -0.0002289 | 3.6644 | 0.00073756 | 89.51 | 0 | 0 | 0.00073756 | 89.51 | 0.00294984 | 357.99 | 0 | 0 | 0.00294984 | 357.99 | 2026-05-12 02:10:57 | -0.00083878 | -1.2976 | -157.4753 | 0 | Close
3400 | 7 | 4 | CC DChg | 03:15:00 | 80:02:05 | -0.0002289 | 3.6593 | 0.00074392 | 90.28 | 0 | 0 | 0.00074392 | 90.28 | 0.00297312 | 360.82 | 0 | 0 | 0.00297312 | 360.82 | 2026-05-12 02:12:37 | -0.00083761 | -1.2467 | -151.2998 | 0 | Close
3401 | 7 | 4 | CC DChg | 03:16:40 | 80:03:45 | -0.0002289 | 3.6542 | 0.00075028 | 91.05 | 0 | 0 | 0.00075028 | 91.05 | 0.00299637 | 363.64 | 0 | 0 | 0.00299637 | 363.64 | 2026-05-12 02:14:17 | -0.00083645 | -1.2467 | -151.2998 | 0 | Close
3402 | 7 | 4 | CC DChg | 03:18:20 | 80:05:25 | -0.0002289 | 3.6492 | 0.00075663 | 91.82 | 0 | 0 | 0.00075663 | 91.82 | 0.00301959 | 366.45 | 0 | 0 | 0.00301959 | 366.45 | 2026-05-12 02:15:57 | -0.0008353 | -1.2717 | -154.3279 | 0 | Close
3403 | 7 | 4 | CC DChg | 03:20:00 | 80:07:05 | -0.0002289 | 3.6441 | 0.00076299 | 92.6 | 0 | 0 | 0.00076299 | 92.6 | 0.00304277 | 369.27 | 0 | 0 | 0.00304277 | 369.27 | 2026-05-12 02:17:37 | -0.00083413 | -1.2467 | -151.2998 | 0 | Close
3404 | 7 | 4 | CC DChg | 03:21:40 | 80:08:45 | -0.0002289 | 3.6387 | 0.00076935 | 93.37 | 0 | 0 | 0.00076935 | 93.37 | 0.00306593 | 372.08 | 0 | 0 | 0.00306593 | 372.08 | 2026-05-12 02:19:17 | -0.0008329 | -1.1775 | -142.8962 | 0 | Close
3405 | 7 | 4 | CC DChg | 03:23:20 | 80:10:25 | -0.0002289 | 3.6333 | 0.00077571 | 94.14 | 0 | 0 | 0.00077571 | 94.14 | 0.00308905 | 374.88 | 0 | 0 | 0.00308905 | 374.88 | 2026-05-12 02:20:57 | -0.00083166 | -1.1774 | -142.8942 | 0 | Close
3406 | 7 | 4 | CC DChg | 03:25:00 | 80:12:05 | -0.00022889 | 3.6278 | 0.00078207 | 94.91 | 0 | 0 | 0.00078207 | 94.91 | 0.00311213 | 377.69 | 0 | 0 | 0.00311213 | 377.69 | 2026-05-12 02:22:37 | -0.00083037 | -1.1561 | -140.2981 | 0 | Close
3407 | 7 | 4 | CC DChg | 03:26:40 | 80:13:45 | -0.00022891 | 3.6222 | 0.00078843 | 95.68 | 0 | 0 | 0.00078843 | 95.68 | 0.00313518 | 380.48 | 0 | 0 | 0.00313518 | 380.48 | 2026-05-12 02:24:17 | -0.00082916 | -1.1354 | -137.7928 | 0 | Close
3408 | 7 | 4 | CC DChg | 03:28:20 | 80:15:25 | -0.0002289 | 3.6163 | 0.00079478 | 96.45 | 0 | 0 | 0.00079478 | 96.45 | 0.00315819 | 383.28 | 0 | 0 | 0.00315819 | 383.28 | 2026-05-12 02:25:57 | -0.00082777 | -1.0777 | -130.7846 | 0 | Close
3409 | 7 | 4 | CC DChg | 03:30:00 | 80:17:05 | -0.0002289 | 3.6102 | 0.00080114 | 97.23 | 0 | 0 | 0.00080114 | 97.23 | 0.00318117 | 386.06 | 0 | 0 | 0.00318117 | 386.06 | 2026-05-12 02:27:37 | -0.00082637 | -1.0423 | -126.4983 | 0 | Close
3410 | 7 | 4 | CC DChg | 03:31:40 | 80:18:45 | -0.0002289 | 3.604 | 0.0008075 | 98 | 0 | 0 | 0.0008075 | 98 | 0.0032041 | 388.85 | 0 | 0 | 0.0032041 | 388.85 | 2026-05-12 02:29:17 | -0.00082496 | -1.0255 | -124.458 | 0 | Close
3411 | 7 | 4 | CC DChg | 03:33:20 | 80:20:25 | -0.0002289 | 3.5975 | 0.00081386 | 98.77 | 0 | 0 | 0.00081386 | 98.77 | 0.003227 | 391.63 | 0 | 0 | 0.003227 | 391.63 | 2026-05-12 02:30:57 | -0.00082347 | -0.9782 | -118.7121 | 0 | Close
3412 | 7 | 4 | CC DChg | 03:35:00 | 80:22:05 | -0.0002289 | 3.5905 | 0.00082022 | 99.54 | 0 | 0 | 0.00082022 | 99.54 | 0.00324985 | 394.4 | 0 | 0 | 0.00324985 | 394.4 | 2026-05-12 02:32:37 | -0.00082187 | -0.9083 | -110.2342 | 0 | Close
3413 | 7 | 4 | CC DChg | 03:36:40 | 80:23:45 | -0.00022888 | 3.5833 | 0.00082657 | 100.31 | 0 | 0 | 0.00082657 | 100.31 | 0.00327265 | 397.17 | 0 | 0 | 0.00327265 | 397.17 | 2026-05-12 02:34:17 | -0.00082015 | -0.8831 | -107.1677 | 0 | Close
3414 | 7 | 4 | CC DChg | 03:38:20 | 80:25:25 | -0.00022889 | 3.5759 | 0.00083293 | 101.08 | 0 | 0 | 0.00083293 | 101.08 | 0.00329541 | 399.93 | 0 | 0 | 0.00329541 | 399.93 | 2026-05-12 02:35:57 | -0.00081849 | -0.8592 | -104.2698 | 0 | Close
3415 | 7 | 4 | CC DChg | 03:40:00 | 80:27:05 | -0.00022888 | 3.5679 | 0.00083929 | 101.86 | 0 | 0 | 0.00083929 | 101.86 | 0.00331812 | 402.68 | 0 | 0 | 0.00331812 | 402.68 | 2026-05-12 02:37:37 | -0.00081662 | -0.7947 | -96.4496 | 0 | Close
3416 | 7 | 4 | CC DChg | 03:41:40 | 80:28:45 | -0.0002289 | 3.5592 | 0.00084565 | 102.63 | 0 | 0 | 0.00084565 | 102.63 | 0.00334078 | 405.43 | 0 | 0 | 0.00334078 | 405.43 | 2026-05-12 02:39:17 | -0.0008147 | -0.7308 | -88.6942 | 0 | Close
3417 | 7 | 4 | CC DChg | 03:43:20 | 80:30:25 | -0.00022891 | 3.55 | 0.00085201 | 103.4 | 0 | 0 | 0.00085201 | 103.4 | 0.00336338 | 408.18 | 0 | 0 | 0.00336338 | 408.18 | 2026-05-12 02:40:57 | -0.00081263 | -0.6911 | -83.8727 | 0 | Close
3418 | 7 | 4 | CC DChg | 03:45:00 | 80:32:05 | -0.0002289 | 3.5402 | 0.00085837 | 104.17 | 0 | 0 | 0.00085837 | 104.17 | 0.00338592 | 410.91 | 0 | 0 | 0.00338592 | 410.91 | 2026-05-12 02:42:37 | -0.00081035 | -0.6488 | -78.7387 | 0 | Close
3419 | 7 | 4 | CC DChg | 03:46:39 | 80:33:45 | -0.00022891 | 3.5302 | 0.00086472 | 104.94 | 0 | 0 | 0.00086472 | 104.94 | 0.00340838 | 413.64 | 0 | 0 | 0.00340838 | 413.64 | 2026-05-12 02:44:17 | -0.0008081 | -0.6352 | -77.0874 | 0 | Close
3420 | 7 | 4 | CC DChg | 03:46:40 | 80:33:45 | -0.00022891 | 3.5302 | 0.00086472 | 104.94 | 0 | 0 | 0.00086472 | 104.94 | 0.0034084 | 413.64 | 0 | 0 | 0.0034084 | 413.64 | 2026-05-12 02:44:17 | -0.0008081 | 0 | 0 | 0 | Close
3421 | 7 | 4 | CC DChg | 03:48:15 | 80:35:20 | -0.00022891 | 3.5202 | 0.00087076 | 105.68 | 0 | 0 | 0.00087076 | 105.68 | 0.0034297 | 416.23 | 0 | 0 | 0.0034297 | 416.23 | 2026-05-12 02:45:52 | -0.00080581 | -0.604 | -73.3064 | 0 | Close
3422 | 7 | 4 | CC DChg | 03:48:20 | 80:35:25 | -0.00022889 | 3.5197 | 0.00087108 | 105.71 | 0 | 0 | 0.00087108 | 105.71 | 0.00343082 | 416.36 | 0 | 0 | 0.00343082 | 416.36 | 2026-05-12 02:45:57 | -0.00080562 | -0.6359 | -77.1737 | 0 | Close
3423 | 7 | 4 | CC DChg | 03:49:50 | 80:36:56 | -0.00022889 | 3.5097 | 0.00087685 | 106.41 | 0 | 0 | 0.00087685 | 106.41 | 0.00345109 | 418.82 | 0 | 0 | 0.00345109 | 418.82 | 2026-05-12 02:47:28 | -0.00080334 | -0.5767 | -69.9871 | 0 | Close
3424 | 7 | 4 | CC DChg | 03:50:00 | 80:37:05 | -0.00022889 | 3.5087 | 0.00087744 | 106.49 | 0 | 0 | 0.00087744 | 106.49 | 0.00345316 | 419.07 | 0 | 0 | 0.00345316 | 419.07 | 2026-05-12 02:47:37 | -0.00080311 | -0.5913 | -71.7584 | 0 | Close
3425 | 7 | 4 | CC DChg | 03:51:25 | 80:38:31 | -0.0002289 | 3.4987 | 0.00088286 | 107.14 | 0 | 0 | 0.00088286 | 107.14 | 0.00347216 | 421.38 | 0 | 0 | 0.00347216 | 421.38 | 2026-05-12 02:49:02 | -0.00080085 | -0.5424 | -65.8209 | 0 | Close
3426 | 7 | 4 | CC DChg | 03:51:40 | 80:38:45 | -0.0002289 | 3.4969 | 0.0008838 | 107.26 | 0 | 0 | 0.0008838 | 107.26 | 0.00347543 | 421.78 | 0 | 0 | 0.00347543 | 421.78 | 2026-05-12 02:49:17 | -0.00080044 | -0.5193 | -63.0229 | 0 | Close
3427 | 7 | 4 | CC DChg | 03:52:59 | 80:40:04 | -0.0002289 | 3.4869 | 0.00088883 | 107.87 | 0 | 0 | 0.00088883 | 107.87 | 0.003493 | 423.91 | 0 | 0 | 0.003493 | 423.91 | 2026-05-12 02:50:36 | -0.00079815 | -0.5029 | -61.0367 | 0 | Close
3428 | 7 | 4 | CC DChg | 03:53:20 | 80:40:25 | -0.00022889 | 3.4842 | 0.00089016 | 108.03 | 0 | 0 | 0.00089016 | 108.03 | 0.00349763 | 424.47 | 0 | 0 | 0.00349763 | 424.47 | 2026-05-12 02:50:57 | -0.0007975 | -0.4922 | -59.7307 | 0 | Close
3429 | 7 | 4 | CC DChg | 03:54:34 | 80:41:40 | -0.00022889 | 3.4742 | 0.00089491 | 108.61 | 0 | 0 | 0.00089491 | 108.61 | 0.00351415 | 426.47 | 0 | 0 | 0.00351415 | 426.47 | 2026-05-12 02:52:12 | -0.00079521 | -0.475 | -57.6419 | 0 | Close
3430 | 7 | 4 | CC DChg | 03:55:00 | 80:42:05 | -0.00022889 | 3.4708 | 0.00089652 | 108.8 | 0 | 0 | 0.00089652 | 108.8 | 0.00351974 | 427.15 | 0 | 0 | 0.00351974 | 427.15 | 2026-05-12 02:52:37 | -0.00079443 | -0.4731 | -57.418 | 0 | Close
3431 | 7 | 4 | CC DChg | 03:56:11 | 80:43:17 | -0.0002289 | 3.4608 | 0.00090107 | 109.35 | 0 | 0 | 0.00090107 | 109.35 | 0.00353554 | 429.07 | 0 | 0 | 0.00353554 | 429.07 | 2026-05-12 02:53:49 | -0.00079218 | -0.4559 | -55.3269 | 0 | Close
3432 | 7 | 4 | CC DChg | 03:56:40 | 80:43:45 | -0.00022891 | 3.4568 | 0.00090287 | 109.57 | 0 | 0 | 0.00090287 | 109.57 | 0.00354176 | 429.83 | 0 | 0 | 0.00354176 | 429.83 | 2026-05-12 02:54:17 | -0.0007913 | -0.4499 | -54.5955 | 0 | Close
3433 | 7 | 4 | CC DChg | 03:57:48 | 80:44:54 | -0.0002289 | 3.4468 | 0.00090725 | 110.1 | 0 | 0 | 0.00090725 | 110.1 | 0.00355689 | 431.66 | 0 | 0 | 0.00355689 | 431.66 | 2026-05-12 02:55:26 | -0.00078897 | -0.4381 | -53.1661 | 0 | Close
3434 | 7 | 4 | CC DChg | 03:58:20 | 80:45:25 | -0.00022892 | 3.4422 | 0.00090923 | 110.34 | 0 | 0 | 0.00090923 | 110.34 | 0.0035637 | 432.49 | 0 | 0 | 0.0035637 | 432.49 | 2026-05-12 02:55:57 | -0.00078799 | -0.4299 | -52.1716 | 0 | Close
3435 | 7 | 4 | CC DChg | 03:59:24 | 80:46:30 | -0.00022891 | 3.4322 | 0.00091333 | 110.84 | 0 | 0 | 0.00091333 | 110.84 | 0.00357777 | 434.2 | 0 | 0 | 0.00357777 | 434.2 | 2026-05-12 02:57:02 | -0.00078566 | -0.4095 | -49.6936 | 0 | Close
3436 | 7 | 4 | CC DChg | 04:00:00 | 80:47:05 | -0.00022891 | 3.4265 | 0.00091559 | 111.12 | 0 | 0 | 0.00091559 | 111.12 | 0.00358554 | 435.14 | 0 | 0 | 0.00358554 | 435.14 | 2026-05-12 02:57:37 | -0.00078436 | -0.3971 | -48.1936 | 0 | Close
3437 | 7 | 4 | CC DChg | 04:01:01 | 80:48:07 | -0.0002289 | 3.4165 | 0.00091953 | 111.59 | 0 | 0 | 0.00091953 | 111.59 | 0.003599 | 436.77 | 0 | 0 | 0.003599 | 436.77 | 2026-05-12 02:58:39 | -0.00078204 | -0.3936 | -47.7648 | 0 | Close
3438 | 7 | 4 | CC DChg | 04:01:40 | 80:48:45 | -0.00022891 | 3.4102 | 0.00092195 | 111.89 | 0 | 0 | 0.00092195 | 111.89 | 0.00360727 | 437.78 | 0 | 0 | 0.00360727 | 437.78 | 2026-05-12 02:59:17 | -0.00078063 | -0.3845 | -46.667 | 0 | Close
3439 | 7 | 4 | CC DChg | 04:02:40 | 80:49:46 | -0.0002289 | 3.4002 | 0.0009258 | 112.35 | 0 | 0 | 0.0009258 | 112.35 | 0.00362037 | 439.37 | 0 | 0 | 0.00362037 | 439.37 | 2026-05-12 03:00:18 | -0.00077831 | -0.3847 | -46.685 | 0 | Close
3440 | 7 | 4 | CC DChg | 04:03:20 | 80:50:25 | -0.0002289 | 3.3937 | 0.00092831 | 112.66 | 0 | 0 | 0.00092831 | 112.66 | 0.0036289 | 440.4 | 0 | 0 | 0.0036289 | 440.4 | 2026-05-12 03:00:57 | -0.00077682 | -0.3864 | -46.8924 | 0 | Close
3441 | 7 | 4 | CC DChg | 04:04:19 | 80:51:25 | -0.00022891 | 3.3837 | 0.00093207 | 113.12 | 0 | 0 | 0.00093207 | 113.12 | 0.00364166 | 441.95 | 0 | 0 | 0.00364166 | 441.95 | 2026-05-12 03:01:56 | -0.00077456 | -0.3764 | -45.6807 | 0 | Close
3442 | 7 | 4 | CC DChg | 04:05:00 | 80:52:05 | -0.0002289 | 3.3768 | 0.00093467 | 113.43 | 0 | 0 | 0.00093467 | 113.43 | 0.00365043 | 443.01 | 0 | 0 | 0.00365043 | 443.01 | 2026-05-12 03:02:37 | -0.00077295 | -0.376 | -45.6279 | 0 | Close
3443 | 7 | 4 | CC DChg | 04:05:57 | 80:53:03 | -0.0002289 | 3.3668 | 0.0009383 | 113.87 | 0 | 0 | 0.0009383 | 113.87 | 0.00366269 | 444.5 | 0 | 0 | 0.00366269 | 444.5 | 2026-05-12 03:03:34 | -0.00077066 | -0.3637 | -44.1381 | 0 | Close
3444 | 7 | 4 | CC DChg | 04:06:40 | 80:53:45 | -0.00022889 | 3.3593 | 0.00094102 | 114.2 | 0 | 0 | 0.00094102 | 114.2 | 0.00367184 | 445.61 | 0 | 0 | 0.00367184 | 445.61 | 2026-05-12 03:04:17 | -0.00076891 | -0.3628 | -44.0345 | 0 | Close
3445 | 7 | 4 | CC DChg | 04:07:35 | 80:54:41 | -0.00022888 | 3.3493 | 0.00094457 | 114.63 | 0 | 0 | 0.00094457 | 114.63 | 0.00368372 | 447.05 | 0 | 0 | 0.00368372 | 447.05 | 2026-05-12 03:05:13 | -0.00076659 | -0.3542 | -42.9806 | 0 | Close
3446 | 7 | 4 | CC DChg | 04:08:20 | 80:55:25 | -0.0002289 | 3.3413 | 0.00094738 | 114.97 | 0 | 0 | 0.00094738 | 114.97 | 0.00369314 | 448.2 | 0 | 0 | 0.00369314 | 448.2 | 2026-05-12 03:05:57 | -0.00076482 | -0.3521 | -42.7265 | 0 | Close
3447 | 7 | 4 | CC DChg | 04:09:14 | 80:56:20 | -0.00022888 | 3.3313 | 0.00095084 | 115.39 | 0 | 0 | 0.00095084 | 115.39 | 0.00370468 | 449.6 | 0 | 0 | 0.00370468 | 449.6 | 2026-05-12 03:06:52 | -0.00076247 | -0.3459 | -41.9752 | 0 | Close
3448 | 7 | 4 | CC DChg | 04:10:00 | 80:57:05 | -0.00022889 | 3.3228 | 0.00095374 | 115.75 | 0 | 0 | 0.00095374 | 115.75 | 0.00371433 | 450.77 | 0 | 0 | 0.00371433 | 450.77 | 2026-05-12 03:07:37 | -0.00076056 | -0.3411 | -41.3935 | 0 | Close
3449 | 7 | 4 | CC DChg | 04:10:51 | 80:57:57 | -0.00022887 | 3.3128 | 0.00095703 | 116.14 | 0 | 0 | 0.00095703 | 116.14 | 0.00372523 | 452.09 | 0 | 0 | 0.00372523 | 452.09 | 2026-05-12 03:08:29 | -0.0007582 | -0.3287 | -39.8921 | 0 | Close
3450 | 7 | 4 | CC DChg | 04:11:40 | 80:58:45 | -0.00022889 | 3.3034 | 0.0009601 | 116.52 | 0 | 0 | 0.0009601 | 116.52 | 0.00373539 | 453.32 | 0 | 0 | 0.00373539 | 453.32 | 2026-05-12 03:09:17 | -0.00075612 | -0.3267 | -39.6475 | 0 | Close
3451 | 7 | 4 | CC DChg | 04:12:29 | 80:59:35 | -0.00022889 | 3.2934 | 0.00096325 | 116.9 | 0 | 0 | 0.00096325 | 116.9 | 0.00374577 | 454.58 | 0 | 0 | 0.00374577 | 454.58 | 2026-05-12 03:10:07 | -0.00075383 | -0.3147 | -38.1953 | 0 | Close
3452 | 7 | 4 | CC DChg | 04:13:19 | 81:00:25 | -0.00022891 | 3.2834 | 0.00096641 | 117.28 | 0 | 0 | 0.00096641 | 117.28 | 0.00375619 | 455.85 | 0 | 0 | 0.00375619 | 455.85 | 2026-05-12 03:10:56 | -0.0007516 | -0.3166 | -38.4283 | 0 | Close
3453 | 7 | 4 | CC DChg | 04:13:20 | 81:00:25 | -0.0002289 | 3.2833 | 0.00096646 | 117.29 | 0 | 0 | 0.00096646 | 117.29 | 0.00375633 | 455.87 | 0 | 0 | 0.00375633 | 455.87 | 2026-05-12 03:10:57 | -0.00075155 | -0.4444 | -53.9374 | 0 | Close
3454 | 7 | 4 | CC DChg | 04:14:07 | 81:01:13 | -0.0002289 | 3.2733 | 0.00096949 | 117.66 | 0 | 0 | 0.00096949 | 117.66 | 0.00376628 | 457.07 | 0 | 0 | 0.00376628 | 457.07 | 2026-05-12 03:11:45 | -0.00074926 | -0.3033 | -36.8091 | 0 | Close
3455 | 7 | 4 | CC DChg | 04:14:55 | 81:02:01 | -0.0002289 | 3.2633 | 0.00097255 | 118.03 | 0 | 0 | 0.00097255 | 118.03 | 0.00377629 | 458.29 | 0 | 0 | 0.00377629 | 458.29 | 2026-05-12 03:12:33 | -0.00074697 | -0.3065 | -37.1931 | 0 | Close
3456 | 7 | 4 | CC DChg | 04:15:00 | 81:02:05 | -0.0002289 | 3.2625 | 0.00097281 | 118.06 | 0 | 0 | 0.00097281 | 118.06 | 0.00377714 | 458.39 | 0 | 0 | 0.00377714 | 458.39 | 2026-05-12 03:12:37 | -0.00074679 | -0.3259 | -39.5496 | 0 | Close
3457 | 7 | 4 | CC DChg | 04:15:46 | 81:02:52 | -0.0002289 | 3.2525 | 0.00097578 | 118.42 | 0 | 0 | 0.00097578 | 118.42 | 0.0037868 | 459.56 | 0 | 0 | 0.0037868 | 459.56 | 2026-05-12 03:13:24 | -0.0007445 | -0.2963 | -35.9579 | 0 | Close
3458 | 7 | 4 | CC DChg | 04:16:32 | 81:03:38 | -0.0002289 | 3.2425 | 0.00097868 | 118.77 | 0 | 0 | 0.00097868 | 118.77 | 0.00379623 | 460.71 | 0 | 0 | 0.00379623 | 460.71 | 2026-05-12 03:14:09 | -0.00074221 | -0.2906 | -35.2643 | 0 | Close
3459 | 7 | 4 | CC DChg | 04:16:40 | 81:03:45 | -0.0002289 | 3.2409 | 0.00097917 | 118.83 | 0 | 0 | 0.00097917 | 118.83 | 0.00379782 | 460.9 | 0 | 0 | 0.00379782 | 460.9 | 2026-05-12 03:14:17 | -0.00074184 | -0.3059 | -37.1292 | 0 | Close
3460 | 7 | 4 | CC DChg | 04:17:23 | 81:04:29 | -0.0002289 | 3.2309 | 0.00098193 | 119.17 | 0 | 0 | 0.00098193 | 119.17 | 0.00380673 | 461.98 | 0 | 0 | 0.00380673 | 461.98 | 2026-05-12 03:15:00 | -0.00073955 | -0.2753 | -33.4132 | 0 | Close
3461 | 7 | 4 | CC DChg | 04:18:05 | 81:05:11 | -0.0002289 | 3.2209 | 0.00098461 | 119.49 | 0 | 0 | 0.00098461 | 119.49 | 0.00381538 | 463.03 | 0 | 0 | 0.00381538 | 463.03 | 2026-05-12 03:15:43 | -0.00073726 | -0.2683 | -32.562 | 0 | Close
3462 | 7 | 4 | CC DChg | 04:18:20 | 81:05:25 | -0.00022889 | 3.2174 | 0.00098553 | 119.6 | 0 | 0 | 0.00098553 | 119.6 | 0.00381835 | 463.39 | 0 | 0 | 0.00381835 | 463.39 | 2026-05-12 03:15:57 | -0.00073643 | -0.2634 | -31.971 | 0 | Close
3463 | 7 | 4 | CC DChg | 04:19:00 | 81:06:06 | -0.0002289 | 3.2074 | 0.00098811 | 119.92 | 0 | 0 | 0.00098811 | 119.92 | 0.00382665 | 464.4 | 0 | 0 | 0.00382665 | 464.4 | 2026-05-12 03:16:38 | -0.00073417 | -0.2582 | -31.329 | 0 | Close
3464 | 7 | 4 | CC DChg | 04:19:40 | 81:06:46 | -0.0002289 | 3.1974 | 0.00099065 | 120.22 | 0 | 0 | 0.00099065 | 120.22 | 0.00383477 | 465.38 | 0 | 0 | 0.00383477 | 465.38 | 2026-05-12 03:17:18 | -0.00073188 | -0.2537 | -30.7886 | 0 | Close
3465 | 7 | 4 | CC DChg | 04:20:00 | 81:07:05 | -0.0002289 | 3.1926 | 0.00099189 | 120.37 | 0 | 0 | 0.00099189 | 120.37 | 0.00383873 | 465.87 | 0 | 0 | 0.00383873 | 465.87 | 2026-05-12 03:17:37 | -0.00073079 | -0.2583 | -31.3489 | 0 | Close
3466 | 7 | 4 | CC DChg | 04:20:39 | 81:07:45 | -0.00022891 | 3.1826 | 0.00099439 | 120.68 | 0 | 0 | 0.00099439 | 120.68 | 0.0038467 | 466.83 | 0 | 0 | 0.0038467 | 466.83 | 2026-05-12 03:18:16 | -0.00072853 | -0.2499 | -30.3258 | 0 | Close
3467 | 7 | 4 | CC DChg | 04:21:18 | 81:08:24 | -0.00022891 | 3.1726 | 0.00099689 | 120.98 | 0 | 0 | 0.00099689 | 120.98 | 0.00385466 | 467.8 | 0 | 0 | 0.00385466 | 467.8 | 2026-05-12 03:18:56 | -0.00072624 | -0.2505 | -30.4024 | 0 | Close
3468 | 7 | 4 | CC DChg | 04:21:40 | 81:08:45 | -0.00022889 | 3.1672 | 0.00099825 | 121.15 | 0 | 0 | 0.00099825 | 121.15 | 0.00385895 | 468.32 | 0 | 0 | 0.00385895 | 468.32 | 2026-05-12 03:19:17 | -0.00072494 | -0.2508 | -30.4387 | 0 | Close
3469 | 7 | 4 | CC DChg | 04:22:18 | 81:09:24 | -0.00022889 | 3.1572 | 0.00100069 | 121.44 | 0 | 0 | 0.00100069 | 121.44 | 0.00386667 | 469.26 | 0 | 0 | 0.00386667 | 469.26 | 2026-05-12 03:19:56 | -0.00072265 | -0.2442 | -29.63 | 0 | Close
3470 | 7 | 4 | CC DChg | 04:22:57 | 81:10:03 | -0.0002289 | 3.1472 | 0.00100316 | 121.74 | 0 | 0 | 0.00100316 | 121.74 | 0.00387445 | 470.2 | 0 | 0 | 0.00387445 | 470.2 | 2026-05-12 03:20:34 | -0.00072039 | -0.2467 | -29.9407 | 0 | Close
3471 | 7 | 4 | CC DChg | 04:23:20 | 81:10:25 | -0.00022891 | 3.1414 | 0.00100461 | 121.92 | 0 | 0 | 0.00100461 | 121.92 | 0.00387901 | 470.75 | 0 | 0 | 0.00387901 | 470.75 | 2026-05-12 03:20:57 | -0.0007191 | -0.2499 | -30.3314 | 0 | Close
3472 | 7 | 4 | CC DChg | 04:23:58 | 81:11:03 | -0.0002289 | 3.1314 | 0.00100702 | 122.21 | 0 | 0 | 0.00100702 | 122.21 | 0.00388658 | 471.67 | 0 | 0 | 0.00388658 | 471.67 | 2026-05-12 03:21:35 | -0.00071678 | -0.2416 | -29.3225 | 0 | Close
3473 | 7 | 4 | CC DChg | 04:24:36 | 81:11:42 | -0.00022889 | 3.1214 | 0.00100946 | 122.51 | 0 | 0 | 0.00100946 | 122.51 | 0.0038942 | 472.6 | 0 | 0 | 0.0038942 | 472.6 | 2026-05-12 03:22:13 | -0.00071446 | -0.2435 | -29.5534 | 0 | Close
3474 | 7 | 4 | CC DChg | 04:25:00 | 81:12:05 | -0.00022889 | 3.1151 | 0.00101096 | 122.69 | 0 | 0 | 0.00101096 | 122.69 | 0.0038989 | 473.17 | 0 | 0 | 0.0038989 | 473.17 | 2026-05-12 03:22:37 | -0.00071302 | -0.2392 | -29.0286 | 0 | Close
3475 | 7 | 4 | CC DChg | 04:25:37 | 81:12:43 | -0.0002289 | 3.1051 | 0.00101335 | 122.98 | 0 | 0 | 0.00101335 | 122.98 | 0.00390631 | 474.07 | 0 | 0 | 0.00390631 | 474.07 | 2026-05-12 03:23:15 | -0.00071076 | -0.2384 | -28.9364 | 0 | Close
3476 | 7 | 4 | CC DChg | 04:26:14 | 81:13:20 | -0.00022891 | 3.0951 | 0.00101571 | 123.27 | 0 | 0 | 0.00101571 | 123.27 | 0.00391365 | 474.96 | 0 | 0 | 0.00391365 | 474.96 | 2026-05-12 03:23:52 | -0.0007085 | -0.2365 | -28.7055 | 0 | Close
3477 | 7 | 4 | CC DChg | 04:26:40 | 81:13:45 | -0.00022889 | 3.0882 | 0.00101732 | 123.46 | 0 | 0 | 0.00101732 | 123.46 | 0.00391862 | 475.56 | 0 | 0 | 0.00391862 | 475.56 | 2026-05-12 03:24:17 | -0.00070686 | -0.2331 | -28.2929 | 0 | Close
3478 | 7 | 4 | CC DChg | 04:27:15 | 81:14:21 | -0.0002289 | 3.0782 | 0.00101961 | 123.74 | 0 | 0 | 0.00101961 | 123.74 | 0.00392566 | 476.41 | 0 | 0 | 0.00392566 | 476.41 | 2026-05-12 03:24:53 | -0.0007046 | -0.2283 | -27.7012 | 0 | Close
3479 | 7 | 4 | CC DChg | 04:27:51 | 81:14:57 | -0.0002289 | 3.0682 | 0.00102189 | 124.02 | 0 | 0 | 0.00102189 | 124.02 | 0.00393267 | 477.27 | 0 | 0 | 0.00393267 | 477.27 | 2026-05-12 03:25:29 | -0.00070231 | -0.2283 | -27.7012 | 0 | Close
3480 | 7 | 4 | CC DChg | 04:28:20 | 81:15:25 | -0.00022889 | 3.0603 | 0.00102368 | 124.23 | 0 | 0 | 0.00102368 | 124.23 | 0.00393817 | 477.93 | 0 | 0 | 0.00393817 | 477.93 | 2026-05-12 03:25:57 | -0.00070047 | -0.227 | -27.545 | 0 | Close
3481 | 7 | 4 | CC DChg | 04:28:54 | 81:16:00 | -0.0002289 | 3.0503 | 0.00102588 | 124.5 | 0 | 0 | 0.00102588 | 124.5 | 0.00394487 | 478.75 | 0 | 0 | 0.00394487 | 478.75 | 2026-05-12 03:26:32 | -0.00069821 | -0.2194 | -26.6224 | 0 | Close
3482 | 7 | 4 | CC DChg | 04:29:29 | 81:16:35 | -0.0002289 | 3.0403 | 0.00102809 | 124.77 | 0 | 0 | 0.00102809 | 124.77 | 0.00395161 | 479.56 | 0 | 0 | 0.00395161 | 479.56 | 2026-05-12 03:27:06 | -0.00069592 | -0.2213 | -26.8533 | 0 | Close
3483 | 7 | 4 | CC DChg | 04:30:00 | 81:17:05 | -0.0002289 | 3.0313 | 0.00103004 | 125 | 0 | 0 | 0.00103004 | 125 | 0.00395753 | 480.28 | 0 | 0 | 0.00395753 | 480.28 | 2026-05-12 03:27:37 | -0.00069386 | -0.2169 | -26.3203 | 0 | Close
3484 | 7 | 4 | CC DChg | 04:30:33 | 81:17:39 | -0.0002289 | 3.0213 | 0.00103218 | 125.26 | 0 | 0 | 0.00103218 | 125.26 | 0.00396402 | 481.07 | 0 | 0 | 0.00396402 | 481.07 | 2026-05-12 03:28:11 | -0.00069158 | -0.2143 | -26.0032 | 0 | Close
3485 | 7 | 4 | CC DChg | 04:31:07 | 81:18:13 | -0.0002289 | 3.0113 | 0.00103431 | 125.52 | 0 | 0 | 0.00103431 | 125.52 | 0.00397044 | 481.85 | 0 | 0 | 0.00397044 | 481.85 | 2026-05-12 03:28:44 | -0.00068929 | -0.213 | -25.8511 | 0 | Close
3486 | 7 | 4 | CC DChg | 04:31:39 | 81:18:45 | -0.00022891 | 3.0013 | 0.00103639 | 125.78 | 0 | 0 | 0.00103639 | 125.78 | 0.00397669 | 482.61 | 0 | 0 | 0.00397669 | 482.61 | 2026-05-12 03:29:17 | -0.00068703 | -0.2079 | -25.233 | 0 | Close
3487 | 7 | 4 | CC DChg | 04:31:40 | 81:18:45 | -0.00022891 | 3.0013 | 0.0010364 | 125.78 | 0 | 0 | 0.0010364 | 125.78 | 0.00397671 | 482.61 | 0 | 0 | 0.00397671 | 482.61 | 2026-05-12 03:29:17 | -0.00068703 | 0 | 0 | 0 | Close
3488 | 7 | 4 | CC DChg | 04:31:44 | 81:18:50 | -0.00022889 | 3 | 0.00103667 | 125.81 | 0 | 0 | 0.00103667 | 125.81 | 0.00397753 | 482.71 | 0 | 0 | 0.00397753 | 482.71 | 2026-05-12 03:29:21 | -0.00068667 | -0.2103 | -25.5166 | 0 | Close
3489 | 7 | 5 | Rest | 00:00:00 | 00:00:00 | 0 | 3.0099 | 0 | 0 | 0 | 0 | 0 | 0 | 0 | 0 | 0 | 0 | 0 | 0 | 2026-05-12 03:29:22 | 0 | 0 | 0 | 0 | Close
3490 | 7 | 5 | Rest | 00:00:30 | 81:19:20 | 0 | 3.0965 | 0 | 0 | 0 | 0 | 0 | 0 | 0 | 0 | 0 | 0 | 0 | 0 | 2026-05-12 03:29:51 | 0 | 0 | 0 | 0 | Close
3491 | 7 | 5 | Rest | 00:01:00 | 81:19:50 | 0 | 3.1362 | 0 | 0 | 0 | 0 | 0 | 0 | 0 | 0 | 0 | 0 | 0 | 0 | 2026-05-12 03:30:21 | 0 | 0 | 0 | 0 | Close
3492 | 7 | 5 | Rest | 00:01:30 | 81:20:20 | 0 | 3.1649 | 0 | 0 | 0 | 0 | 0 | 0 | 0 | 0 | 0 | 0 | 0 | 0 | 2026-05-12 03:30:51 | 0 | 0 | 0 | 0 | Close
3493 | 7 | 5 | Rest | 00:02:00 | 81:20:50 | 0 | 3.1879 | 0 | 0 | 0 | 0 | 0 | 0 | 0 | 0 | 0 | 0 | 0 | 0 | 2026-05-12 03:31:21 | 0 | 0 | 0 | 0 | Close
3494 | 7 | 5 | Rest | 00:02:30 | 81:21:20 | 0 | 3.2074 | 0 | 0 | 0 | 0 | 0 | 0 | 0 | 0 | 0 | 0 | 0 | 0 | 2026-05-12 03:31:51 | 0 | 0 | 0 | 0 | Close
3495 | 7 | 5 | Rest | 00:03:00 | 81:21:50 | 0 | 3.2242 | 0 | 0 | 0 | 0 | 0 | 0 | 0 | 0 | 0 | 0 | 0 | 0 | 2026-05-12 03:32:21 | 0 | 0 | 0 | 0 | Close
3496 | 7 | 5 | Rest | 00:03:30 | 81:22:20 | 0 | 3.2392 | 0 | 0 | 0 | 0 | 0 | 0 | 0 | 0 | 0 | 0 | 0 | 0 | 2026-05-12 03:32:51 | 0 | 0 | 0 | 0 | Close
3497 | 7 | 5 | Rest | 00:04:00 | 81:22:50 | 0 | 3.2526 | 0 | 0 | 0 | 0 | 0 | 0 | 0 | 0 | 0 | 0 | 0 | 0 | 2026-05-12 03:33:21 | 0 | 0 | 0 | 0 | Close
3498 | 7 | 5 | Rest | 00:04:30 | 81:23:20 | 0 | 3.2648 | 0 | 0 | 0 | 0 | 0 | 0 | 0 | 0 | 0 | 0 | 0 | 0 | 2026-05-12 03:33:51 | 0 | 0 | 0 | 0 | Close
3499 | 7 | 5 | Rest | 00:05:00 | 81:23:50 | 0 | 3.2759 | 0 | 0 | 0 | 0 | 0 | 0 | 0 | 0 | 0 | 0 | 0 | 0 | 2026-05-12 03:34:21 | 0 | 0 | 0 | 0 | Close
3500 | 8 | 2 | CCCV Chg | 00:00:00 | 00:00:00 | 0.0002288 | 3.2861 | 0 | 0 | 0 | 0 | 0 | 0 | 0 | 0 | 0 | 0 | 0 | 0 | 2026-05-12 03:34:22 | 0.00075186 | 0 | 0 | 0 | Close
3501 | 8 | 2 | CCCV Chg | 00:00:00 | 81:23:50 | 0.0002288 | 3.2861 | 1e-08 | 0 | 1e-08 | 0 | 0 | 0 | 2e-08 | 0 | 2e-08 | 0 | 0 | 0 | 2026-05-12 03:34:22 | 0.00075186 | 0 | 0 | 0 | Close
3502 | 8 | 2 | CCCV Chg | 00:00:01 | 81:23:51 | 0.00022889 | 3.2963 | 7e-08 | 0.01 | 7e-08 | 0.01 | 0 | 0 | 2.3e-07 | 0.03 | 2.3e-07 | 0.03 | 0 | 0 | 2026-05-12 03:34:23 | 0.00075449 | 0.0062 | 0.7564 | 0 | Close
3503 | 8 | 2 | CCCV Chg | 00:00:02 | 81:23:53 | 0.0002289 | 3.3067 | 1.8e-07 | 0.02 | 1.8e-07 | 0.02 | 0 | 0 | 6.1e-07 | 0.07 | 6.1e-07 | 0.07 | 0 | 0 | 2026-05-12 03:34:24 | 0.0007569 | 0.011 | 1.3355 | 0 | Close
3504 | 8 | 2 | CCCV Chg | 00:00:05 | 81:23:55 | 0.00022889 | 3.3167 | 3.3e-07 | 0.04 | 3.3e-07 | 0.04 | 0 | 0 | 1.09e-06 | 0.13 | 1.09e-06 | 0.13 | 0 | 0 | 2026-05-12 03:34:27 | 0.00075916 | 0.0146 | 1.7747 | 0 | Close
3505 | 8 | 2 | CCCV Chg | 00:00:08 | 81:23:58 | 0.0002289 | 3.3269 | 5.1e-07 | 0.06 | 5.1e-07 | 0.06 | 0 | 0 | 1.68e-06 | 0.2 | 1.68e-06 | 0.2 | 0 | 0 | 2026-05-12 03:34:29 | 0.00076153 | 0.0175 | 2.1182 | 0 | Close
3506 | 8 | 2 | CCCV Chg | 00:00:11 | 81:24:01 | 0.00022889 | 3.337 | 7.2e-07 | 0.09 | 7.2e-07 | 0.09 | 0 | 0 | 2.38e-06 | 0.29 | 2.38e-06 | 0.29 | 0 | 0 | 2026-05-12 03:34:33 | 0.00076381 | 0.0208 | 2.5211 | 0 | Close
3507 | 8 | 2 | CCCV Chg | 00:00:15 | 81:24:05 | 0.00022889 | 3.3473 | 9.6e-07 | 0.12 | 9.6e-07 | 0.12 | 0 | 0 | 3.19e-06 | 0.39 | 3.19e-06 | 0.39 | 0 | 0 | 2026-05-12 03:34:37 | 0.00076616 | 0.0235 | 2.8468 | 0 | Close
3508 | 8 | 2 | CCCV Chg | 00:00:19 | 81:24:09 | 0.00022889 | 3.3573 | 1.23e-06 | 0.15 | 1.23e-06 | 0.15 | 0 | 0 | 4.09e-06 | 0.5 | 4.09e-06 | 0.5 | 0 | 0 | 2026-05-12 03:34:41 | 0.00076845 | 0.0267 | 3.2408 | 0 | Close
3509 | 8 | 2 | CCCV Chg | 00:00:23 | 81:24:14 | 0.00022889 | 3.3673 | 1.52e-06 | 0.18 | 1.52e-06 | 0.18 | 0 | 0 | 5.07e-06 | 0.62 | 5.07e-06 | 0.62 | 0 | 0 | 2026-05-12 03:34:45 | 0.00077074 | 0.0292 | 3.5494 | 0 | Close
3510 | 8 | 2 | CCCV Chg | 00:00:29 | 81:24:19 | 0.00022889 | 3.3774 | 1.84e-06 | 0.22 | 1.84e-06 | 0.22 | 0 | 0 | 6.16e-06 | 0.75 | 6.16e-06 | 0.75 | 0 | 0 | 2026-05-12 03:34:50 | 0.00077305 | 0.0321 | 3.8963 | 0 | Close
3511 | 8 | 2 | CCCV Chg | 00:00:34 | 81:24:24 | 0.0002289 | 3.3875 | 2.19e-06 | 0.27 | 2.19e-06 | 0.27 | 0 | 0 | 7.32e-06 | 0.89 | 7.32e-06 | 0.89 | 0 | 0 | 2026-05-12 03:34:56 | 0.0007754 | 0.034 | 4.1255 | 0 | Close
3512 | 8 | 2 | CCCV Chg | 00:00:40 | 81:24:30 | 0.00022889 | 3.3975 | 2.56e-06 | 0.31 | 2.56e-06 | 0.31 | 0 | 0 | 8.58e-06 | 1.04 | 8.58e-06 | 1.04 | 0 | 0 | 2026-05-12 03:35:02 | 0.00077765 | 0.0369 | 4.4754 | 0 | Close
3513 | 8 | 2 | CCCV Chg | 00:00:46 | 81:24:36 | 0.00022889 | 3.4075 | 2.94e-06 | 0.36 | 2.94e-06 | 0.36 | 0 | 0 | 9.89e-06 | 1.2 | 9.89e-06 | 1.2 | 0 | 0 | 2026-05-12 03:35:08 | 0.00077994 | 0.0388 | 4.7067 | 0 | Close
3514 | 8 | 2 | CCCV Chg | 00:00:52 | 81:24:42 | 0.00022887 | 3.4175 | 3.36e-06 | 0.41 | 3.36e-06 | 0.41 | 0 | 0 | 1.131e-05 | 1.37 | 1.131e-05 | 1.37 | 0 | 0 | 2026-05-12 03:35:14 | 0.00078216 | 0.0413 | 5.0152 | 0 | Close
3515 | 8 | 2 | CCCV Chg | 00:00:59 | 81:24:49 | 0.00022888 | 3.4275 | 3.79e-06 | 0.46 | 3.79e-06 | 0.46 | 0 | 0 | 1.278e-05 | 1.55 | 1.278e-05 | 1.55 | 0 | 0 | 2026-05-12 03:35:21 | 0.00078449 | 0.0432 | 5.2467 | 0 | Close
3516 | 8 | 2 | CCCV Chg | 00:01:06 | 81:24:56 | 0.00022889 | 3.4375 | 4.25e-06 | 0.52 | 4.25e-06 | 0.52 | 0 | 0 | 1.436e-05 | 1.74 | 1.436e-05 | 1.74 | 0 | 0 | 2026-05-12 03:35:28 | 0.00078681 | 0.0458 | 5.5554 | 0 | Close
3517 | 8 | 2 | CCCV Chg | 00:01:14 | 81:25:04 | 0.00022887 | 3.4475 | 4.73e-06 | 0.57 | 4.73e-06 | 0.57 | 0 | 0 | 1.602e-05 | 1.94 | 1.602e-05 | 1.94 | 0 | 0 | 2026-05-12 03:35:36 | 0.00078903 | 0.0483 | 5.8639 | 0 | Close
3518 | 8 | 2 | CCCV Chg | 00:01:22 | 81:25:12 | 0.00022889 | 3.4575 | 5.23e-06 | 0.64 | 5.23e-06 | 0.64 | 0 | 0 | 1.775e-05 | 2.15 | 1.775e-05 | 2.15 | 0 | 0 | 2026-05-12 03:35:44 | 0.00079139 | 0.0502 | 6.0954 | 0 | Close
3519 | 8 | 2 | CCCV Chg | 00:01:30 | 81:25:20 | 0.00022887 | 3.4675 | 5.77e-06 | 0.7 | 5.77e-06 | 0.7 | 0 | 0 | 1.963e-05 | 2.38 | 1.963e-05 | 2.38 | 0 | 0 | 2026-05-12 03:35:52 | 0.00079361 | 0.054 | 6.5584 | 0 | Close
3520 | 8 | 2 | CCCV Chg | 00:01:39 | 81:25:29 | 0.00022889 | 3.4776 | 6.34e-06 | 0.77 | 6.34e-06 | 0.77 | 0 | 0 | 2.159e-05 | 2.62 | 2.159e-05 | 2.62 | 0 | 0 | 2026-05-12 03:36:01 | 0.00079599 | 0.056 | 6.799 | 0 | Close
3521 | 8 | 2 | CCCV Chg | 00:01:40 | 81:25:30 | 0.00022888 | 3.4778 | 6.36e-06 | 0.77 | 6.36e-06 | 0.77 | 0 | 0 | 2.166e-05 | 2.63 | 2.166e-05 | 2.63 | 0 | 0 | 2026-05-12 03:36:01 | 0.000796 | 0.0954 | 11.5746 | 0 | Close
3522 | 8 | 2 | CCCV Chg | 00:01:49 | 81:25:39 | 0.00022887 | 3.4878 | 6.96e-06 | 0.84 | 6.96e-06 | 0.84 | 0 | 0 | 2.376e-05 | 2.88 | 2.376e-05 | 2.88 | 0 | 0 | 2026-05-12 03:36:11 | 0.00079825 | 0.0604 | 7.3299 | 0 | Close
3523 | 8 | 2 | CCCV Chg | 00:01:59 | 81:25:49 | 0.00022889 | 3.4978 | 7.61e-06 | 0.92 | 7.61e-06 | 0.92 | 0 | 0 | 2.603e-05 | 3.16 | 2.603e-05 | 3.16 | 0 | 0 | 2026-05-12 03:36:21 | 0.00080061 | 0.0648 | 7.87 | 0 | Close
3524 | 8 | 2 | CCCV Chg | 00:02:10 | 81:26:00 | 0.00022888 | 3.5079 | 8.32e-06 | 1.01 | 8.32e-06 | 1.01 | 0 | 0 | 2.85e-05 | 3.46 | 2.85e-05 | 3.46 | 0 | 0 | 2026-05-12 03:36:32 | 0.00080289 | 0.0699 | 8.4797 | 0 | Close
3525 | 8 | 2 | CCCV Chg | 00:02:22 | 81:26:12 | 0.00022887 | 3.5179 | 9.07e-06 | 1.1 | 9.07e-06 | 1.1 | 0 | 0 | 3.115e-05 | 3.78 | 3.115e-05 | 3.78 | 0 | 0 | 2026-05-12 03:36:44 | 0.00080514 | 0.0757 | 9.1816 | 0 | Close
3526 | 8 | 2 | CCCV Chg | 00:02:35 | 81:26:25 | 0.00022887 | 3.5279 | 9.9e-06 | 1.2 | 9.9e-06 | 1.2 | 0 | 0 | 3.407e-05 | 4.13 | 3.407e-05 | 4.13 | 0 | 0 | 2026-05-12 03:36:57 | 0.00080743 | 0.0827 | 10.0304 | 0 | Close
3527 | 8 | 2 | CCCV Chg | 00:02:50 | 81:26:40 | 0.00022887 | 3.5379 | 1.082e-05 | 1.31 | 1.082e-05 | 1.31 | 0 | 0 | 3.732e-05 | 4.53 | 3.732e-05 | 4.53 | 0 | 0 | 2026-05-12 03:37:12 | 0.00080972 | 0.0922 | 11.1878 | 0 | Close
3528 | 8 | 2 | CCCV Chg | 00:03:06 | 81:26:56 | 0.00022889 | 3.5479 | 1.185e-05 | 1.44 | 1.185e-05 | 1.44 | 0 | 0 | 4.097e-05 | 4.97 | 4.097e-05 | 4.97 | 0 | 0 | 2026-05-12 03:37:28 | 0.00081208 | 0.103 | 12.4995 | 0 | Close
3529 | 8 | 2 | CCCV Chg | 00:03:20 | 81:27:10 | 0.00022888 | 3.5554 | 1.272e-05 | 1.54 | 1.272e-05 | 1.54 | 0 | 0 | 4.404e-05 | 5.35 | 4.404e-05 | 5.35 | 0 | 0 | 2026-05-12 03:37:41 | 0.00081376 | 0.1153 | 13.9911 | 0 | Close
3530 | 8 | 2 | CCCV Chg | 00:03:40 | 81:27:30 | 0.00022888 | 3.5654 | 1.402e-05 | 1.7 | 1.402e-05 | 1.7 | 0 | 0 | 4.868e-05 | 5.91 | 4.868e-05 | 5.91 | 0 | 0 | 2026-05-12 03:38:02 | 0.00081605 | 0.1303 | 15.8171 | 0 | Close
3531 | 8 | 2 | CCCV Chg | 00:04:04 | 81:27:55 | 0.00022888 | 3.5754 | 1.557e-05 | 1.89 | 1.557e-05 | 1.89 | 0 | 0 | 5.422e-05 | 6.58 | 5.422e-05 | 6.58 | 0 | 0 | 2026-05-12 03:38:26 | 0.00081834 | 0.1551 | 18.8263 | 0 | Close
3532 | 8 | 2 | CCCV Chg | 00:04:34 | 81:28:24 | 0.00022888 | 3.5854 | 1.743e-05 | 2.11 | 1.743e-05 | 2.11 | 0 | 0 | 6.087e-05 | 7.39 | 6.087e-05 | 7.39 | 0 | 0 | 2026-05-12 03:38:56 | 0.00082063 | 0.1856 | 22.5296 | 0 | Close
3533 | 8 | 2 | CCCV Chg | 00:05:00 | 81:28:50 | 0.00022888 | 3.5927 | 1.907e-05 | 2.31 | 1.907e-05 | 2.31 | 0 | 0 | 6.678e-05 | 8.1 | 6.678e-05 | 8.1 | 0 | 0 | 2026-05-12 03:39:21 | 0.0008223 | 0.2256 | 27.3747 | 0 | Close
3534 | 8 | 2 | CCCV Chg | 00:05:43 | 81:29:33 | 0.00022888 | 3.6027 | 2.181e-05 | 2.65 | 2.181e-05 | 2.65 | 0 | 0 | 7.662e-05 | 9.3 | 7.662e-05 | 9.3 | 0 | 0 | 2026-05-12 03:40:04 | 0.00082459 | 0.2734 | 33.1774 | 0 | Close
3535 | 8 | 2 | CCCV Chg | 00:06:39 | 81:30:29 | 0.00022889 | 3.6127 | 2.541e-05 | 3.08 | 2.541e-05 | 3.08 | 0 | 0 | 8.96e-05 | 10.87 | 8.96e-05 | 10.87 | 0 | 0 | 2026-05-12 03:41:01 | 0.00082691 | 0.3599 | 43.6731 | 0 | Close
3536 | 8 | 2 | CCCV Chg | 00:06:40 | 81:30:30 | 0.00022889 | 3.6127 | 2.543e-05 | 3.09 | 2.543e-05 | 3.09 | 0 | 0 | 8.969e-05 | 10.88 | 8.969e-05 | 10.88 | 0 | 0 | 2026-05-12 03:41:01 | 0.00082691 | 0 | 0 | 0 | Close
3537 | 8 | 2 | CCCV Chg | 00:07:57 | 81:31:47 | 0.00022888 | 3.6227 | 3.035e-05 | 3.68 | 3.035e-05 | 3.68 | 0 | 0 | 0.00010747 | 13.04 | 0.00010747 | 13.04 | 0 | 0 | 2026-05-12 03:42:19 | 0.00082916 | 0.4915 | 59.6456 | 0 | Close
3538 | 8 | 2 | CCCV Chg | 00:08:20 | 81:32:10 | 0.00022889 | 3.625 | 3.179e-05 | 3.86 | 3.179e-05 | 3.86 | 0 | 0 | 0.0001127 | 13.68 | 0.0001127 | 13.68 | 0 | 0 | 2026-05-12 03:42:41 | 0.00082973 | 0.6275 | 76.1551 | 0 | Close
3539 | 8 | 2 | CCCV Chg | 00:10:00 | 81:33:50 | 0.00022889 | 3.6337 | 3.815e-05 | 4.63 | 3.815e-05 | 4.63 | 0 | 0 | 0.00013578 | 16.48 | 0.00013578 | 16.48 | 0 | 0 | 2026-05-12 03:44:21 | 0.00083172 | 0.7308 | 88.6904 | 0 | Close
3540 | 8 | 2 | CCCV Chg | 00:11:40 | 81:35:30 | 0.00022888 | 3.6403 | 4.451e-05 | 5.4 | 4.451e-05 | 5.4 | 0 | 0 | 0.00015891 | 19.28 | 0.00015891 | 19.28 | 0 | 0 | 2026-05-12 03:46:01 | 0.00083319 | 0.9633 | 116.91 | 0 | Close
3541 | 8 | 2 | CCCV Chg | 00:13:20 | 81:37:10 | 0.00022889 | 3.6461 | 5.086e-05 | 6.17 | 5.086e-05 | 6.17 | 0 | 0 | 0.00018207 | 22.1 | 0.00018207 | 22.1 | 0 | 0 | 2026-05-12 03:47:41 | 0.00083456 | 1.0962 | 133.0355 | 0 | Close
3542 | 8 | 2 | CCCV Chg | 00:15:00 | 81:38:50 | 0.00022889 | 3.651 | 5.722e-05 | 6.94 | 5.722e-05 | 6.94 | 0 | 0 | 0.00020527 | 24.91 | 0.00020527 | 24.91 | 0 | 0 | 2026-05-12 03:49:21 | 0.00083568 | 1.2976 | 157.4703 | 0 | Close
3543 | 8 | 2 | CCCV Chg | 00:16:40 | 81:40:30 | 0.00022889 | 3.6554 | 6.358e-05 | 7.72 | 6.358e-05 | 7.72 | 0 | 0 | 0.00022849 | 27.73 | 0.00022849 | 27.73 | 0 | 0 | 2026-05-12 03:51:01 | 0.00083668 | 1.445 | 175.3644 | 0 | Close
3544 | 8 | 2 | CCCV Chg | 00:18:20 | 81:42:10 | 0.00022888 | 3.6595 | 6.994e-05 | 8.49 | 6.994e-05 | 8.49 | 0 | 0 | 0.00025175 | 30.55 | 0.00025175 | 30.55 | 0 | 0 | 2026-05-12 03:52:41 | 0.00083759 | 1.5507 | 188.1972 | 0 | Close
3545 | 8 | 2 | CCCV Chg | 00:20:00 | 81:43:50 | 0.00022889 | 3.6636 | 7.63e-05 | 9.26 | 7.63e-05 | 9.26 | 0 | 0 | 0.00027503 | 33.38 | 0.00027503 | 33.38 | 0 | 0 | 2026-05-12 03:54:21 | 0.00083856 | 1.5507 | 188.1959 | 0 | Close
3546 | 8 | 2 | CCCV Chg | 00:21:40 | 81:45:30 | 0.0002289 | 3.6674 | 8.265e-05 | 10.03 | 8.265e-05 | 10.03 | 0 | 0 | 0.00029833 | 36.21 | 0.00029833 | 36.21 | 0 | 0 | 2026-05-12 03:56:01 | 0.00083947 | 1.6732 | 203.0535 | 0 | Close
3547 | 8 | 2 | CCCV Chg | 00:23:20 | 81:47:10 | 0.00022889 | 3.6712 | 8.901e-05 | 10.8 | 8.901e-05 | 10.8 | 0 | 0 | 0.00032166 | 39.04 | 0.00032166 | 39.04 | 0 | 0 | 2026-05-12 03:57:41 | 0.0008403 | 1.6732 | 203.0537 | 0 | Close
3548 | 8 | 2 | CCCV Chg | 00:25:00 | 81:48:50 | 0.00022888 | 3.6749 | 9.537e-05 | 11.57 | 9.537e-05 | 11.57 | 0 | 0 | 0.00034502 | 41.87 | 0.00034502 | 41.87 | 0 | 0 | 2026-05-12 03:59:21 | 0.00084111 | 1.7184 | 208.5427 | 0 | Close
3549 | 8 | 2 | CCCV Chg | 00:26:40 | 81:50:30 | 0.00022888 | 3.6786 | 0.00010173 | 12.35 | 0.00010173 | 12.35 | 0 | 0 | 0.00036839 | 44.71 | 0.00036839 | 44.71 | 0 | 0 | 2026-05-12 04:01:01 | 0.00084196 | 1.7184 | 208.5414 | 0 | Close
3550 | 8 | 2 | CCCV Chg | 00:28:20 | 81:52:10 | 0.00022889 | 3.6823 | 0.00010809 | 13.12 | 0.00010809 | 13.12 | 0 | 0 | 0.00039179 | 47.55 | 0.00039179 | 47.55 | 0 | 0 | 2026-05-12 04:02:41 | 0.00084284 | 1.7184 | 208.5411 | 0 | Close
3551 | 8 | 2 | CCCV Chg | 00:30:00 | 81:53:50 | 0.00022889 | 3.6859 | 0.00011444 | 13.89 | 0.00011444 | 13.89 | 0 | 0 | 0.00041522 | 50.39 | 0.00041522 | 50.39 | 0 | 0 | 2026-05-12 04:04:21 | 0.00084367 | 1.7661 | 214.3346 | 0 | Close
3552 | 8 | 2 | CCCV Chg | 00:31:40 | 81:55:30 | 0.00022889 | 3.6895 | 0.0001208 | 14.66 | 0.0001208 | 14.66 | 0 | 0 | 0.00043867 | 53.24 | 0.00043867 | 53.24 | 0 | 0 | 2026-05-12 04:06:01 | 0.00084449 | 1.7661 | 214.335 | 0 | Close
3553 | 8 | 2 | CCCV Chg | 00:33:20 | 81:57:10 | 0.00022888 | 3.693 | 0.00012716 | 15.43 | 0.00012716 | 15.43 | 0 | 0 | 0.00046213 | 56.08 | 0.00046213 | 56.08 | 0 | 0 | 2026-05-12 04:07:41 | 0.00084525 | 1.8165 | 220.4535 | 0 | Close
3554 | 8 | 2 | CCCV Chg | 00:35:00 | 81:58:50 | 0.00022887 | 3.6966 | 0.00013352 | 16.2 | 0.00013352 | 16.2 | 0 | 0 | 0.00048562 | 58.93 | 0.00048562 | 58.93 | 0 | 0 | 2026-05-12 04:09:21 | 0.00084604 | 1.766 | 214.3249 | 0 | Close
3555 | 8 | 2 | CCCV Chg | 00:36:40 | 82:00:30 | 0.00022887 | 3.7002 | 0.00013988 | 16.98 | 0.00013988 | 16.98 | 0 | 0 | 0.00050914 | 61.79 | 0.00050914 | 61.79 | 0 | 0 | 2026-05-12 04:11:01 | 0.00084686 | 1.766 | 214.3245 | 0 | Close
3556 | 8 | 2 | CCCV Chg | 00:38:20 | 82:02:10 | 0.00022889 | 3.7039 | 0.00014623 | 17.75 | 0.00014623 | 17.75 | 0 | 0 | 0.00053267 | 64.65 | 0.00053267 | 64.65 | 0 | 0 | 2026-05-12 04:12:41 | 0.00084779 | 1.7183 | 208.5371 | 0 | Close
3557 | 8 | 2 | CCCV Chg | 00:40:00 | 82:03:50 | 0.00022889 | 3.7074 | 0.00015259 | 18.52 | 0.00015259 | 18.52 | 0 | 0 | 0.00055624 | 67.5 | 0.00055624 | 67.5 | 0 | 0 | 2026-05-12 04:14:21 | 0.00084859 | 1.8166 | 220.4573 | 0 | Close
3558 | 8 | 2 | CCCV Chg | 00:41:40 | 82:05:30 | 0.0002289 | 3.7111 | 0.00015895 | 19.29 | 0.00015895 | 19.29 | 0 | 0 | 0.00057982 | 70.37 | 0.00057982 | 70.37 | 0 | 0 | 2026-05-12 04:16:01 | 0.00084947 | 1.7184 | 208.54 | 0 | Close
3559 | 8 | 2 | CCCV Chg | 00:43:20 | 82:07:10 | 0.0002289 | 3.7147 | 0.00016531 | 20.06 | 0.00016531 | 20.06 | 0 | 0 | 0.00060343 | 73.23 | 0.00060343 | 73.23 | 0 | 0 | 2026-05-12 04:17:41 | 0.00085029 | 1.7661 | 214.3335 | 0 | Close
3560 | 8 | 2 | CCCV Chg | 00:45:00 | 82:08:50 | 0.00022889 | 3.7183 | 0.00017166 | 20.83 | 0.00017166 | 20.83 | 0 | 0 | 0.00062705 | 76.1 | 0.00062705 | 76.1 | 0 | 0 | 2026-05-12 04:19:21 | 0.00085108 | 1.7661 | 214.3357 | 0 | Close
3561 | 8 | 2 | CCCV Chg | 00:46:40 | 82:10:30 | 0.00022889 | 3.7219 | 0.00017802 | 21.6 | 0.00017802 | 21.6 | 0 | 0 | 0.00065071 | 78.97 | 0.00065071 | 78.97 | 0 | 0 | 2026-05-12 04:21:01 | 0.00085191 | 1.7661 | 214.3361 | 0 | Close
3562 | 8 | 2 | CCCV Chg | 00:48:20 | 82:12:10 | 0.00022889 | 3.7256 | 0.00018438 | 22.38 | 0.00018438 | 22.38 | 0 | 0 | 0.00067438 | 81.84 | 0.00067438 | 81.84 | 0 | 0 | 2026-05-12 04:22:41 | 0.00085275 | 1.7184 | 208.5414 | 0 | Close
3563 | 8 | 2 | CCCV Chg | 00:50:00 | 82:13:50 | 0.0002289 | 3.7293 | 0.00019074 | 23.15 | 0.00019074 | 23.15 | 0 | 0 | 0.00069808 | 84.72 | 0.00069808 | 84.72 | 0 | 0 | 2026-05-12 04:24:21 | 0.00085364 | 1.7184 | 208.5491 | 0 | Close
3564 | 8 | 2 | CCCV Chg | 00:51:40 | 82:15:30 | 0.0002289 | 3.7329 | 0.0001971 | 23.92 | 0.0001971 | 23.92 | 0 | 0 | 0.00072181 | 87.6 | 0.00072181 | 87.6 | 0 | 0 | 2026-05-12 04:26:01 | 0.00085446 | 1.7662 | 214.3436 | 0 | Close
3565 | 8 | 2 | CCCV Chg | 00:53:20 | 82:17:10 | 0.00022889 | 3.7365 | 0.00020346 | 24.69 | 0.00020346 | 24.69 | 0 | 0 | 0.00074555 | 90.48 | 0.00074555 | 90.48 | 0 | 0 | 2026-05-12 04:27:41 | 0.00085525 | 1.7662 | 214.3429 | 0 | Close
3566 | 8 | 2 | CCCV Chg | 00:55:00 | 82:18:50 | 0.00022889 | 3.74 | 0.00020981 | 25.46 | 0.00020981 | 25.46 | 0 | 0 | 0.00076932 | 93.36 | 0.00076932 | 93.36 | 0 | 0 | 2026-05-12 04:29:21 | 0.00085605 | 1.8165 | 220.4538 | 0 | Close
3567 | 8 | 2 | CCCV Chg | 00:56:40 | 82:20:30 | 0.00022888 | 3.7438 | 0.00021617 | 26.23 | 0.00021617 | 26.23 | 0 | 0 | 0.00079311 | 96.25 | 0.00079311 | 96.25 | 0 | 0 | 2026-05-12 04:31:01 | 0.00085688 | 1.6731 | 203.0517 | 0 | Close
3568 | 8 | 2 | CCCV Chg | 00:58:20 | 82:22:10 | 0.00022888 | 3.7474 | 0.00022253 | 27.01 | 0.00022253 | 27.01 | 0 | 0 | 0.00081692 | 99.14 | 0.00081692 | 99.14 | 0 | 0 | 2026-05-12 04:32:41 | 0.0008577 | 1.7661 | 214.3309 | 0 | Close
3569 | 8 | 2 | CCCV Chg | 01:00:00 | 82:23:50 | 0.00022887 | 3.751 | 0.00022889 | 27.78 | 0.00022889 | 27.78 | 0 | 0 | 0.00084076 | 102.03 | 0.00084076 | 102.03 | 0 | 0 | 2026-05-12 04:34:21 | 0.00085849 | 1.7661 | 214.3294 | 0 | Close
3570 | 8 | 2 | CCCV Chg | 01:01:40 | 82:25:30 | 0.00022888 | 3.7548 | 0.00023525 | 28.55 | 0.00023525 | 28.55 | 0 | 0 | 0.00086462 | 104.93 | 0.00086462 | 104.93 | 0 | 0 | 2026-05-12 04:36:01 | 0.0008594 | 1.6731 | 203.0503 | 0 | Close
3571 | 8 | 2 | CCCV Chg | 01:03:20 | 82:27:10 | 0.00022887 | 3.7585 | 0.0002416 | 29.32 | 0.0002416 | 29.32 | 0 | 0 | 0.0008885 | 107.83 | 0.0008885 | 107.83 | 0 | 0 | 2026-05-12 04:37:41 | 0.00086021 | 1.7183 | 208.5352 | 0 | Close
3572 | 8 | 2 | CCCV Chg | 01:05:00 | 82:28:50 | 0.00022888 | 3.7622 | 0.00024796 | 30.09 | 0.00024796 | 30.09 | 0 | 0 | 0.00091241 | 110.73 | 0.00091241 | 110.73 | 0 | 0 | 2026-05-12 04:39:21 | 0.00086109 | 1.7182 | 208.5243 | 0 | Close
3573 | 8 | 2 | CCCV Chg | 01:06:40 | 82:30:30 | 0.00022887 | 3.7658 | 0.00025432 | 30.86 | 0.00025432 | 30.86 | 0 | 0 | 0.00093634 | 113.63 | 0.00093634 | 113.63 | 0 | 0 | 2026-05-12 04:41:01 | 0.00086188 | 1.766 | 214.3174 | 0 | Close
3574 | 8 | 2 | CCCV Chg | 01:08:20 | 82:32:10 | 0.00022889 | 3.7696 | 0.00026068 | 31.64 | 0.00026068 | 31.64 | 0 | 0 | 0.00096029 | 116.54 | 0.00096029 | 116.54 | 0 | 0 | 2026-05-12 04:42:41 | 0.00086282 | 1.6731 | 203.0404 | 0 | Close
3575 | 8 | 2 | CCCV Chg | 01:10:00 | 82:33:50 | 0.00022889 | 3.7734 | 0.00026703 | 32.41 | 0.00026703 | 32.41 | 0 | 0 | 0.00098427 | 119.45 | 0.00098427 | 119.45 | 0 | 0 | 2026-05-12 04:44:21 | 0.00086369 | 1.6732 | 203.0524 | 0 | Close
3576 | 8 | 2 | CCCV Chg | 01:11:40 | 82:35:30 | 0.00022889 | 3.7773 | 0.00027339 | 33.18 | 0.00027339 | 33.18 | 0 | 0 | 0.00100828 | 122.36 | 0.00100828 | 122.36 | 0 | 0 | 2026-05-12 04:46:01 | 0.00086459 | 1.6302 | 197.8446 | 0 | Close
3577 | 8 | 2 | CCCV Chg | 01:13:20 | 82:37:10 | 0.00022888 | 3.7811 | 0.00027975 | 33.95 | 0.00027975 | 33.95 | 0 | 0 | 0.0010323 | 125.28 | 0.0010323 | 125.28 | 0 | 0 | 2026-05-12 04:47:41 | 0.00086542 | 1.6732 | 203.0524 | 0 | Close
3578 | 8 | 2 | CCCV Chg | 01:15:00 | 82:38:50 | 0.00022888 | 3.7849 | 0.00028611 | 34.72 | 0.00028611 | 34.72 | 0 | 0 | 0.00105636 | 128.2 | 0.00105636 | 128.2 | 0 | 0 | 2026-05-12 04:49:21 | 0.00086629 | 1.6732 | 203.0524 | 0 | Close
3579 | 8 | 2 | CCCV Chg | 01:16:40 | 82:40:30 | 0.00022889 | 3.7887 | 0.00029247 | 35.49 | 0.00029247 | 35.49 | 0 | 0 | 0.00108043 | 131.12 | 0.00108043 | 131.12 | 0 | 0 | 2026-05-12 04:51:01 | 0.0008672 | 1.6732 | 203.0531 | 0 | Close
3580 | 8 | 2 | CCCV Chg | 01:18:20 | 82:42:10 | 0.00022889 | 3.7926 | 0.00029882 | 36.27 | 0.00029882 | 36.27 | 0 | 0 | 0.00110453 | 134.05 | 0.00110453 | 134.05 | 0 | 0 | 2026-05-12 04:52:41 | 0.00086809 | 1.6303 | 197.8467 | 0 | Close
3581 | 8 | 2 | CCCV Chg | 01:20:00 | 82:43:50 | 0.00022889 | 3.7963 | 0.00030518 | 37.04 | 0.00030518 | 37.04 | 0 | 0 | 0.00112866 | 136.97 | 0.00112866 | 136.97 | 0 | 0 | 2026-05-12 04:54:21 | 0.00086894 | 1.7184 | 208.5396 | 0 | Close
3582 | 8 | 2 | CCCV Chg | 01:21:40 | 82:45:30 | 0.00022889 | 3.8002 | 0.00031154 | 37.81 | 0.00031154 | 37.81 | 0 | 0 | 0.00115281 | 139.9 | 0.00115281 | 139.9 | 0 | 0 | 2026-05-12 04:56:01 | 0.00086983 | 1.6303 | 197.848 | 0 | Close
3583 | 8 | 2 | CCCV Chg | 01:23:20 | 82:47:10 | 0.00022889 | 3.8043 | 0.0003179 | 38.58 | 0.0003179 | 38.58 | 0 | 0 | 0.00117698 | 142.84 | 0.00117698 | 142.84 | 0 | 0 | 2026-05-12 04:57:41 | 0.00087077 | 1.5507 | 188.1949 | 0 | Close
3584 | 8 | 2 | CCCV Chg | 01:25:00 | 82:48:50 | 0.00022889 | 3.8083 | 0.00032426 | 39.35 | 0.00032426 | 39.35 | 0 | 0 | 0.00120118 | 145.77 | 0.00120118 | 145.77 | 0 | 0 | 2026-05-12 04:59:21 | 0.00087168 | 1.5895 | 192.9005 | 0 | Close
3585 | 8 | 2 | CCCV Chg | 01:26:40 | 82:50:30 | 0.00022888 | 3.8124 | 0.00033061 | 40.12 | 0.00033061 | 40.12 | 0 | 0 | 0.00122541 | 148.71 | 0.00122541 | 148.71 | 0 | 0 | 2026-05-12 05:01:01 | 0.00087258 | 1.5507 | 188.1949 | 0 | Close
3586 | 8 | 2 | CCCV Chg | 01:28:20 | 82:52:10 | 0.0002289 | 3.8165 | 0.00033697 | 40.89 | 0.00033697 | 40.89 | 0 | 0 | 0.00124966 | 151.66 | 0.00124966 | 151.66 | 0 | 0 | 2026-05-12 05:02:41 | 0.0008736 | 1.5507 | 188.1956 | 0 | Close
3587 | 8 | 2 | CCCV Chg | 01:30:00 | 82:53:50 | 0.00022888 | 3.8207 | 0.00034333 | 41.67 | 0.00034333 | 41.67 | 0 | 0 | 0.00127394 | 154.6 | 0.00127394 | 154.6 | 0 | 0 | 2026-05-12 05:04:21 | 0.00087448 | 1.5138 | 183.7154 | 0 | Close
3588 | 8 | 2 | CCCV Chg | 01:31:40 | 82:55:30 | 0.00022889 | 3.8249 | 0.00034969 | 42.44 | 0.00034969 | 42.44 | 0 | 0 | 0.00129825 | 157.55 | 0.00129825 | 157.55 | 0 | 0 | 2026-05-12 05:06:01 | 0.00087548 | 1.5138 | 183.7167 | 0 | Close
3589 | 8 | 2 | CCCV Chg | 01:33:20 | 82:57:10 | 0.00022889 | 3.8292 | 0.00035605 | 43.21 | 0.00035605 | 43.21 | 0 | 0 | 0.00132258 | 160.51 | 0.00132258 | 160.51 | 0 | 0 | 2026-05-12 05:07:41 | 0.00087647 | 1.4786 | 179.4442 | 0 | Close
3590 | 8 | 2 | CCCV Chg | 01:35:00 | 82:58:50 | 0.00022887 | 3.8334 | 0.0003624 | 43.98 | 0.0003624 | 43.98 | 0 | 0 | 0.00134694 | 163.46 | 0.00134694 | 163.46 | 0 | 0 | 2026-05-12 05:09:21 | 0.00087735 | 1.5138 | 183.7141 | 0 | Close
3591 | 8 | 2 | CCCV Chg | 01:36:40 | 83:00:30 | 0.00022885 | 3.8377 | 0.00036876 | 44.75 | 0.00036876 | 44.75 | 0 | 0 | 0.00137132 | 166.42 | 0.00137132 | 166.42 | 0 | 0 | 2026-05-12 05:11:01 | 0.00087826 | 1.4785 | 179.4335 | 0 | Close
3592 | 8 | 2 | CCCV Chg | 01:38:20 | 83:02:10 | 0.00022888 | 3.8422 | 0.00037512 | 45.52 | 0.00037512 | 45.52 | 0 | 0 | 0.00139574 | 169.39 | 0.00139574 | 169.39 | 0 | 0 | 2026-05-12 05:12:41 | 0.0008794 | 1.4128 | 171.4581 | 0 | Close
3593 | 8 | 2 | CCCV Chg | 01:40:00 | 83:03:50 | 0.00022888 | 3.8467 | 0.00038148 | 46.3 | 0.00038148 | 46.3 | 0 | 0 | 0.00142018 | 172.35 | 0.00142018 | 172.35 | 0 | 0 | 2026-05-12 05:14:21 | 0.00088043 | 1.4128 | 171.4599 | 0 | Close
3594 | 8 | 2 | CCCV Chg | 01:41:40 | 83:05:30 | 0.00022888 | 3.8511 | 0.00038783 | 47.07 | 0.00038783 | 47.07 | 0 | 0 | 0.00144465 | 175.32 | 0.00144465 | 175.32 | 0 | 0 | 2026-05-12 05:16:01 | 0.00088144 | 1.445 | 175.3616 | 0 | Close
3595 | 8 | 2 | CCCV Chg | 01:43:20 | 83:07:10 | 0.00022889 | 3.8557 | 0.00039419 | 47.84 | 0.00039419 | 47.84 | 0 | 0 | 0.00146915 | 178.29 | 0.00146915 | 178.29 | 0 | 0 | 2026-05-12 05:17:41 | 0.00088253 | 1.3822 | 167.7372 | 0 | Close
3596 | 8 | 2 | CCCV Chg | 01:45:00 | 83:08:50 | 0.00022888 | 3.8604 | 0.00040055 | 48.61 | 0.00040055 | 48.61 | 0 | 0 | 0.00149368 | 181.27 | 0.00149368 | 181.27 | 0 | 0 | 2026-05-12 05:19:21 | 0.00088357 | 1.3527 | 164.1672 | 0 | Close
3597 | 8 | 2 | CCCV Chg | 01:46:40 | 83:10:30 | 0.00022888 | 3.865 | 0.00040691 | 49.38 | 0.00040691 | 49.38 | 0 | 0 | 0.00151824 | 184.25 | 0.00151824 | 184.25 | 0 | 0 | 2026-05-12 05:21:01 | 0.00088462 | 1.3821 | 167.7349 | 0 | Close
3598 | 8 | 2 | CCCV Chg | 01:48:20 | 83:12:10 | 0.00022889 | 3.8697 | 0.00041327 | 50.15 | 0.00041327 | 50.15 | 0 | 0 | 0.00154282 | 187.24 | 0.00154282 | 187.24 | 0 | 0 | 2026-05-12 05:22:41 | 0.00088574 | 1.3527 | 164.1649 | 0 | Close
3599 | 8 | 2 | CCCV Chg | 01:50:00 | 83:13:50 | 0.00022887 | 3.8744 | 0.00041962 | 50.93 | 0.00041962 | 50.93 | 0 | 0 | 0.00156744 | 190.22 | 0.00156744 | 190.22 | 0 | 0 | 2026-05-12 05:24:21 | 0.00088673 | 1.3527 | 164.166 | 0 | Close
3600 | 8 | 2 | CCCV Chg | 01:51:40 | 83:15:30 | 0.00022889 | 3.8793 | 0.00042598 | 51.7 | 0.00042598 | 51.7 | 0 | 0 | 0.00159209 | 193.21 | 0.00159209 | 193.21 | 0 | 0 | 2026-05-12 05:26:01 | 0.00088793 | 1.2976 | 157.472 | 0 | Close
3601 | 8 | 2 | CCCV Chg | 01:53:20 | 83:17:10 | 0.00022891 | 3.884 | 0.00043234 | 52.47 | 0.00043234 | 52.47 | 0 | 0 | 0.00161677 | 196.21 | 0.00161677 | 196.21 | 0 | 0 | 2026-05-12 05:27:41 | 0.00088909 | 1.3528 | 164.1764 | 0 | Close
3602 | 8 | 2 | CCCV Chg | 01:55:00 | 83:18:50 | 0.0002289 | 3.8888 | 0.0004387 | 53.24 | 0.0004387 | 53.24 | 0 | 0 | 0.00164148 | 199.21 | 0.00164148 | 199.21 | 0 | 0 | 2026-05-12 05:29:21 | 0.00089015 | 1.3246 | 160.756 | 0 | Close
3603 | 8 | 2 | CCCV Chg | 01:56:40 | 83:20:30 | 0.00022887 | 3.8936 | 0.00044506 | 54.01 | 0.00044506 | 54.01 | 0 | 0 | 0.00166622 | 202.21 | 0.00166622 | 202.21 | 0 | 0 | 2026-05-12 05:31:01 | 0.00089113 | 1.3246 | 160.747 | 0 | Close
3604 | 8 | 2 | CCCV Chg | 01:58:20 | 83:22:10 | 0.00022888 | 3.8984 | 0.00045141 | 54.78 | 0.00045141 | 54.78 | 0 | 0 | 0.00169099 | 205.22 | 0.00169099 | 205.22 | 0 | 0 | 2026-05-12 05:32:41 | 0.00089227 | 1.3245 | 160.7414 | 0 | Close
3605 | 8 | 2 | CCCV Chg | 02:00:00 | 83:23:50 | 0.00022888 | 3.9033 | 0.00045777 | 55.55 | 0.00045777 | 55.55 | 0 | 0 | 0.00171579 | 208.23 | 0.00171579 | 208.23 | 0 | 0 | 2026-05-12 05:34:21 | 0.00089339 | 1.2975 | 157.4599 | 0 | Close
3606 | 8 | 2 | CCCV Chg | 02:01:40 | 83:25:30 | 0.00022887 | 3.9081 | 0.00046413 | 56.33 | 0.00046413 | 56.33 | 0 | 0 | 0.00174062 | 211.24 | 0.00174062 | 211.24 | 0 | 0 | 2026-05-12 05:36:01 | 0.00089445 | 1.3245 | 160.7425 | 0 | Close
3607 | 8 | 2 | CCCV Chg | 02:03:20 | 83:27:10 | 0.00022886 | 3.9129 | 0.00047049 | 57.1 | 0.00047049 | 57.1 | 0 | 0 | 0.00176548 | 214.26 | 0.00176548 | 214.26 | 0 | 0 | 2026-05-12 05:37:41 | 0.00089551 | 1.3245 | 160.7403 | 0 | Close
3608 | 8 | 2 | CCCV Chg | 02:05:00 | 83:28:50 | 0.00022886 | 3.9176 | 0.00047684 | 57.87 | 0.00047684 | 57.87 | 0 | 0 | 0.00179038 | 217.28 | 0.00179038 | 217.28 | 0 | 0 | 2026-05-12 05:39:21 | 0.00089658 | 1.3527 | 164.1591 | 0 | Close
3609 | 8 | 2 | CCCV Chg | 02:06:40 | 83:30:30 | 0.00022885 | 3.9222 | 0.0004832 | 58.64 | 0.0004832 | 58.64 | 0 | 0 | 0.0018153 | 220.3 | 0.0018153 | 220.3 | 0 | 0 | 2026-05-12 05:41:01 | 0.0008976 | 1.382 | 167.7196 | 0 | Close
3610 | 8 | 2 | CCCV Chg | 02:08:20 | 83:32:10 | 0.00022887 | 3.9267 | 0.00048956 | 59.41 | 0.00048956 | 59.41 | 0 | 0 | 0.00184024 | 223.33 | 0.00184024 | 223.33 | 0 | 0 | 2026-05-12 05:42:41 | 0.0008987 | 1.4127 | 171.4491 | 0 | Close
3611 | 8 | 2 | CCCV Chg | 02:10:00 | 83:33:50 | 0.00022887 | 3.9309 | 0.00049592 | 60.18 | 0.00049592 | 60.18 | 0 | 0 | 0.00186522 | 226.36 | 0.00186522 | 226.36 | 0 | 0 | 2026-05-12 05:44:21 | 0.00089967 | 1.5136 | 183.6929 | 0 | Close
3612 | 8 | 2 | CCCV Chg | 02:11:40 | 83:35:30 | 0.00022886 | 3.9351 | 0.00050227 | 60.96 | 0.00050227 | 60.96 | 0 | 0 | 0.00189023 | 229.4 | 0.00189023 | 229.4 | 0 | 0 | 2026-05-12 05:46:01 | 0.00090059 | 1.5137 | 183.7032 | 0 | Close
3613 | 8 | 2 | CCCV Chg | 02:13:20 | 83:37:10 | 0.00022888 | 3.9391 | 0.00050863 | 61.73 | 0.00050863 | 61.73 | 0 | 0 | 0.00191526 | 232.43 | 0.00191526 | 232.43 | 0 | 0 | 2026-05-12 05:47:41 | 0.00090158 | 1.5894 | 192.891 | 0 | Close
3614 | 8 | 2 | CCCV Chg | 02:15:00 | 83:38:50 | 0.00022887 | 3.9433 | 0.00051499 | 62.5 | 0.00051499 | 62.5 | 0 | 0 | 0.00194031 | 235.47 | 0.00194031 | 235.47 | 0 | 0 | 2026-05-12 05:49:21 | 0.0009025 | 1.5137 | 183.7032 | 0 | Close
3615 | 8 | 2 | CCCV Chg | 02:16:40 | 83:40:30 | 0.00022888 | 3.9475 | 0.00052135 | 63.27 | 0.00052135 | 63.27 | 0 | 0 | 0.0019654 | 238.52 | 0.0019654 | 238.52 | 0 | 0 | 2026-05-12 05:51:01 | 0.0009035 | 1.5137 | 183.7045 | 0 | Close
3616 | 8 | 2 | CCCV Chg | 02:18:20 | 83:42:10 | 0.00022888 | 3.9518 | 0.0005277 | 64.04 | 0.0005277 | 64.04 | 0 | 0 | 0.00199051 | 241.57 | 0.00199051 | 241.57 | 0 | 0 | 2026-05-12 05:52:41 | 0.00090449 | 1.4785 | 179.4335 | 0 | Close
3617 | 8 | 2 | CCCV Chg | 02:20:00 | 83:43:50 | 0.00022888 | 3.9563 | 0.00053406 | 64.81 | 0.00053406 | 64.81 | 0 | 0 | 0.00201564 | 244.62 | 0.00201564 | 244.62 | 0 | 0 | 2026-05-12 05:54:21 | 0.00090552 | 1.4128 | 171.4563 | 0 | Close
3618 | 8 | 2 | CCCV Chg | 02:21:40 | 83:45:30 | 0.00022887 | 3.9609 | 0.00054042 | 65.58 | 0.00054042 | 65.58 | 0 | 0 | 0.00204081 | 247.67 | 0.00204081 | 247.67 | 0 | 0 | 2026-05-12 05:56:01 | 0.00090653 | 1.3821 | 167.7313 | 0 | Close
3619 | 8 | 2 | CCCV Chg | 02:23:20 | 83:47:10 | 0.00022887 | 3.9656 | 0.00054678 | 66.36 | 0.00054678 | 66.36 | 0 | 0 | 0.00206601 | 250.73 | 0.00206601 | 250.73 | 0 | 0 | 2026-05-12 05:57:41 | 0.00090761 | 1.3527 | 164.1591 | 0 | Close
3620 | 8 | 2 | CCCV Chg | 02:25:00 | 83:48:50 | 0.00022888 | 3.9705 | 0.00055314 | 67.13 | 0.00055314 | 67.13 | 0 | 0 | 0.00209124 | 253.79 | 0.00209124 | 253.79 | 0 | 0 | 2026-05-12 05:59:21 | 0.00090877 | 1.2975 | 157.4632 | 0 | Close
3621 | 8 | 2 | CCCV Chg | 02:26:40 | 83:50:30 | 0.00022887 | 3.9756 | 0.00055949 | 67.9 | 0.00055949 | 67.9 | 0 | 0 | 0.0021165 | 256.86 | 0.0021165 | 256.86 | 0 | 0 | 2026-05-12 06:01:01 | 0.0009099 | 1.2466 | 151.285 | 0 | Close
3622 | 8 | 2 | CCCV Chg | 02:28:20 | 83:52:10 | 0.00022887 | 3.9807 | 0.00056585 | 68.67 | 0.00056585 | 68.67 | 0 | 0 | 0.00214179 | 259.93 | 0.00214179 | 259.93 | 0 | 0 | 2026-05-12 06:02:41 | 0.00091106 | 1.2466 | 151.286 | 0 | Close
3623 | 8 | 2 | CCCV Chg | 02:30:00 | 83:53:50 | 0.00022889 | 3.986 | 0.00057221 | 69.44 | 0.00057221 | 69.44 | 0 | 0 | 0.00216711 | 263 | 0.00216711 | 263 | 0 | 0 | 2026-05-12 06:04:21 | 0.00091236 | 1.1996 | 145.5771 | 0 | Close
3624 | 8 | 2 | CCCV Chg | 02:31:40 | 83:55:30 | 0.00022887 | 3.9916 | 0.00057857 | 70.21 | 0.00057857 | 70.21 | 0 | 0 | 0.00219247 | 266.08 | 0.00219247 | 266.08 | 0 | 0 | 2026-05-12 06:06:01 | 0.00091356 | 1.1353 | 137.7784 | 0 | Close
3625 | 8 | 2 | CCCV Chg | 02:33:20 | 83:57:10 | 0.00022888 | 3.9972 | 0.00058492 | 70.99 | 0.00058492 | 70.99 | 0 | 0 | 0.00221787 | 269.16 | 0.00221787 | 269.16 | 0 | 0 | 2026-05-12 06:07:41 | 0.00091488 | 1.1353 | 137.7793 | 0 | Close
3626 | 8 | 2 | CCCV Chg | 02:35:00 | 83:58:50 | 0.00022888 | 4.0029 | 0.00059128 | 71.76 | 0.00059128 | 71.76 | 0 | 0 | 0.0022433 | 272.24 | 0.0022433 | 272.24 | 0 | 0 | 2026-05-12 06:09:21 | 0.00091618 | 1.1154 | 135.3593 | 0 | Close
3627 | 8 | 2 | CCCV Chg | 02:36:40 | 84:00:30 | 0.00022886 | 4.0088 | 0.00059764 | 72.53 | 0.00059764 | 72.53 | 0 | 0 | 0.00226876 | 275.34 | 0.00226876 | 275.34 | 0 | 0 | 2026-05-12 06:11:01 | 0.00091745 | 1.0776 | 130.7718 | 0 | Close
3628 | 8 | 2 | CCCV Chg | 02:38:20 | 84:02:10 | 0.00022886 | 4.0148 | 0.000604 | 73.3 | 0.000604 | 73.3 | 0 | 0 | 0.00229427 | 278.43 | 0.00229427 | 278.43 | 0 | 0 | 2026-05-12 06:12:41 | 0.00091883 | 1.0595 | 128.5859 | 0 | Close
3629 | 8 | 2 | CCCV Chg | 02:40:00 | 84:03:50 | 0.00022886 | 4.0209 | 0.00061035 | 74.07 | 0.00061035 | 74.07 | 0 | 0 | 0.00231981 | 281.53 | 0.00231981 | 281.53 | 0 | 0 | 2026-05-12 06:14:21 | 0.00092022 | 1.0422 | 126.4797 | 0 | Close
3630 | 8 | 2 | CCCV Chg | 02:41:40 | 84:05:30 | 0.00022886 | 4.0272 | 0.00061671 | 74.84 | 0.00061671 | 74.84 | 0 | 0 | 0.00234539 | 284.64 | 0.00234539 | 284.64 | 0 | 0 | 2026-05-12 06:16:01 | 0.00092166 | 1.0091 | 122.4654 | 0 | Close
3631 | 8 | 2 | CCCV Chg | 02:43:20 | 84:07:10 | 0.00022887 | 4.0334 | 0.00062307 | 75.62 | 0.00062307 | 75.62 | 0 | 0 | 0.00237102 | 287.74 | 0.00237102 | 287.74 | 0 | 0 | 2026-05-12 06:17:41 | 0.00092312 | 1.0254 | 124.4441 | 0 | Close
3632 | 8 | 2 | CCCV Chg | 02:45:00 | 84:08:50 | 0.00022887 | 4.0399 | 0.00062943 | 76.39 | 0.00062943 | 76.39 | 0 | 0 | 0.00239668 | 290.86 | 0.00239668 | 290.86 | 0 | 0 | 2026-05-12 06:19:21 | 0.00092461 | 0.9781 | 118.6997 | 0 | Close
3633 | 8 | 2 | CCCV Chg | 02:46:40 | 84:10:30 | 0.00022887 | 4.0463 | 0.00063578 | 77.16 | 0.00063578 | 77.16 | 0 | 0 | 0.00242238 | 293.98 | 0.00242238 | 293.98 | 0 | 0 | 2026-05-12 06:21:01 | 0.00092608 | 0.9934 | 120.5561 | 0 | Close
3634 | 8 | 2 | CCCV Chg | 02:48:20 | 84:12:10 | 0.00022887 | 4.0529 | 0.00064214 | 77.93 | 0.00064214 | 77.93 | 0 | 0 | 0.00244813 | 297.1 | 0.00244813 | 297.1 | 0 | 0 | 2026-05-12 06:22:41 | 0.00092759 | 0.9633 | 116.8996 | 0 | Close
3635 | 8 | 2 | CCCV Chg | 02:50:00 | 84:13:50 | 0.00022886 | 4.0595 | 0.0006485 | 78.7 | 0.0006485 | 78.7 | 0 | 0 | 0.00247392 | 300.23 | 0.00247392 | 300.23 | 0 | 0 | 2026-05-12 06:24:21 | 0.00092906 | 0.9633 | 116.9004 | 0 | Close
3636 | 8 | 2 | CCCV Chg | 02:51:40 | 84:15:30 | 0.00022887 | 4.0662 | 0.00065486 | 79.47 | 0.00065486 | 79.47 | 0 | 0 | 0.00249975 | 303.37 | 0.00249975 | 303.37 | 0 | 0 | 2026-05-12 06:26:01 | 0.00093063 | 0.9489 | 115.1564 | 0 | Close
3637 | 8 | 2 | CCCV Chg | 02:53:20 | 84:17:10 | 0.00022886 | 4.0729 | 0.00066121 | 80.24 | 0.00066121 | 80.24 | 0 | 0 | 0.00252562 | 306.51 | 0.00252562 | 306.51 | 0 | 0 | 2026-05-12 06:27:41 | 0.00093212 | 0.9489 | 115.1564 | 0 | Close
3638 | 8 | 2 | CCCV Chg | 02:55:00 | 84:18:50 | 0.00022887 | 4.0796 | 0.00066757 | 81.02 | 0.00066757 | 81.02 | 0 | 0 | 0.00255154 | 309.65 | 0.00255154 | 309.65 | 0 | 0 | 2026-05-12 06:29:21 | 0.0009337 | 0.9489 | 115.1564 | 0 | Close
3639 | 8 | 2 | CCCV Chg | 02:56:40 | 84:20:30 | 0.00022888 | 4.0864 | 0.00067393 | 81.79 | 0.00067393 | 81.79 | 0 | 0 | 0.00257749 | 312.8 | 0.00257749 | 312.8 | 0 | 0 | 2026-05-12 06:31:01 | 0.0009353 | 0.9349 | 113.4629 | 0 | Close
3640 | 8 | 2 | CCCV Chg | 02:58:20 | 84:22:10 | 0.00022886 | 4.0933 | 0.00068029 | 82.56 | 0.00068029 | 82.56 | 0 | 0 | 0.00260349 | 315.96 | 0.00260349 | 315.96 | 0 | 0 | 2026-05-12 06:32:41 | 0.00093679 | 0.9214 | 111.8201 | 0 | Close
3641 | 8 | 2 | CCCV Chg | 03:00:00 | 84:23:50 | 0.00022886 | 4.1004 | 0.00068664 | 83.33 | 0.00068664 | 83.33 | 0 | 0 | 0.00262954 | 319.12 | 0.00262954 | 319.12 | 0 | 0 | 2026-05-12 06:34:21 | 0.00093842 | 0.8954 | 108.6695 | 0 | Close
3642 | 8 | 2 | CCCV Chg | 03:01:40 | 84:25:30 | 0.00022888 | 4.1074 | 0.000693 | 84.1 | 0.000693 | 84.1 | 0 | 0 | 0.00265563 | 322.29 | 0.00265563 | 322.29 | 0 | 0 | 2026-05-12 06:36:01 | 0.0009401 | 0.9082 | 110.2211 | 0 | Close
3643 | 8 | 2 | CCCV Chg | 03:03:20 | 84:27:10 | 0.00022888 | 4.1147 | 0.00069936 | 84.87 | 0.00069936 | 84.87 | 0 | 0 | 0.00268177 | 325.46 | 0.00268177 | 325.46 | 0 | 0 | 2026-05-12 06:37:41 | 0.00094177 | 0.8709 | 105.6915 | 0 | Close
3644 | 8 | 2 | CCCV Chg | 03:05:00 | 84:28:50 | 0.00022887 | 4.1221 | 0.00070572 | 85.65 | 0.00070572 | 85.65 | 0 | 0 | 0.00270795 | 328.63 | 0.00270795 | 328.63 | 0 | 0 | 2026-05-12 06:39:21 | 0.00094343 | 0.8591 | 104.2632 | 0 | Close
3645 | 8 | 2 | CCCV Chg | 03:06:40 | 84:30:30 | 0.00022888 | 4.1295 | 0.00071207 | 86.42 | 0.00071207 | 86.42 | 0 | 0 | 0.00273418 | 331.82 | 0.00273418 | 331.82 | 0 | 0 | 2026-05-12 06:41:01 | 0.00094516 | 0.8591 | 104.2632 | 0 | Close
3646 | 8 | 2 | CCCV Chg | 03:08:20 | 84:32:10 | 0.00022885 | 4.1371 | 0.00071843 | 87.19 | 0.00071843 | 87.19 | 0 | 0 | 0.00276046 | 335.01 | 0.00276046 | 335.01 | 0 | 0 | 2026-05-12 06:42:41 | 0.00094678 | 0.8365 | 101.5152 | 0 | Close
3647 | 8 | 2 | CCCV Chg | 03:10:00 | 84:33:50 | 0.00022887 | 4.1447 | 0.00072479 | 87.96 | 0.00072479 | 87.96 | 0 | 0 | 0.00278678 | 338.2 | 0.00278678 | 338.2 | 0 | 0 | 2026-05-12 06:44:21 | 0.0009486 | 0.8365 | 101.5124 | 0 | Close
3648 | 8 | 2 | CCCV Chg | 03:11:40 | 84:35:30 | 0.00022885 | 4.1524 | 0.00073115 | 88.73 | 0.00073115 | 88.73 | 0 | 0 | 0.00281315 | 341.4 | 0.00281315 | 341.4 | 0 | 0 | 2026-05-12 06:46:01 | 0.00095028 | 0.8256 | 100.1968 | 0 | Close
3649 | 8 | 2 | CCCV Chg | 03:13:20 | 84:37:10 | 0.00022888 | 4.1602 | 0.0007375 | 89.5 | 0.0007375 | 89.5 | 0 | 0 | 0.00283958 | 344.61 | 0.00283958 | 344.61 | 0 | 0 | 2026-05-12 06:47:41 | 0.00095219 | 0.8151 | 98.9164 | 0 | Close
3650 | 8 | 2 | CCCV Chg | 03:15:00 | 84:38:50 | 0.00022887 | 4.1679 | 0.00074386 | 90.27 | 0.00074386 | 90.27 | 0 | 0 | 0.00286605 | 347.82 | 0.00286605 | 347.82 | 0 | 0 | 2026-05-12 06:49:21 | 0.00095391 | 0.8257 | 100.201 | 0 | Close
3651 | 8 | 2 | CCCV Chg | 03:16:40 | 84:40:30 | 0.00022888 | 4.1755 | 0.00075022 | 91.05 | 0.00075022 | 91.05 | 0 | 0 | 0.00289257 | 351.04 | 0.00289257 | 351.04 | 0 | 0 | 2026-05-12 06:51:01 | 0.00095569 | 0.8365 | 101.5195 | 0 | Close
3652 | 8 | 2 | CCCV Chg | 03:18:20 | 84:42:10 | 0.00022887 | 4.1831 | 0.00075658 | 91.82 | 0.00075658 | 91.82 | 0 | 0 | 0.00291914 | 354.26 | 0.00291914 | 354.26 | 0 | 0 | 2026-05-12 06:52:41 | 0.00095739 | 0.8365 | 101.5188 | 0 | Close
3653 | 8 | 2 | CCCV Chg | 03:20:00 | 84:43:50 | 0.00022888 | 4.1908 | 0.00076293 | 92.59 | 0.00076293 | 92.59 | 0 | 0 | 0.00294576 | 357.5 | 0.00294576 | 357.5 | 0 | 0 | 2026-05-12 06:54:21 | 0.00095919 | 0.8257 | 100.2017 | 0 | Close
3654 | 8 | 2 | CCCV Chg | 03:21:40 | 84:45:30 | 0.00022888 | 4.198 | 0.00076929 | 93.36 | 0.00076929 | 93.36 | 0 | 0 | 0.00297243 | 360.73 | 0.00297243 | 360.73 | 0 | 0 | 2026-05-12 06:56:01 | 0.00096084 | 0.883 | 107.1587 | 0 | Close
3655 | 8 | 2 | CCCV Chg | 03:23:20 | 84:47:10 | 0.00022888 | 4.2055 | 0.00077565 | 94.13 | 0.00077565 | 94.13 | 0 | 0 | 0.00299914 | 363.97 | 0.00299914 | 363.97 | 0 | 0 | 2026-05-12 06:57:41 | 0.00096255 | 0.8477 | 102.8738 | 0 | Close
3656 | 8 | 2 | CCCV Chg | 03:25:00 | 84:48:50 | 0.00022885 | 4.213 | 0.00078201 | 94.9 | 0.00078201 | 94.9 | 0 | 0 | 0.0030259 | 367.22 | 0.0030259 | 367.22 | 0 | 0 | 2026-05-12 06:59:21 | 0.00096415 | 0.8477 | 102.8723 | 0 | Close
3657 | 8 | 2 | CCCV Chg | 03:26:40 | 84:50:30 | 0.00022887 | 4.2206 | 0.00078836 | 95.68 | 0.00078836 | 95.68 | 0 | 0 | 0.00305271 | 370.47 | 0.00305271 | 370.47 | 0 | 0 | 2026-05-12 07:01:01 | 0.00096597 | 0.8365 | 101.5159 | 0 | Close
3658 | 8 | 2 | CCCV Chg | 03:28:20 | 84:52:10 | 0.00022886 | 4.2282 | 0.00079472 | 96.45 | 0.00079472 | 96.45 | 0 | 0 | 0.00307956 | 373.73 | 0.00307956 | 373.73 | 0 | 0 | 2026-05-12 07:02:41 | 0.00096767 | 0.8365 | 101.5145 | 0 | Close
3659 | 8 | 2 | CCCV Chg | 03:30:00 | 84:53:50 | 0.00022887 | 4.2358 | 0.00080108 | 97.22 | 0.00080108 | 97.22 | 0 | 0 | 0.00310647 | 377 | 0.00310647 | 377 | 0 | 0 | 2026-05-12 07:04:21 | 0.00096945 | 0.8365 | 101.5159 | 0 | Close
3660 | 8 | 2 | CCCV Chg | 03:31:40 | 84:55:30 | 0.00022888 | 4.2435 | 0.00080744 | 97.99 | 0.00080744 | 97.99 | 0 | 0 | 0.00313342 | 380.27 | 0.00313342 | 380.27 | 0 | 0 | 2026-05-12 07:06:01 | 0.00097125 | 0.8257 | 100.2003 | 0 | Close
3661 | 8 | 2 | CCCV Chg | 03:33:20 | 84:57:10 | 0.00022888 | 4.2512 | 0.00081379 | 98.76 | 0.00081379 | 98.76 | 0 | 0 | 0.00316042 | 383.55 | 0.00316042 | 383.55 | 0 | 0 | 2026-05-12 07:07:41 | 0.00097301 | 0.8256 | 100.1989 | 0 | Close
3662 | 8 | 2 | CCCV Chg | 03:35:00 | 84:58:50 | 0.00022887 | 4.2587 | 0.00082015 | 99.53 | 0.00082015 | 99.53 | 0 | 0 | 0.00318748 | 386.83 | 0.00318748 | 386.83 | 0 | 0 | 2026-05-12 07:09:21 | 0.00097469 | 0.8477 | 102.8723 | 0 | Close
3663 | 8 | 2 | CCCV Chg | 03:36:40 | 85:00:30 | 0.00022886 | 4.2663 | 0.00082651 | 100.3 | 0.00082651 | 100.3 | 0 | 0 | 0.00321457 | 390.12 | 0.00321457 | 390.12 | 0 | 0 | 2026-05-12 07:11:01 | 0.00097639 | 0.8365 | 101.5188 | 0 | Close
3664 | 8 | 2 | CCCV Chg | 03:38:20 | 85:02:10 | 0.00022887 | 4.2738 | 0.00083287 | 101.08 | 0.00083287 | 101.08 | 0 | 0 | 0.00324172 | 393.41 | 0.00324172 | 393.41 | 0 | 0 | 2026-05-12 07:12:41 | 0.00097814 | 0.8477 | 102.8723 | 0 | Close
3665 | 8 | 2 | CCCV Chg | 03:40:00 | 85:03:50 | 0.00022885 | 4.2813 | 0.00083922 | 101.85 | 0.00083922 | 101.85 | 0 | 0 | 0.00326891 | 396.71 | 0.00326891 | 396.71 | 0 | 0 | 2026-05-12 07:14:21 | 0.00097978 | 0.8477 | 102.8709 | 0 | Close
3666 | 8 | 2 | CCCV Chg | 03:41:40 | 85:05:30 | 0.00022884 | 4.2888 | 0.00084558 | 102.62 | 0.00084558 | 102.62 | 0 | 0 | 0.00329616 | 400.02 | 0.00329616 | 400.02 | 0 | 0 | 2026-05-12 07:16:01 | 0.00098145 | 0.8476 | 102.8666 | 0 | Close
3667 | 8 | 2 | CCCV Chg | 03:43:20 | 85:07:10 | 0.00022885 | 4.2963 | 0.00085194 | 103.39 | 0.00085194 | 103.39 | 0 | 0 | 0.00332344 | 403.33 | 0.00332344 | 403.33 | 0 | 0 | 2026-05-12 07:17:41 | 0.00098321 | 0.8476 | 102.8666 | 0 | Close
3668 | 8 | 2 | CCCV Chg | 03:45:00 | 85:08:50 | 0.00022885 | 4.3039 | 0.00085829 | 104.16 | 0.00085829 | 104.16 | 0 | 0 | 0.00335078 | 406.65 | 0.00335078 | 406.65 | 0 | 0 | 2026-05-12 07:19:21 | 0.00098495 | 0.8364 | 101.5102 | 0 | Close
3669 | 8 | 2 | CCCV Chg | 03:46:40 | 85:10:30 | 0.00022886 | 4.3114 | 0.00086465 | 104.93 | 0.00086465 | 104.93 | 0 | 0 | 0.00337816 | 409.97 | 0.00337816 | 409.97 | 0 | 0 | 2026-05-12 07:21:01 | 0.00098671 | 0.8476 | 102.868 | 0 | Close
3670 | 8 | 2 | CCCV Chg | 03:48:20 | 85:12:10 | 0.00022886 | 4.3189 | 0.00087101 | 105.7 | 0.00087101 | 105.7 | 0 | 0 | 0.0034056 | 413.3 | 0.0034056 | 413.3 | 0 | 0 | 2026-05-12 07:22:41 | 0.00098842 | 0.8476 | 102.8695 | 0 | Close
3671 | 8 | 2 | CCCV Chg | 03:50:00 | 85:13:50 | 0.00022886 | 4.3263 | 0.00087737 | 106.48 | 0.00087737 | 106.48 | 0 | 0 | 0.00343308 | 416.64 | 0.00343308 | 416.64 | 0 | 0 | 2026-05-12 07:24:21 | 0.00099012 | 0.8591 | 104.2581 | 0 | Close
3672 | 8 | 2 | CCCV Chg | 03:51:40 | 85:15:30 | 0.00022887 | 4.3337 | 0.00088372 | 107.25 | 0.00088372 | 107.25 | 0 | 0 | 0.0034606 | 419.98 | 0.0034606 | 419.98 | 0 | 0 | 2026-05-12 07:26:01 | 0.00099185 | 0.8591 | 104.2581 | 0 | Close
3673 | 8 | 2 | CCCV Chg | 03:53:20 | 85:17:10 | 0.00022887 | 4.3412 | 0.00089008 | 108.02 | 0.00089008 | 108.02 | 0 | 0 | 0.00348818 | 423.32 | 0.00348818 | 423.32 | 0 | 0 | 2026-05-12 07:27:41 | 0.00099357 | 0.8476 | 102.8695 | 0 | Close
3674 | 8 | 2 | CCCV Chg | 03:55:00 | 85:18:50 | 0.00022887 | 4.3488 | 0.00089644 | 108.79 | 0.00089644 | 108.79 | 0 | 0 | 0.0035158 | 426.67 | 0.0035158 | 426.67 | 0 | 0 | 2026-05-12 07:29:21 | 0.00099531 | 0.8365 | 101.5131 | 0 | Close
3675 | 8 | 2 | CCCV Chg | 03:56:40 | 85:20:30 | 0.00022886 | 4.3562 | 0.00090279 | 109.56 | 0.00090279 | 109.56 | 0 | 0 | 0.00354347 | 430.03 | 0.00354347 | 430.03 | 0 | 0 | 2026-05-12 07:31:01 | 0.00099696 | 0.8591 | 104.2567 | 0 | Close
3676 | 8 | 2 | CCCV Chg | 03:58:20 | 85:22:10 | 0.00022885 | 4.3635 | 0.00090915 | 110.33 | 0.00090915 | 110.33 | 0 | 0 | 0.00357119 | 433.4 | 0.00357119 | 433.4 | 0 | 0 | 2026-05-12 07:32:41 | 0.00099859 | 0.8708 | 105.6819 | 0 | Close
3677 | 8 | 2 | CCCV Chg | 04:00:00 | 85:23:50 | 0.00022885 | 4.3708 | 0.00091551 | 111.11 | 0.00091551 | 111.11 | 0 | 0 | 0.00359895 | 436.77 | 0.00359895 | 436.77 | 0 | 0 | 2026-05-12 07:34:21 | 0.00100026 | 0.8708 | 105.6804 | 0 | Close
3678 | 8 | 2 | CCCV Chg | 04:01:40 | 85:25:30 | 0.00022885 | 4.3781 | 0.00092187 | 111.88 | 0.00092187 | 111.88 | 0 | 0 | 0.00362676 | 440.14 | 0.00362676 | 440.14 | 0 | 0 | 2026-05-12 07:36:01 | 0.00100193 | 0.8708 | 105.676 | 0 | Close
3679 | 8 | 2 | CCCV Chg | 04:03:20 | 85:27:10 | 0.00022885 | 4.3854 | 0.00092822 | 112.65 | 0.00092822 | 112.65 | 0 | 0 | 0.00365461 | 443.52 | 0.00365461 | 443.52 | 0 | 0 | 2026-05-12 07:37:41 | 0.0010036 | 0.8708 | 105.6819 | 0 | Close
3680 | 8 | 2 | CCCV Chg | 04:05:00 | 85:28:50 | 0.00022885 | 4.3926 | 0.00093458 | 113.42 | 0.00093458 | 113.42 | 0 | 0 | 0.00368251 | 446.91 | 0.00368251 | 446.91 | 0 | 0 | 2026-05-12 07:39:21 | 0.00100525 | 0.8829 | 107.1497 | 0 | Close
3681 | 8 | 2 | CCCV Chg | 04:06:40 | 85:30:30 | 0.00022884 | 4.3999 | 0.00094094 | 114.19 | 0.00094094 | 114.19 | 0 | 0 | 0.00371046 | 450.3 | 0.00371046 | 450.3 | 0 | 0 | 2026-05-12 07:41:01 | 0.00100687 | 0.8708 | 105.6804 | 0 | Close
3682 | 8 | 2 | CCCV Chg | 04:08:20 | 85:32:10 | 0.00022884 | 4.4072 | 0.00094729 | 114.96 | 0.00094729 | 114.96 | 0 | 0 | 0.00373845 | 453.7 | 0.00373845 | 453.7 | 0 | 0 | 2026-05-12 07:42:41 | 0.00100854 | 0.8708 | 105.6789 | 0 | Close
3683 | 8 | 2 | CCCV Chg | 04:10:00 | 85:33:50 | 0.00022884 | 4.4144 | 0.00095365 | 115.73 | 0.00095365 | 115.73 | 0 | 0 | 0.00376649 | 457.1 | 0.00376649 | 457.1 | 0 | 0 | 2026-05-12 07:44:21 | 0.00101019 | 0.8829 | 107.1452 | 0 | Close
3684 | 8 | 2 | CCCV Chg | 04:11:40 | 85:35:30 | 0.00022884 | 4.4217 | 0.00096001 | 116.51 | 0.00096001 | 116.51 | 0 | 0 | 0.00379457 | 460.51 | 0.00379457 | 460.51 | 0 | 0 | 2026-05-12 07:46:01 | 0.00101186 | 0.8708 | 105.6775 | 0 | Close
3685 | 8 | 2 | CCCV Chg | 04:13:20 | 85:37:10 | 0.00022883 | 4.4288 | 0.00096636 | 117.28 | 0.00096636 | 117.28 | 0 | 0 | 0.0038227 | 463.92 | 0.0038227 | 463.92 | 0 | 0 | 2026-05-12 07:47:41 | 0.00101344 | 0.8953 | 108.6528 | 0 | Close
3686 | 8 | 2 | CCCV Chg | 04:15:00 | 85:38:50 | 0.00022881 | 4.436 | 0.00097272 | 118.05 | 0.00097272 | 118.05 | 0 | 0 | 0.00385088 | 467.34 | 0.00385088 | 467.34 | 0 | 0 | 2026-05-12 07:49:21 | 0.001015 | 0.8828 | 107.1347 | 0 | Close
3687 | 8 | 2 | CCCV Chg | 04:16:40 | 85:40:30 | 0.00022882 | 4.443 | 0.00097908 | 118.82 | 0.00097908 | 118.82 | 0 | 0 | 0.00387909 | 470.76 | 0.00387909 | 470.76 | 0 | 0 | 2026-05-12 07:51:01 | 0.00101665 | 0.908 | 110.1973 | 0 | Close
3688 | 8 | 2 | CCCV Chg | 04:18:20 | 85:42:10 | 0.00022883 | 4.4502 | 0.00098543 | 119.59 | 0.00098543 | 119.59 | 0 | 0 | 0.00390736 | 474.19 | 0.00390736 | 474.19 | 0 | 0 | 2026-05-12 07:52:41 | 0.00101834 | 0.8828 | 107.1332 | 0 | Close
3689 | 8 | 2 | CCCV Chg | 04:20:00 | 85:43:50 | 0.00022883 | 4.4572 | 0.00099179 | 120.36 | 0.00099179 | 120.36 | 0 | 0 | 0.00393567 | 477.63 | 0.00393567 | 477.63 | 0 | 0 | 2026-05-12 07:54:21 | 0.00101994 | 0.9081 | 110.2003 | 0 | Close
3690 | 8 | 2 | CCCV Chg | 04:21:40 | 85:45:30 | 0.00022883 | 4.4643 | 0.00099814 | 121.13 | 0.00099814 | 121.13 | 0 | 0 | 0.00396402 | 481.07 | 0.00396402 | 481.07 | 0 | 0 | 2026-05-12 07:56:01 | 0.00102157 | 0.8953 | 108.6482 | 0 | Close
3691 | 8 | 2 | CCCV Chg | 04:23:20 | 85:47:10 | 0.00022883 | 4.4712 | 0.0010045 | 121.91 | 0.0010045 | 121.91 | 0 | 0 | 0.00399242 | 484.52 | 0.00399242 | 484.52 | 0 | 0 | 2026-05-12 07:57:41 | 0.00102314 | 0.9212 | 111.7974 | 0 | Close
3692 | 8 | 2 | CCCV Chg | 04:25:00 | 85:48:50 | 0.00022882 | 4.478 | 0.00101086 | 122.68 | 0.00101086 | 122.68 | 0 | 0 | 0.00402086 | 487.97 | 0.00402086 | 487.97 | 0 | 0 | 2026-05-12 07:59:21 | 0.00102466 | 0.9347 | 113.4399 | 0 | Close
3693 | 8 | 2 | CCCV Chg | 04:26:40 | 85:50:30 | 0.00022882 | 4.4849 | 0.00101721 | 123.45 | 0.00101721 | 123.45 | 0 | 0 | 0.00404934 | 491.43 | 0.00404934 | 491.43 | 0 | 0 | 2026-05-12 08:01:01 | 0.00102623 | 0.9212 | 111.7928 | 0 | Close
3694 | 8 | 2 | CCCV Chg | 04:28:20 | 85:52:10 | 0.00022881 | 4.4918 | 0.00102357 | 124.22 | 0.00102357 | 124.22 | 0 | 0 | 0.00407787 | 494.89 | 0.00407787 | 494.89 | 0 | 0 | 2026-05-12 08:02:41 | 0.00102777 | 0.9212 | 111.7912 | 0 | Close
3695 | 8 | 2 | CCCV Chg | 04:30:00 | 85:53:50 | 0.0002288 | 4.4986 | 0.00102992 | 124.99 | 0.00102992 | 124.99 | 0 | 0 | 0.00410644 | 498.35 | 0.00410644 | 498.35 | 0 | 0 | 2026-05-12 08:04:21 | 0.00102928 | 0.9347 | 113.4304 | 0 | Close
3696 | 8 | 2 | CCCV Chg | 04:31:40 | 85:55:30 | 0.00019037 | 4.4994 | 0.00103576 | 125.7 | 0.00103576 | 125.7 | 0 | 0 | 0.00413269 | 501.54 | 0.00413269 | 501.54 | 0 | 0 | 2026-05-12 08:06:01 | 0.00085655 | 7.2926 | 885.0189 | 0 | Close
3697 | 8 | 2 | CCCV Chg | 04:33:20 | 85:57:10 | 0.00016353 | 4.4995 | 0.00104065 | 126.29 | 0.00104065 | 126.29 | 0 | 0 | 0.0041547 | 504.21 | 0.0041547 | 504.21 | 0 | 0 | 2026-05-12 08:07:41 | 0.0007358 | 48.8987 | 5934.3042 | 0 | Close
3698 | 8 | 2 | CCCV Chg | 04:35:00 | 85:58:50 | 0.00014387 | 4.4996 | 0.0010449 | 126.81 | 0.0010449 | 126.81 | 0 | 0 | 0.00417383 | 506.53 | 0.00417383 | 506.53 | 0 | 0 | 2026-05-12 08:09:21 | 0.00064736 | 42.5298 | 5161.3808 | 0 | Close
3699 | 8 | 2 | CCCV Chg | 04:36:40 | 86:00:30 | 0.00012842 | 4.4996 | 0.00104867 | 127.27 | 0.00104867 | 127.27 | 0 | 0 | 0.0041908 | 508.59 | 0.0041908 | 508.59 | 0 | 0 | 2026-05-12 08:11:01 | 0.00057784 | 0 | 0 | 0 | Close
3700 | 8 | 2 | CCCV Chg | 04:38:20 | 86:02:10 | 0.00011617 | 4.4995 | 0.00105206 | 127.68 | 0.00105206 | 127.68 | 0 | 0 | 0.00420606 | 510.44 | 0.00420606 | 510.44 | 0 | 0 | 2026-05-12 08:12:41 | 0.00052271 | -33.9049 | -4114.671 | 0 | Close
3701 | 8 | 2 | CCCV Chg | 04:38:35 | 86:02:25 | 0.00011438 | 4.4994 | 0.00105256 | 127.74 | 0.00105256 | 127.74 | 0 | 0 | 0.00420829 | 510.71 | 0.00420829 | 510.71 | 0 | 0 | 2026-05-12 08:12:57 | 0.00051464 | -4.9653 | -602.589 | 0 | Close
3702 | 8 | 3 | Rest | 00:00:00 | 00:00:00 | 0 | 4.4959 | 0 | 0 | 0 | 0 | 0 | 0 | 0 | 0 | 0 | 0 | 0 | 0 | 2026-05-12 08:12:57 | 0 | 0 | 0 | 0 | Close
3703 | 8 | 3 | Rest | 00:00:00 | 86:02:25 | 0 | 4.4959 | 0 | 0 | 0 | 0 | 0 | 0 | 0 | 0 | 0 | 0 | 0 | 0 | 2026-05-12 08:12:57 | 0 | 0 | 0 | 0 | Close
3704 | 8 | 3 | Rest | 00:00:11 | 86:02:37 | 0 | 4.4859 | 0 | 0 | 0 | 0 | 0 | 0 | 0 | 0 | 0 | 0 | 0 | 0 | 2026-05-12 08:13:08 | 0 | 0 | 0 | 0 | Close
3705 | 8 | 3 | Rest | 00:03:02 | 86:05:27 | 0 | 4.4759 | 0 | 0 | 0 | 0 | 0 | 0 | 0 | 0 | 0 | 0 | 0 | 0 | 2026-05-12 08:15:59 | 0 | 0 | 0 | 0 | Close
3706 | 8 | 3 | Rest | 00:05:00 | 86:07:25 | 0 | 4.4725 | 0 | 0 | 0 | 0 | 0 | 0 | 0 | 0 | 0 | 0 | 0 | 0 | 2026-05-12 08:17:57 | 0 | 0 | 0 | 0 | Close
3707 | 8 | 4 | CC DChg | 00:00:00 | 00:00:00 | -0.00022881 | 4.4647 | 0 | 0 | 0 | 0 | 0 | 0 | 0 | 0 | 0 | 0 | 0 | 0 | 2026-05-12 08:17:57 | -0.00102157 | 0 | 0 | 0 | Close
3708 | 8 | 4 | CC DChg | 00:00:00 | 86:07:25 | -0.00022881 | 4.4647 | 1e-08 | 0 | 0 | 0 | 1e-08 | 0 | 3e-08 | 0 | 0 | 0 | 3e-08 | 0 | 2026-05-12 08:17:57 | -0.00102157 | 0 | 0 | 0 | Close
3709 | 8 | 4 | CC DChg | 00:00:02 | 86:07:27 | -0.00022889 | 4.4545 | 1.3e-07 | 0.02 | 0 | 0 | 1.3e-07 | 0.02 | 5.7e-07 | 0.07 | 0 | 0 | 5.7e-07 | 0.07 | 2026-05-12 08:17:59 | -0.00101959 | -0.0118 | -1.4373 | 0 | Close
3710 | 8 | 4 | CC DChg | 00:00:17 | 86:07:43 | -0.0002289 | 4.4445 | 1.12e-06 | 0.14 | 0 | 0 | 1.12e-06 | 0.14 | 4.98e-06 | 0.6 | 0 | 0 | 4.98e-06 | 0.6 | 2026-05-12 08:18:14 | -0.00101735 | -0.0992 | -12.0377 | 0 | Close
3711 | 8 | 4 | CC DChg | 00:01:07 | 86:08:33 | -0.0002289 | 4.4345 | 4.32e-06 | 0.52 | 0 | 0 | 4.32e-06 | 0.52 | 1.918e-05 | 2.33 | 0 | 0 | 1.918e-05 | 2.33 | 2026-05-12 08:19:05 | -0.00101506 | -0.3198 | -38.8136 | 0 | Close
3712 | 8 | 4 | CC DChg | 00:01:40 | 86:09:05 | -0.0002289 | 4.4297 | 6.36e-06 | 0.77 | 0 | 0 | 6.36e-06 | 0.77 | 2.822e-05 | 3.42 | 0 | 0 | 2.822e-05 | 3.42 | 2026-05-12 08:19:37 | -0.00101396 | -0.4252 | -51.6032 | 0 | Close
3713 | 8 | 4 | CC DChg | 00:02:55 | 86:10:20 | -0.00022889 | 4.4197 | 1.114e-05 | 1.35 | 0 | 0 | 1.114e-05 | 1.35 | 4.938e-05 | 5.99 | 0 | 0 | 4.938e-05 | 5.99 | 2026-05-12 08:20:52 | -0.00101163 | -0.4781 | -58.0256 | 0 | Close
3714 | 8 | 4 | CC DChg | 00:03:20 | 86:10:45 | -0.00022889 | 4.4167 | 1.272e-05 | 1.54 | 0 | 0 | 1.272e-05 | 1.54 | 5.634e-05 | 6.84 | 0 | 0 | 5.634e-05 | 6.84 | 2026-05-12 08:21:17 | -0.00101094 | -0.5256 | -63.7863 | 0 | Close
3715 | 8 | 4 | CC DChg | 00:04:46 | 86:12:12 | -0.00022889 | 4.4067 | 1.821e-05 | 2.21 | 0 | 0 | 1.821e-05 | 2.21 | 8.058e-05 | 9.78 | 0 | 0 | 8.058e-05 | 9.78 | 2026-05-12 08:22:43 | -0.00100865 | -0.5493 | -66.6661 | 0 | Close
3716 | 8 | 4 | CC DChg | 00:05:00 | 86:12:25 | -0.00022888 | 4.4052 | 1.907e-05 | 2.31 | 0 | 0 | 1.907e-05 | 2.31 | 8.439e-05 | 10.24 | 0 | 0 | 8.439e-05 | 10.24 | 2026-05-12 08:22:57 | -0.00100826 | -0.5765 | -69.9586 | 0 | Close
3717 | 8 | 4 | CC DChg | 00:06:31 | 86:13:57 | -0.00022889 | 4.3952 | 2.49e-05 | 3.02 | 0 | 0 | 2.49e-05 | 3.02 | 0.00011004 | 13.35 | 0 | 0 | 0.00011004 | 13.35 | 2026-05-12 08:24:28 | -0.00100602 | -0.583 | -70.7557 | 0 | Close
3718 | 8 | 4 | CC DChg | 00:06:40 | 86:14:05 | -0.00022887 | 4.3944 | 2.543e-05 | 3.09 | 0 | 0 | 2.543e-05 | 3.09 | 0.00011236 | 13.64 | 0 | 0 | 0.00011236 | 13.64 | 2026-05-12 08:24:37 | -0.00100575 | -0.6596 | -80.0537 | 0 | Close
3719 | 8 | 4 | CC DChg | 00:08:15 | 86:15:41 | -0.00022891 | 4.3844 | 3.152e-05 | 3.83 | 0 | 0 | 3.152e-05 | 3.83 | 0.0001391 | 16.88 | 0 | 0 | 0.0001391 | 16.88 | 2026-05-12 08:26:12 | -0.00100363 | -0.6091 | -73.9226 | 0 | Close
3720 | 8 | 4 | CC DChg | 00:08:20 | 86:15:45 | -0.0002289 | 4.3841 | 3.179e-05 | 3.86 | 0 | 0 | 3.179e-05 | 3.86 | 0.00014027 | 17.02 | 0 | 0 | 0.00014027 | 17.02 | 2026-05-12 08:26:17 | -0.00100352 | -0.8902 | -108.0288 | 0 | Close
3721 | 8 | 4 | CC DChg | 00:09:58 | 86:17:24 | -0.00022889 | 4.3741 | 3.806e-05 | 4.62 | 0 | 0 | 3.806e-05 | 4.62 | 0.00016772 | 20.35 | 0 | 0 | 0.00016772 | 20.35 | 2026-05-12 08:27:55 | -0.00100119 | -0.6269 | -76.084 | 0 | Close
3722 | 8 | 4 | CC DChg | 00:10:00 | 86:17:25 | -0.0002289 | 4.3739 | 3.815e-05 | 4.63 | 0 | 0 | 3.815e-05 | 4.63 | 0.00016811 | 20.4 | 0 | 0 | 0.00016811 | 20.4 | 2026-05-12 08:27:57 | -0.00100119 | -0.4451 | -54.0167 | 0 | Close
3723 | 8 | 4 | CC DChg | 00:11:40 | 86:19:05 | -0.00022891 | 4.3642 | 4.451e-05 | 5.4 | 0 | 0 | 4.451e-05 | 5.4 | 0.00019589 | 23.77 | 0 | 0 | 0.00019589 | 23.77 | 2026-05-12 08:29:37 | -0.00099901 | -0.6555 | -79.5507 | 0 | Close
3724 | 8 | 4 | CC DChg | 00:13:20 | 86:20:45 | -0.0002289 | 4.3545 | 5.087e-05 | 6.17 | 0 | 0 | 5.087e-05 | 6.17 | 0.00022361 | 27.14 | 0 | 0 | 0.00022361 | 27.14 | 2026-05-12 08:31:17 | -0.00099675 | -0.6555 | -79.5508 | 0 | Close
3725 | 8 | 4 | CC DChg | 00:15:00 | 86:22:25 | -0.00022889 | 4.345 | 5.722e-05 | 6.94 | 0 | 0 | 5.722e-05 | 6.94 | 0.00025127 | 30.49 | 0 | 0 | 0.00025127 | 30.49 | 2026-05-12 08:32:57 | -0.00099453 | -0.6693 | -81.2253 | 0 | Close
3726 | 8 | 4 | CC DChg | 00:16:40 | 86:24:05 | -0.0002289 | 4.3357 | 6.358e-05 | 7.72 | 0 | 0 | 6.358e-05 | 7.72 | 0.00027886 | 33.84 | 0 | 0 | 0.00027886 | 33.84 | 2026-05-12 08:34:37 | -0.00099244 | -0.6837 | -82.9722 | 0 | Close
3727 | 8 | 4 | CC DChg | 00:18:20 | 86:25:45 | -0.00022891 | 4.3265 | 6.994e-05 | 8.49 | 0 | 0 | 6.994e-05 | 8.49 | 0.0003064 | 37.18 | 0 | 0 | 0.0003064 | 37.18 | 2026-05-12 08:36:17 | -0.00099038 | -0.6911 | -83.8741 | 0 | Close
3728 | 8 | 4 | CC DChg | 00:20:00 | 86:27:25 | -0.00022889 | 4.3174 | 7.63e-05 | 9.26 | 0 | 0 | 7.63e-05 | 9.26 | 0.00033388 | 40.52 | 0 | 0 | 0.00033388 | 40.52 | 2026-05-12 08:37:57 | -0.00098821 | -0.6987 | -84.7922 | 0 | Close
3729 | 8 | 4 | CC DChg | 00:21:40 | 86:29:05 | -0.00022889 | 4.3085 | 8.266e-05 | 10.03 | 0 | 0 | 8.266e-05 | 10.03 | 0.0003613 | 43.85 | 0 | 0 | 0.0003613 | 43.85 | 2026-05-12 08:39:37 | -0.00098617 | -0.7144 | -86.6967 | 0 | Close
3730 | 8 | 4 | CC DChg | 00:23:20 | 86:30:45 | -0.0002289 | 4.2995 | 8.901e-05 | 10.8 | 0 | 0 | 8.901e-05 | 10.8 | 0.00038867 | 47.17 | 0 | 0 | 0.00038867 | 47.17 | 2026-05-12 08:41:17 | -0.00098416 | -0.7065 | -85.737 | 0 | Close
3731 | 8 | 4 | CC DChg | 00:25:00 | 86:32:25 | -0.00022891 | 4.2906 | 9.537e-05 | 11.57 | 0 | 0 | 9.537e-05 | 11.57 | 0.00041598 | 50.48 | 0 | 0 | 0.00041598 | 50.48 | 2026-05-12 08:42:57 | -0.00098216 | -0.7144 | -86.7037 | 0 | Close
3732 | 8 | 4 | CC DChg | 00:26:40 | 86:34:05 | -0.0002289 | 4.2818 | 0.00010173 | 12.35 | 0 | 0 | 0.00010173 | 12.35 | 0.00044323 | 53.79 | 0 | 0 | 0.00044323 | 53.79 | 2026-05-12 08:44:37 | -0.0009801 | -0.7226 | -87.6889 | 0 | Close
3733 | 8 | 4 | CC DChg | 00:28:20 | 86:35:45 | -0.0002289 | 4.273 | 0.00010809 | 13.12 | 0 | 0 | 0.00010809 | 13.12 | 0.00047043 | 57.09 | 0 | 0 | 0.00047043 | 57.09 | 2026-05-12 08:46:17 | -0.00097809 | -0.7225 | -87.6868 | 0 | Close
3734 | 8 | 4 | CC DChg | 00:30:00 | 86:37:25 | -0.0002289 | 4.2643 | 0.00011445 | 13.89 | 0 | 0 | 0.00011445 | 13.89 | 0.00049757 | 60.38 | 0 | 0 | 0.00049757 | 60.38 | 2026-05-12 08:47:57 | -0.0009761 | -0.7308 | -88.6944 | 0 | Close
3735 | 8 | 4 | CC DChg | 00:31:40 | 86:39:05 | -0.0002289 | 4.2555 | 0.00012081 | 14.66 | 0 | 0 | 0.00012081 | 14.66 | 0.00052466 | 63.67 | 0 | 0 | 0.00052466 | 63.67 | 2026-05-12 08:49:37 | -0.00097408 | -0.7225 | -87.6865 | 0 | Close
3736 | 8 | 4 | CC DChg | 00:33:20 | 86:40:45 | -0.00022891 | 4.2468 | 0.00012717 | 15.43 | 0 | 0 | 0.00012717 | 15.43 | 0.00055169 | 66.95 | 0 | 0 | 0.00055169 | 66.95 | 2026-05-12 08:51:17 | -0.00097213 | -0.7308 | -88.6947 | 0 | Close
3737 | 8 | 4 | CC DChg | 00:35:00 | 86:42:25 | -0.0002289 | 4.2382 | 0.00013352 | 16.2 | 0 | 0 | 0.00013352 | 16.2 | 0.00057866 | 70.23 | 0 | 0 | 0.00057866 | 70.23 | 2026-05-12 08:52:57 | -0.00097012 | -0.7393 | -89.7248 | 0 | Close
3738 | 8 | 4 | CC DChg | 00:36:40 | 86:44:05 | -0.00022889 | 4.2297 | 0.00013988 | 16.98 | 0 | 0 | 0.00013988 | 16.98 | 0.00060558 | 73.49 | 0 | 0 | 0.00060558 | 73.49 | 2026-05-12 08:54:37 | -0.00096814 | -0.748 | -90.777 | 0 | Close
3739 | 8 | 4 | CC DChg | 00:38:20 | 86:45:45 | -0.0002289 | 4.2211 | 0.00014624 | 17.75 | 0 | 0 | 0.00014624 | 17.75 | 0.00063244 | 76.75 | 0 | 0 | 0.00063244 | 76.75 | 2026-05-12 08:56:17 | -0.00096621 | -0.7393 | -89.7216 | 0 | Close
3740 | 8 | 4 | CC DChg | 00:40:00 | 86:47:25 | -0.00022891 | 4.2127 | 0.0001526 | 18.52 | 0 | 0 | 0.0001526 | 18.52 | 0.00065926 | 80.01 | 0 | 0 | 0.00065926 | 80.01 | 2026-05-12 08:57:57 | -0.00096433 | -0.7569 | -91.8591 | 0 | Close
3741 | 8 | 4 | CC DChg | 00:41:40 | 86:49:05 | -0.0002289 | 4.2041 | 0.00015896 | 19.29 | 0 | 0 | 0.00015896 | 19.29 | 0.00068601 | 83.25 | 0 | 0 | 0.00068601 | 83.25 | 2026-05-12 08:59:37 | -0.00096232 | -0.7393 | -89.7251 | 0 | Close
3742 | 8 | 4 | CC DChg | 00:43:20 | 86:50:45 | -0.00022891 | 4.1957 | 0.00016531 | 20.06 | 0 | 0 | 0.00016531 | 20.06 | 0.00071272 | 86.5 | 0 | 0 | 0.00071272 | 86.5 | 2026-05-12 09:01:17 | -0.00096044 | -0.7569 | -91.8619 | 0 | Close
3743 | 8 | 4 | CC DChg | 00:45:00 | 86:52:25 | -0.00022889 | 4.1873 | 0.00017167 | 20.83 | 0 | 0 | 0.00017167 | 20.83 | 0.00073937 | 89.73 | 0 | 0 | 0.00073937 | 89.73 | 2026-05-12 09:02:57 | -0.00095843 | -0.7569 | -91.8622 | 0 | Close
3744 | 8 | 4 | CC DChg | 00:46:40 | 86:54:05 | -0.00022891 | 4.179 | 0.00017803 | 21.61 | 0 | 0 | 0.00017803 | 21.61 | 0.00076597 | 92.96 | 0 | 0 | 0.00076597 | 92.96 | 2026-05-12 09:04:37 | -0.00095661 | -0.7661 | -92.9683 | 0 | Close
3745 | 8 | 4 | CC DChg | 00:48:20 | 86:55:45 | -0.0002289 | 4.1708 | 0.00018439 | 22.38 | 0 | 0 | 0.00018439 | 22.38 | 0.00079251 | 96.18 | 0 | 0 | 0.00079251 | 96.18 | 2026-05-12 09:06:17 | -0.0009547 | -0.7754 | -94.1027 | 0 | Close
3746 | 8 | 4 | CC DChg | 00:50:00 | 86:57:25 | -0.0002289 | 4.1626 | 0.00019075 | 23.15 | 0 | 0 | 0.00019075 | 23.15 | 0.00081901 | 99.39 | 0 | 0 | 0.00081901 | 99.39 | 2026-05-12 09:07:57 | -0.00095282 | -0.7754 | -94.1027 | 0 | Close
3747 | 8 | 4 | CC DChg | 00:51:40 | 86:59:05 | -0.0002289 | 4.1544 | 0.00019711 | 23.92 | 0 | 0 | 0.00019711 | 23.92 | 0.00084545 | 102.6 | 0 | 0 | 0.00084545 | 102.6 | 2026-05-12 09:09:37 | -0.00095094 | -0.7754 | -94.1004 | 0 | Close
3748 | 8 | 4 | CC DChg | 00:53:20 | 87:00:45 | -0.00022888 | 4.1463 | 0.00020346 | 24.69 | 0 | 0 | 0.00020346 | 24.69 | 0.00087184 | 105.81 | 0 | 0 | 0.00087184 | 105.81 | 2026-05-12 09:11:17 | -0.00094901 | -0.7849 | -95.2598 | 0 | Close
3749 | 8 | 4 | CC DChg | 00:55:00 | 87:02:25 | -0.0002289 | 4.1383 | 0.00020982 | 25.46 | 0 | 0 | 0.00020982 | 25.46 | 0.00089817 | 109 | 0 | 0 | 0.00089817 | 109 | 2026-05-12 09:12:57 | -0.00094726 | -0.7948 | -96.4516 | 0 | Close
3750 | 8 | 4 | CC DChg | 00:56:40 | 87:04:05 | -0.0002289 | 4.1302 | 0.00021618 | 26.24 | 0 | 0 | 0.00021618 | 26.24 | 0.00092446 | 112.19 | 0 | 0 | 0.00092446 | 112.19 | 2026-05-12 09:14:37 | -0.0009454 | -0.785 | -95.2615 | 0 | Close
3751 | 8 | 4 | CC DChg | 00:58:20 | 87:05:45 | -0.0002289 | 4.122 | 0.00022254 | 27.01 | 0 | 0 | 0.00022254 | 27.01 | 0.00095069 | 115.38 | 0 | 0 | 0.00095069 | 115.38 | 2026-05-12 09:16:17 | -0.00094353 | -0.7754 | -94.1031 | 0 | Close
3752 | 8 | 4 | CC DChg | 01:00:00 | 87:07:25 | -0.00022889 | 4.114 | 0.0002289 | 27.78 | 0 | 0 | 0.0002289 | 27.78 | 0.00097688 | 118.55 | 0 | 0 | 0.00097688 | 118.55 | 2026-05-12 09:17:57 | -0.00094165 | -0.7948 | -96.4546 | 0 | Close
3753 | 8 | 4 | CC DChg | 01:01:40 | 87:09:05 | -0.0002289 | 4.106 | 0.00023525 | 28.55 | 0 | 0 | 0.00023525 | 28.55 | 0.00100301 | 121.72 | 0 | 0 | 0.00100301 | 121.72 | 2026-05-12 09:19:37 | -0.00093986 | -0.7948 | -96.4553 | 0 | Close
3754 | 8 | 4 | CC DChg | 01:03:20 | 87:10:45 | -0.0002289 | 4.098 | 0.00024161 | 29.32 | 0 | 0 | 0.00024161 | 29.32 | 0.00102909 | 124.89 | 0 | 0 | 0.00102909 | 124.89 | 2026-05-12 09:21:17 | -0.00093803 | -0.7948 | -96.4553 | 0 | Close
3755 | 8 | 4 | CC DChg | 01:05:00 | 87:12:25 | -0.0002289 | 4.0901 | 0.00024797 | 30.09 | 0 | 0 | 0.00024797 | 30.09 | 0.00105512 | 128.05 | 0 | 0 | 0.00105512 | 128.05 | 2026-05-12 09:22:57 | -0.00093622 | -0.8048 | -97.6759 | 0 | Close
3756 | 8 | 4 | CC DChg | 01:06:40 | 87:14:05 | -0.0002289 | 4.0823 | 0.00025433 | 30.87 | 0 | 0 | 0.00025433 | 30.87 | 0.0010811 | 131.2 | 0 | 0 | 0.0010811 | 131.2 | 2026-05-12 09:24:37 | -0.00093444 | -0.8152 | -98.9282 | 0 | Close
3757 | 8 | 4 | CC DChg | 01:08:20 | 87:15:45 | -0.00022889 | 4.0745 | 0.00026069 | 31.64 | 0 | 0 | 0.00026069 | 31.64 | 0.00110703 | 134.35 | 0 | 0 | 0.00110703 | 134.35 | 2026-05-12 09:26:17 | -0.00093261 | -0.8151 | -98.9233 | 0 | Close
3758 | 8 | 4 | CC DChg | 01:10:00 | 87:17:25 | -0.00022889 | 4.067 | 0.00026705 | 32.41 | 0 | 0 | 0.00026705 | 32.41 | 0.00113292 | 137.49 | 0 | 0 | 0.00113292 | 137.49 | 2026-05-12 09:27:57 | -0.0009309 | -0.8477 | -102.8806 | 0 | Close
3759 | 8 | 4 | CC DChg | 01:11:40 | 87:19:05 | -0.0002289 | 4.0594 | 0.0002734 | 33.18 | 0 | 0 | 0.0002734 | 33.18 | 0.00115875 | 140.63 | 0 | 0 | 0.00115875 | 140.63 | 2026-05-12 09:29:37 | -0.0009292 | -0.8366 | -101.5269 | 0 | Close
3760 | 8 | 4 | CC DChg | 01:13:20 | 87:20:45 | -0.0002289 | 4.0521 | 0.00027976 | 33.95 | 0 | 0 | 0.00027976 | 33.95 | 0.00118454 | 143.75 | 0 | 0 | 0.00118454 | 143.75 | 2026-05-12 09:31:17 | -0.00092753 | -0.871 | -105.7048 | 0 | Close
3761 | 8 | 4 | CC DChg | 01:15:00 | 87:22:25 | -0.0002289 | 4.0448 | 0.00028612 | 34.72 | 0 | 0 | 0.00028612 | 34.72 | 0.00121028 | 146.88 | 0 | 0 | 0.00121028 | 146.88 | 2026-05-12 09:32:57 | -0.00092585 | -0.871 | -105.7048 | 0 | Close
3762 | 8 | 4 | CC DChg | 01:16:40 | 87:24:05 | -0.00022888 | 4.0377 | 0.00029248 | 35.5 | 0 | 0 | 0.00029248 | 35.5 | 0.00123598 | 150 | 0 | 0 | 0.00123598 | 150 | 2026-05-12 09:34:37 | -0.00092415 | -0.8955 | -108.6794 | 0 | Close
3763 | 8 | 4 | CC DChg | 01:18:20 | 87:25:45 | -0.0002289 | 4.0307 | 0.00029884 | 36.27 | 0 | 0 | 0.00029884 | 36.27 | 0.00126163 | 153.11 | 0 | 0 | 0.00126163 | 153.11 | 2026-05-12 09:36:17 | -0.00092263 | -0.9083 | -110.2292 | 0 | Close
3764 | 8 | 4 | CC DChg | 01:20:00 | 87:27:25 | -0.00022889 | 4.0236 | 0.00030519 | 37.04 | 0 | 0 | 0.00030519 | 37.04 | 0.00128723 | 156.22 | 0 | 0 | 0.00128723 | 156.22 | 2026-05-12 09:37:57 | -0.00092096 | -0.8955 | -108.6763 | 0 | Close
3765 | 8 | 4 | CC DChg | 01:21:40 | 87:29:05 | -0.00022889 | 4.0166 | 0.00031155 | 37.81 | 0 | 0 | 0.00031155 | 37.81 | 0.00131279 | 159.32 | 0 | 0 | 0.00131279 | 159.32 | 2026-05-12 09:39:37 | -0.00091936 | -0.9083 | -110.2319 | 0 | Close
3766 | 8 | 4 | CC DChg | 01:23:20 | 87:30:45 | -0.0002289 | 4.0097 | 0.00031791 | 38.58 | 0 | 0 | 0.00031791 | 38.58 | 0.00133831 | 162.42 | 0 | 0 | 0.00133831 | 162.42 | 2026-05-12 09:41:17 | -0.00091782 | -0.9215 | -111.8326 | 0 | Close
3767 | 8 | 4 | CC DChg | 01:25:00 | 87:32:25 | -0.00022889 | 4.0027 | 0.00032427 | 39.35 | 0 | 0 | 0.00032427 | 39.35 | 0.00136378 | 165.51 | 0 | 0 | 0.00136378 | 165.51 | 2026-05-12 09:42:57 | -0.00091618 | -0.9083 | -110.2327 | 0 | Close
3768 | 8 | 4 | CC DChg | 01:26:40 | 87:34:05 | -0.0002289 | 3.9959 | 0.00033063 | 40.12 | 0 | 0 | 0.00033063 | 40.12 | 0.00138921 | 168.59 | 0 | 0 | 0.00138921 | 168.59 | 2026-05-12 09:44:37 | -0.00091466 | -0.935 | -113.4713 | 0 | Close
3769 | 8 | 4 | CC DChg | 01:28:20 | 87:35:45 | -0.0002289 | 3.9889 | 0.00033699 | 40.9 | 0 | 0 | 0.00033699 | 40.9 | 0.00141459 | 171.67 | 0 | 0 | 0.00141459 | 171.67 | 2026-05-12 09:46:17 | -0.00091306 | -0.9083 | -110.23 | 0 | Close
3770 | 8 | 4 | CC DChg | 01:30:00 | 87:37:25 | -0.00022891 | 3.9822 | 0.00034334 | 41.67 | 0 | 0 | 0.00034334 | 41.67 | 0.00143993 | 174.75 | 0 | 0 | 0.00143993 | 174.75 | 2026-05-12 09:47:57 | -0.00091157 | -0.949 | -115.1689 | 0 | Close
3771 | 8 | 4 | CC DChg | 01:31:40 | 87:39:05 | -0.0002289 | 3.9755 | 0.0003497 | 42.44 | 0 | 0 | 0.0003497 | 42.44 | 0.00146523 | 177.82 | 0 | 0 | 0.00146523 | 177.82 | 2026-05-12 09:49:37 | -0.00090999 | -0.949 | -115.1709 | 0 | Close
3772 | 8 | 4 | CC DChg | 01:33:20 | 87:40:45 | -0.00022889 | 3.9687 | 0.00035606 | 43.21 | 0 | 0 | 0.00035606 | 43.21 | 0.00149049 | 180.88 | 0 | 0 | 0.00149049 | 180.88 | 2026-05-12 09:51:17 | -0.0009084 | -0.935 | -113.4752 | 0 | Close
3773 | 8 | 4 | CC DChg | 01:35:00 | 87:42:25 | -0.0002289 | 3.9621 | 0.00036242 | 43.98 | 0 | 0 | 0.00036242 | 43.98 | 0.0015157 | 183.94 | 0 | 0 | 0.0015157 | 183.94 | 2026-05-12 09:52:57 | -0.00090692 | -0.9633 | -116.9106 | 0 | Close
3774 | 8 | 4 | CC DChg | 01:36:40 | 87:44:05 | -0.00022889 | 3.9556 | 0.00036878 | 44.75 | 0 | 0 | 0.00036878 | 44.75 | 0.00154087 | 187 | 0 | 0 | 0.00154087 | 187 | 2026-05-12 09:54:37 | -0.0009054 | -0.9782 | -118.7092 | 0 | Close
3775 | 8 | 4 | CC DChg | 01:38:20 | 87:45:45 | -0.0002289 | 3.9491 | 0.00037513 | 45.53 | 0 | 0 | 0.00037513 | 45.53 | 0.001566 | 190.05 | 0 | 0 | 0.001566 | 190.05 | 2026-05-12 09:56:17 | -0.00090395 | -0.9782 | -118.7109 | 0 | Close
3776 | 8 | 4 | CC DChg | 01:40:00 | 87:47:25 | -0.0002289 | 3.9428 | 0.00038149 | 46.3 | 0 | 0 | 0.00038149 | 46.3 | 0.00159109 | 193.09 | 0 | 0 | 0.00159109 | 193.09 | 2026-05-12 09:57:57 | -0.00090251 | -1.0093 | -122.4833 | 0 | Close
3777 | 8 | 4 | CC DChg | 01:41:40 | 87:49:05 | -0.00022888 | 3.9365 | 0.00038785 | 47.07 | 0 | 0 | 0.00038785 | 47.07 | 0.00161614 | 196.13 | 0 | 0 | 0.00161614 | 196.13 | 2026-05-12 09:59:37 | -0.00090099 | -1.0092 | -122.4799 | 0 | Close
3778 | 8 | 4 | CC DChg | 01:43:20 | 87:50:45 | -0.00022889 | 3.9302 | 0.00039421 | 47.84 | 0 | 0 | 0.00039421 | 47.84 | 0.00164115 | 199.17 | 0 | 0 | 0.00164115 | 199.17 | 2026-05-12 10:01:17 | -0.00089958 | -1.0092 | -122.4765 | 0 | Close
3779 | 8 | 4 | CC DChg | 01:45:00 | 87:52:25 | -0.0002289 | 3.9241 | 0.00040057 | 48.61 | 0 | 0 | 0.00040057 | 48.61 | 0.00166612 | 202.2 | 0 | 0 | 0.00166612 | 202.2 | 2026-05-12 10:02:57 | -0.00089823 | -1.0423 | -126.493 | 0 | Close
3780 | 8 | 4 | CC DChg | 01:46:40 | 87:54:05 | -0.00022891 | 3.9181 | 0.00040693 | 49.38 | 0 | 0 | 0.00040693 | 49.38 | 0.00169105 | 205.22 | 0 | 0 | 0.00169105 | 205.22 | 2026-05-12 10:04:37 | -0.00089689 | -1.0597 | -128.6057 | 0 | Close
3781 | 8 | 4 | CC DChg | 01:48:20 | 87:55:45 | -0.0002289 | 3.9122 | 0.00041328 | 50.16 | 0 | 0 | 0.00041328 | 50.16 | 0.00171594 | 208.25 | 0 | 0 | 0.00171594 | 208.25 | 2026-05-12 10:06:17 | -0.0008955 | -1.0777 | -130.7891 | 0 | Close
3782 | 8 | 4 | CC DChg | 01:50:00 | 87:57:25 | -0.0002289 | 3.9063 | 0.00041964 | 50.93 | 0 | 0 | 0.00041964 | 50.93 | 0.0017408 | 211.26 | 0 | 0 | 0.0017408 | 211.26 | 2026-05-12 10:07:57 | -0.00089415 | -1.0777 | -130.7864 | 0 | Close
3783 | 8 | 4 | CC DChg | 01:51:40 | 87:59:05 | -0.00022889 | 3.9005 | 0.000426 | 51.7 | 0 | 0 | 0.000426 | 51.7 | 0.00176561 | 214.27 | 0 | 0 | 0.00176561 | 214.27 | 2026-05-12 10:09:37 | -0.00089279 | -1.0962 | -133.0348 | 0 | Close
3784 | 8 | 4 | CC DChg | 01:53:20 | 88:00:45 | -0.00022891 | 3.895 | 0.00043236 | 52.47 | 0 | 0 | 0.00043236 | 52.47 | 0.0017904 | 217.28 | 0 | 0 | 0.0017904 | 217.28 | 2026-05-12 10:11:17 | -0.0008916 | -1.156 | -140.2942 | 0 | Close
3785 | 8 | 4 | CC DChg | 01:55:00 | 88:02:25 | -0.0002289 | 3.8896 | 0.00043872 | 53.24 | 0 | 0 | 0.00043872 | 53.24 | 0.00181515 | 220.28 | 0 | 0 | 0.00181515 | 220.28 | 2026-05-12 10:12:57 | -0.00089033 | -1.1775 | -142.8962 | 0 | Close
3786 | 8 | 4 | CC DChg | 01:56:40 | 88:04:05 | -0.00022891 | 3.8845 | 0.00044508 | 54.01 | 0 | 0 | 0.00044508 | 54.01 | 0.00183986 | 223.28 | 0 | 0 | 0.00183986 | 223.28 | 2026-05-12 10:14:37 | -0.0008892 | -1.2468 | -151.3051 | 0 | Close
3787 | 8 | 4 | CC DChg | 01:58:20 | 88:05:45 | -0.00022891 | 3.8795 | 0.00045143 | 54.79 | 0 | 0 | 0.00045143 | 54.79 | 0.00186454 | 226.28 | 0 | 0 | 0.00186454 | 226.28 | 2026-05-12 10:16:17 | -0.00088806 | -1.2717 | -154.329 | 0 | Close
3788 | 8 | 4 | CC DChg | 02:00:00 | 88:07:25 | -0.00022888 | 3.8745 | 0.00045779 | 55.56 | 0 | 0 | 0.00045779 | 55.56 | 0.0018892 | 229.27 | 0 | 0 | 0.0018892 | 229.27 | 2026-05-12 10:17:57 | -0.0008868 | -1.2716 | -154.3247 | 0 | Close
3789 | 8 | 4 | CC DChg | 02:01:40 | 88:09:05 | -0.00022889 | 3.8696 | 0.00046415 | 56.33 | 0 | 0 | 0.00046415 | 56.33 | 0.00191382 | 232.26 | 0 | 0 | 0.00191382 | 232.26 | 2026-05-12 10:19:37 | -0.00088571 | -1.2976 | -157.4742 | 0 | Close
3790 | 8 | 4 | CC DChg | 02:03:20 | 88:10:45 | -0.00022892 | 3.8646 | 0.00047051 | 57.1 | 0 | 0 | 0.00047051 | 57.1 | 0.0019384 | 235.24 | 0 | 0 | 0.0019384 | 235.24 | 2026-05-12 10:21:17 | -0.00088468 | -1.2717 | -154.329 | 0 | Close
3791 | 8 | 4 | CC DChg | 02:05:00 | 88:12:25 | -0.0002289 | 3.8594 | 0.00047687 | 57.87 | 0 | 0 | 0.00047687 | 57.87 | 0.00196296 | 238.22 | 0 | 0 | 0.00196296 | 238.22 | 2026-05-12 10:22:57 | -0.00088342 | -1.2228 | -148.3985 | 0 | Close
3792 | 8 | 4 | CC DChg | 02:06:40 | 88:14:05 | -0.0002289 | 3.854 | 0.00048323 | 58.64 | 0 | 0 | 0.00048323 | 58.64 | 0.00198748 | 241.2 | 0 | 0 | 0.00198748 | 241.2 | 2026-05-12 10:24:37 | -0.00088218 | -1.1775 | -142.8982 | 0 | Close
3793 | 8 | 4 | CC DChg | 02:08:20 | 88:15:45 | -0.00022891 | 3.8486 | 0.00048958 | 59.42 | 0 | 0 | 0.00048958 | 59.42 | 0.00201197 | 244.17 | 0 | 0 | 0.00201197 | 244.17 | 2026-05-12 10:26:17 | -0.00088098 | -1.1775 | -142.8952 | 0 | Close
3794 | 8 | 4 | CC DChg | 02:10:00 | 88:17:25 | -0.00022889 | 3.8431 | 0.00049594 | 60.19 | 0 | 0 | 0.00049594 | 60.19 | 0.00203642 | 247.14 | 0 | 0 | 0.00203642 | 247.14 | 2026-05-12 10:27:57 | -0.00087965 | -1.156 | -140.2971 | 0 | Close
3795 | 8 | 4 | CC DChg | 02:11:40 | 88:19:05 | -0.0002289 | 3.8376 | 0.0005023 | 60.96 | 0 | 0 | 0.0005023 | 60.96 | 0.00206084 | 250.1 | 0 | 0 | 0.00206084 | 250.1 | 2026-05-12 10:29:37 | -0.00087843 | -1.1561 | -140.2991 | 0 | Close
3796 | 8 | 4 | CC DChg | 02:13:20 | 88:20:45 | -0.0002289 | 3.832 | 0.00050866 | 61.73 | 0 | 0 | 0.00050866 | 61.73 | 0.00208522 | 253.06 | 0 | 0 | 0.00208522 | 253.06 | 2026-05-12 10:31:17 | -0.00087714 | -1.1354 | -137.7957 | 0 | Close
3797 | 8 | 4 | CC DChg | 02:15:00 | 88:22:25 | -0.00022889 | 3.8264 | 0.00051502 | 62.5 | 0 | 0 | 0.00051502 | 62.5 | 0.00210957 | 256.02 | 0 | 0 | 0.00210957 | 256.02 | 2026-05-12 10:32:57 | -0.00087582 | -1.1354 | -137.7928 | 0 | Close
3798 | 8 | 4 | CC DChg | 02:16:40 | 88:24:05 | -0.0002289 | 3.8208 | 0.00052138 | 63.27 | 0 | 0 | 0.00052138 | 63.27 | 0.00213388 | 258.97 | 0 | 0 | 0.00213388 | 258.97 | 2026-05-12 10:34:37 | -0.00087458 | -1.1354 | -137.7899 | 0 | Close
3799 | 8 | 4 | CC DChg | 02:18:20 | 88:25:45 | -0.0002289 | 3.8153 | 0.00052773 | 64.05 | 0 | 0 | 0.00052773 | 64.05 | 0.00215816 | 261.91 | 0 | 0 | 0.00215816 | 261.91 | 2026-05-12 10:36:17 | -0.00087332 | -1.156 | -140.2971 | 0 | Close
3800 | 8 | 4 | CC DChg | 02:20:00 | 88:27:25 | -0.0002289 | 3.8097 | 0.00053409 | 64.82 | 0 | 0 | 0.00053409 | 64.82 | 0.0021824 | 264.85 | 0 | 0 | 0.0021824 | 264.85 | 2026-05-12 10:37:57 | -0.00087204 | -1.1354 | -137.7957 | 0 | Close
3801 | 8 | 4 | CC DChg | 02:21:40 | 88:29:05 | -0.00022891 | 3.8042 | 0.00054045 | 65.59 | 0 | 0 | 0.00054045 | 65.59 | 0.00220661 | 267.79 | 0 | 0 | 0.00220661 | 267.79 | 2026-05-12 10:39:37 | -0.00087082 | -1.1561 | -140.303 | 0 | Close
3802 | 8 | 4 | CC DChg | 02:23:20 | 88:30:45 | -0.0002289 | 3.7987 | 0.00054681 | 66.36 | 0 | 0 | 0.00054681 | 66.36 | 0.00223078 | 270.73 | 0 | 0 | 0.00223078 | 270.73 | 2026-05-12 10:41:17 | -0.00086952 | -1.1561 | -140.3011 | 0 | Close
3803 | 8 | 4 | CC DChg | 02:25:00 | 88:32:25 | -0.0002289 | 3.7933 | 0.00055317 | 67.13 | 0 | 0 | 0.00055317 | 67.13 | 0.00225491 | 273.65 | 0 | 0 | 0.00225491 | 273.65 | 2026-05-12 10:42:57 | -0.00086829 | -1.1774 | -142.8942 | 0 | Close
3804 | 8 | 4 | CC DChg | 02:26:40 | 88:34:05 | -0.0002289 | 3.7879 | 0.00055953 | 67.9 | 0 | 0 | 0.00055953 | 67.9 | 0.00227902 | 276.58 | 0 | 0 | 0.00227902 | 276.58 | 2026-05-12 10:44:37 | -0.00086705 | -1.1775 | -142.8962 | 0 | Close
3805 | 8 | 4 | CC DChg | 02:28:20 | 88:35:45 | -0.00022891 | 3.7825 | 0.00056588 | 68.68 | 0 | 0 | 0.00056588 | 68.68 | 0.00230308 | 279.5 | 0 | 0 | 0.00230308 | 279.5 | 2026-05-12 10:46:17 | -0.00086585 | -1.1775 | -142.8992 | 0 | Close
3806 | 8 | 4 | CC DChg | 02:30:00 | 88:37:25 | -0.0002289 | 3.7772 | 0.00057224 | 69.45 | 0 | 0 | 0.00057224 | 69.45 | 0.00232712 | 282.42 | 0 | 0 | 0.00232712 | 282.42 | 2026-05-12 10:47:57 | -0.0008646 | -1.1997 | -145.5985 | 0 | Close
3807 | 8 | 4 | CC DChg | 02:31:40 | 88:39:05 | -0.0002289 | 3.772 | 0.0005786 | 70.22 | 0 | 0 | 0.0005786 | 70.22 | 0.00235112 | 285.33 | 0 | 0 | 0.00235112 | 285.33 | 2026-05-12 10:49:37 | -0.00086341 | -1.2228 | -148.3922 | 0 | Close
3808 | 8 | 4 | CC DChg | 02:33:20 | 88:40:45 | -0.0002289 | 3.7667 | 0.00058496 | 70.99 | 0 | 0 | 0.00058496 | 70.99 | 0.00237508 | 288.24 | 0 | 0 | 0.00237508 | 288.24 | 2026-05-12 10:51:17 | -0.0008622 | -1.1996 | -145.5883 | 0 | Close
3809 | 8 | 4 | CC DChg | 02:35:00 | 88:42:25 | -0.0002289 | 3.7615 | 0.00059132 | 71.76 | 0 | 0 | 0.00059132 | 71.76 | 0.00239902 | 291.14 | 0 | 0 | 0.00239902 | 291.14 | 2026-05-12 10:52:57 | -0.00086101 | -1.2228 | -148.3922 | 0 | Close
3810 | 8 | 4 | CC DChg | 02:36:40 | 88:44:05 | -0.0002289 | 3.7564 | 0.00059768 | 72.53 | 0 | 0 | 0.00059768 | 72.53 | 0.00242292 | 294.04 | 0 | 0 | 0.00242292 | 294.04 | 2026-05-12 10:54:37 | -0.00085984 | -1.2467 | -151.3019 | 0 | Close
3811 | 8 | 4 | CC DChg | 02:38:20 | 88:45:45 | -0.00022891 | 3.7513 | 0.00060403 | 73.31 | 0 | 0 | 0.00060403 | 73.31 | 0.00244679 | 296.94 | 0 | 0 | 0.00244679 | 296.94 | 2026-05-12 10:56:17 | -0.00085871 | -1.2468 | -151.3061 | 0 | Close
3812 | 8 | 4 | CC DChg | 02:40:00 | 88:47:25 | -0.00022891 | 3.7462 | 0.00061039 | 74.08 | 0 | 0 | 0.00061039 | 74.08 | 0.00247062 | 299.83 | 0 | 0 | 0.00247062 | 299.83 | 2026-05-12 10:57:57 | -0.00085754 | -1.2468 | -151.3051 | 0 | Close
3813 | 8 | 4 | CC DChg | 02:41:40 | 88:49:05 | -0.0002289 | 3.7411 | 0.00061675 | 74.85 | 0 | 0 | 0.00061675 | 74.85 | 0.00249443 | 302.72 | 0 | 0 | 0.00249443 | 302.72 | 2026-05-12 10:59:37 | -0.00085634 | -1.2467 | -151.304 | 0 | Close
3814 | 8 | 4 | CC DChg | 02:43:20 | 88:50:45 | -0.0002289 | 3.736 | 0.00062311 | 75.62 | 0 | 0 | 0.00062311 | 75.62 | 0.0025182 | 305.61 | 0 | 0 | 0.0025182 | 305.61 | 2026-05-12 11:01:17 | -0.00085517 | -1.2467 | -151.304 | 0 | Close
3815 | 8 | 4 | CC DChg | 02:45:00 | 88:52:25 | -0.0002289 | 3.7309 | 0.00062947 | 76.39 | 0 | 0 | 0.00062947 | 76.39 | 0.00254194 | 308.49 | 0 | 0 | 0.00254194 | 308.49 | 2026-05-12 11:02:57 | -0.000854 | -1.2467 | -151.304 | 0 | Close
3816 | 8 | 4 | CC DChg | 02:46:40 | 88:54:05 | -0.0002289 | 3.7259 | 0.00063583 | 77.16 | 0 | 0 | 0.00063583 | 77.16 | 0.00256564 | 311.36 | 0 | 0 | 0.00256564 | 311.36 | 2026-05-12 11:04:37 | -0.00085286 | -1.2717 | -154.3312 | 0 | Close
3817 | 8 | 4 | CC DChg | 02:48:20 | 88:55:45 | -0.0002289 | 3.721 | 0.00064218 | 77.94 | 0 | 0 | 0.00064218 | 77.94 | 0.00258932 | 314.24 | 0 | 0 | 0.00258932 | 314.24 | 2026-05-12 11:06:17 | -0.00085174 | -1.2976 | -157.4808 | 0 | Close
3818 | 8 | 4 | CC DChg | 02:50:00 | 88:57:25 | -0.00022891 | 3.716 | 0.00064854 | 78.71 | 0 | 0 | 0.00064854 | 78.71 | 0.00261296 | 317.11 | 0 | 0 | 0.00261296 | 317.11 | 2026-05-12 11:07:57 | -0.00085063 | -1.2717 | -154.3301 | 0 | Close
3819 | 8 | 4 | CC DChg | 02:51:40 | 88:59:05 | -0.00022891 | 3.7111 | 0.0006549 | 79.48 | 0 | 0 | 0.0006549 | 79.48 | 0.00263658 | 319.97 | 0 | 0 | 0.00263658 | 319.97 | 2026-05-12 11:09:37 | -0.00084951 | -1.2977 | -157.483 | 0 | Close
3820 | 8 | 4 | CC DChg | 02:53:20 | 89:00:45 | -0.00022891 | 3.7062 | 0.00066126 | 80.25 | 0 | 0 | 0.00066126 | 80.25 | 0.00266016 | 322.83 | 0 | 0 | 0.00266016 | 322.83 | 2026-05-12 11:11:17 | -0.00084839 | -1.2976 | -157.4808 | 0 | Close
3821 | 8 | 4 | CC DChg | 02:55:00 | 89:02:25 | -0.00022891 | 3.7012 | 0.00066762 | 81.02 | 0 | 0 | 0.00066762 | 81.02 | 0.00268371 | 325.69 | 0 | 0 | 0.00268371 | 325.69 | 2026-05-12 11:12:57 | -0.00084724 | -1.2717 | -154.329 | 0 | Close
3822 | 8 | 4 | CC DChg | 02:56:40 | 89:04:05 | -0.00022891 | 3.6962 | 0.00067398 | 81.79 | 0 | 0 | 0.00067398 | 81.79 | 0.00270722 | 328.55 | 0 | 0 | 0.00270722 | 328.55 | 2026-05-12 11:14:37 | -0.0008461 | -1.2717 | -154.329 | 0 | Close
3823 | 8 | 4 | CC DChg | 02:58:20 | 89:05:45 | -0.0002289 | 3.6912 | 0.00068034 | 82.56 | 0 | 0 | 0.00068034 | 82.56 | 0.00273071 | 331.4 | 0 | 0 | 0.00273071 | 331.4 | 2026-05-12 11:16:17 | -0.00084492 | -1.2717 | -154.3312 | 0 | Close
3824 | 8 | 4 | CC DChg | 03:00:00 | 89:07:25 | -0.0002289 | 3.6862 | 0.00068669 | 83.34 | 0 | 0 | 0.00068669 | 83.34 | 0.00275416 | 334.24 | 0 | 0 | 0.00275416 | 334.24 | 2026-05-12 11:17:57 | -0.00084377 | -1.2717 | -154.3312 | 0 | Close
3825 | 8 | 4 | CC DChg | 03:01:40 | 89:09:05 | -0.00022891 | 3.6811 | 0.00069305 | 84.11 | 0 | 0 | 0.00069305 | 84.11 | 0.00277759 | 337.09 | 0 | 0 | 0.00277759 | 337.09 | 2026-05-12 11:19:37 | -0.00084264 | -1.2468 | -151.3051 | 0 | Close
3826 | 8 | 4 | CC DChg | 03:03:20 | 89:10:45 | -0.00022891 | 3.6761 | 0.00069941 | 84.88 | 0 | 0 | 0.00069941 | 84.88 | 0.00280098 | 339.92 | 0 | 0 | 0.00280098 | 339.92 | 2026-05-12 11:21:17 | -0.0008415 | -1.2717 | -154.3312 | 0 | Close
3827 | 8 | 4 | CC DChg | 03:05:00 | 89:12:25 | -0.0002289 | 3.671 | 0.00070577 | 85.65 | 0 | 0 | 0.00070577 | 85.65 | 0.00282434 | 342.76 | 0 | 0 | 0.00282434 | 342.76 | 2026-05-12 11:22:57 | -0.00084029 | -1.2467 | -151.303 | 0 | Close
3828 | 8 | 4 | CC DChg | 03:06:40 | 89:14:05 | -0.00022891 | 3.6659 | 0.00071213 | 86.42 | 0 | 0 | 0.00071213 | 86.42 | 0.00284766 | 345.59 | 0 | 0 | 0.00284766 | 345.59 | 2026-05-12 11:24:37 | -0.00083916 | -1.2468 | -151.3051 | 0 | Close
3829 | 8 | 4 | CC DChg | 03:08:20 | 89:15:45 | -0.00022891 | 3.6608 | 0.00071849 | 87.19 | 0 | 0 | 0.00071849 | 87.19 | 0.00287095 | 348.42 | 0 | 0 | 0.00287095 | 348.42 | 2026-05-12 11:26:17 | -0.00083799 | -1.2468 | -151.3072 | 0 | Close
3830 | 8 | 4 | CC DChg | 03:10:00 | 89:17:25 | -0.0002289 | 3.6555 | 0.00072484 | 87.97 | 0 | 0 | 0.00072484 | 87.97 | 0.00289421 | 351.24 | 0 | 0 | 0.00289421 | 351.24 | 2026-05-12 11:27:57 | -0.00083674 | -1.1997 | -145.5954 | 0 | Close
3831 | 8 | 4 | CC DChg | 03:11:40 | 89:19:05 | -0.00022889 | 3.6501 | 0.0007312 | 88.74 | 0 | 0 | 0.0007312 | 88.74 | 0.00291744 | 354.06 | 0 | 0 | 0.00291744 | 354.06 | 2026-05-12 11:29:37 | -0.00083547 | -1.1775 | -142.8982 | 0 | Close
3832 | 8 | 4 | CC DChg | 03:13:20 | 89:20:45 | -0.00022891 | 3.6447 | 0.00073756 | 89.51 | 0 | 0 | 0.00073756 | 89.51 | 0.00294063 | 356.87 | 0 | 0 | 0.00294063 | 356.87 | 2026-05-12 11:31:17 | -0.00083431 | -1.1775 | -142.8992 | 0 | Close
3833 | 8 | 4 | CC DChg | 03:15:00 | 89:22:25 | -0.00022891 | 3.6392 | 0.00074392 | 90.28 | 0 | 0 | 0.00074392 | 90.28 | 0.00296379 | 359.68 | 0 | 0 | 0.00296379 | 359.68 | 2026-05-12 11:32:57 | -0.00083305 | -1.1561 | -140.303 | 0 | Close
3834 | 8 | 4 | CC DChg | 03:16:40 | 89:24:05 | -0.0002289 | 3.6336 | 0.00075028 | 91.05 | 0 | 0 | 0.00075028 | 91.05 | 0.00298691 | 362.49 | 0 | 0 | 0.00298691 | 362.49 | 2026-05-12 11:34:37 | -0.00083173 | -1.1354 | -137.7967 | 0 | Close
3835 | 8 | 4 | CC DChg | 03:18:20 | 89:25:45 | -0.0002289 | 3.6278 | 0.00075664 | 91.82 | 0 | 0 | 0.00075664 | 91.82 | 0.00301 | 365.29 | 0 | 0 | 0.00301 | 365.29 | 2026-05-12 11:36:17 | -0.0008304 | -1.0963 | -133.045 | 0 | Close
3836 | 8 | 4 | CC DChg | 03:20:00 | 89:27:25 | -0.0002289 | 3.622 | 0.000763 | 92.6 | 0 | 0 | 0.000763 | 92.6 | 0.00303305 | 368.09 | 0 | 0 | 0.00303305 | 368.09 | 2026-05-12 11:37:57 | -0.00082908 | -1.0963 | -133.045 | 0 | Close
3837 | 8 | 4 | CC DChg | 03:21:40 | 89:29:05 | -0.00022891 | 3.6158 | 0.00076935 | 93.37 | 0 | 0 | 0.00076935 | 93.37 | 0.00305606 | 370.88 | 0 | 0 | 0.00305606 | 370.88 | 2026-05-12 11:39:37 | -0.00082769 | -1.0256 | -124.4615 | 0 | Close
3838 | 8 | 4 | CC DChg | 03:23:20 | 89:30:45 | -0.00022891 | 3.6096 | 0.00077571 | 94.14 | 0 | 0 | 0.00077571 | 94.14 | 0.00307903 | 373.67 | 0 | 0 | 0.00307903 | 373.67 | 2026-05-12 11:41:17 | -0.00082627 | -1.0256 | -124.4615 | 0 | Close
3839 | 8 | 4 | CC DChg | 03:25:00 | 89:32:25 | -0.00022889 | 3.603 | 0.00078207 | 94.91 | 0 | 0 | 0.00078207 | 94.91 | 0.00310196 | 376.45 | 0 | 0 | 0.00310196 | 376.45 | 2026-05-12 11:42:57 | -0.00082469 | -0.9634 | -116.9184 | 0 | Close
3840 | 8 | 4 | CC DChg | 03:26:40 | 89:34:05 | -0.00022891 | 3.5962 | 0.00078843 | 95.68 | 0 | 0 | 0.00078843 | 95.68 | 0.00312485 | 379.23 | 0 | 0 | 0.00312485 | 379.23 | 2026-05-12 11:44:37 | -0.00082321 | -0.9351 | -113.478 | 0 | Close
3841 | 8 | 4 | CC DChg | 03:28:20 | 89:35:45 | -0.00022891 | 3.5887 | 0.00079479 | 96.45 | 0 | 0 | 0.00079479 | 96.45 | 0.00314769 | 382 | 0 | 0 | 0.00314769 | 382 | 2026-05-12 11:46:17 | -0.00082149 | -0.8478 | -102.8867 | 0 | Close
3842 | 8 | 4 | CC DChg | 03:30:00 | 89:37:25 | -0.00022891 | 3.5812 | 0.00080115 | 97.23 | 0 | 0 | 0.00080115 | 97.23 | 0.00317048 | 384.77 | 0 | 0 | 0.00317048 | 384.77 | 2026-05-12 11:47:57 | -0.00081977 | -0.8478 | -102.8867 | 0 | Close
3843 | 8 | 4 | CC DChg | 03:31:40 | 89:39:05 | -0.00022889 | 3.5734 | 0.0008075 | 98 | 0 | 0 | 0.0008075 | 98 | 0.00319323 | 387.53 | 0 | 0 | 0.00319323 | 387.53 | 2026-05-12 11:49:37 | -0.00081792 | -0.8152 | -98.9295 | 0 | Close
3844 | 8 | 4 | CC DChg | 03:33:20 | 89:40:45 | -0.0002289 | 3.5649 | 0.00081386 | 98.77 | 0 | 0 | 0.00081386 | 98.77 | 0.00321592 | 390.28 | 0 | 0 | 0.00321592 | 390.28 | 2026-05-12 11:51:17 | -0.00081601 | -0.748 | -90.7811 | 0 | Close
3845 | 8 | 4 | CC DChg | 03:35:00 | 89:42:25 | -0.0002289 | 3.5558 | 0.00082022 | 99.54 | 0 | 0 | 0.00082022 | 99.54 | 0.00323856 | 393.03 | 0 | 0 | 0.00323856 | 393.03 | 2026-05-12 11:52:57 | -0.00081392 | -0.6987 | -84.7956 | 0 | Close
3846 | 8 | 4 | CC DChg | 03:36:40 | 89:44:05 | -0.00022889 | 3.5465 | 0.00082658 | 100.31 | 0 | 0 | 0.00082658 | 100.31 | 0.00326114 | 395.77 | 0 | 0 | 0.00326114 | 395.77 | 2026-05-12 11:54:37 | -0.00081176 | -0.6837 | -82.9743 | 0 | Close
3847 | 8 | 4 | CC DChg | 03:38:20 | 89:45:45 | -0.0002289 | 3.537 | 0.00083294 | 101.08 | 0 | 0 | 0.00083294 | 101.08 | 0.00328366 | 398.5 | 0 | 0 | 0.00328366 | 398.5 | 2026-05-12 11:56:17 | -0.00080962 | -0.6693 | -81.2252 | 0 | Close
3848 | 8 | 4 | CC DChg | 03:39:58 | 89:47:24 | -0.00022891 | 3.527 | 0.00083923 | 101.85 | 0 | 0 | 0.00083923 | 101.85 | 0.00330587 | 401.2 | 0 | 0 | 0.00330587 | 401.2 | 2026-05-12 11:57:56 | -0.00080737 | -0.6289 | -76.3172 | 0 | Close
3849 | 8 | 4 | CC DChg | 03:40:00 | 89:47:25 | -0.0002289 | 3.5269 | 0.0008393 | 101.86 | 0 | 0 | 0.0008393 | 101.86 | 0.00330612 | 401.23 | 0 | 0 | 0.00330612 | 401.23 | 2026-05-12 11:57:57 | -0.00080731 | -0.6987 | -84.7896 | 0 | Close
3850 | 8 | 4 | CC DChg | 03:41:33 | 89:48:58 | -0.00022891 | 3.5169 | 0.00084522 | 102.58 | 0 | 0 | 0.00084522 | 102.58 | 0.00332699 | 403.76 | 0 | 0 | 0.00332699 | 403.76 | 2026-05-12 11:59:30 | -0.00080505 | -0.5926 | -71.9191 | 0 | Close
3851 | 8 | 4 | CC DChg | 03:41:40 | 89:49:05 | -0.0002289 | 3.5163 | 0.00084565 | 102.63 | 0 | 0 | 0.00084565 | 102.63 | 0.00332851 | 403.95 | 0 | 0 | 0.00332851 | 403.95 | 2026-05-12 11:59:37 | -0.00080488 | -0.7206 | -87.4506 | 0 | Close
3852 | 8 | 4 | CC DChg | 03:43:07 | 89:50:33 | -0.00022889 | 3.5063 | 0.00085121 | 103.3 | 0 | 0 | 0.00085121 | 103.3 | 0.00334803 | 406.31 | 0 | 0 | 0.00334803 | 406.31 | 2026-05-12 12:01:04 | -0.00080256 | -0.5557 | -67.4423 | 0 | Close
3853 | 8 | 4 | CC DChg | 03:43:20 | 89:50:45 | -0.00022889 | 3.5049 | 0.00085201 | 103.4 | 0 | 0 | 0.00085201 | 103.4 | 0.00335083 | 406.65 | 0 | 0 | 0.00335083 | 406.65 | 2026-05-12 12:01:17 | -0.00080224 | -0.5722 | -69.4406 | 0 | Close
3854 | 8 | 4 | CC DChg | 03:44:42 | 89:52:08 | -0.00022891 | 3.4949 | 0.00085728 | 104.04 | 0 | 0 | 0.00085728 | 104.04 | 0.00336928 | 408.89 | 0 | 0 | 0.00336928 | 408.89 | 2026-05-12 12:02:40 | -0.00080002 | -0.5271 | -63.9709 | 0 | Close
3855 | 8 | 4 | CC DChg | 03:45:00 | 89:52:25 | -0.0002289 | 3.4929 | 0.00085837 | 104.17 | 0 | 0 | 0.00085837 | 104.17 | 0.00337308 | 409.35 | 0 | 0 | 0.00337308 | 409.35 | 2026-05-12 12:02:57 | -0.00079952 | -0.5436 | -65.9763 | 0 | Close
3856 | 8 | 4 | CC DChg | 03:46:17 | 89:53:43 | -0.0002289 | 3.4829 | 0.00086331 | 104.77 | 0 | 0 | 0.00086331 | 104.77 | 0.00339029 | 411.44 | 0 | 0 | 0.00339029 | 411.44 | 2026-05-12 12:04:14 | -0.00079724 | -0.4934 | -59.8792 | 0 | Close
3857 | 8 | 4 | CC DChg | 03:46:40 | 89:54:05 | -0.0002289 | 3.48 | 0.00086473 | 104.94 | 0 | 0 | 0.00086473 | 104.94 | 0.00339525 | 412.04 | 0 | 0 | 0.00339525 | 412.04 | 2026-05-12 12:04:37 | -0.00079657 | -0.4911 | -59.6027 | 0 | Close
3858 | 8 | 4 | CC DChg | 03:47:53 | 89:55:18 | -0.00022891 | 3.47 | 0.00086938 | 105.51 | 0 | 0 | 0.00086938 | 105.51 | 0.00341142 | 414.01 | 0 | 0 | 0.00341142 | 414.01 | 2026-05-12 12:05:50 | -0.00079432 | -0.4654 | -56.4854 | 0 | Close
3859 | 8 | 4 | CC DChg | 03:48:20 | 89:55:45 | -0.00022891 | 3.4663 | 0.00087109 | 105.71 | 0 | 0 | 0.00087109 | 105.71 | 0.00341733 | 414.73 | 0 | 0 | 0.00341733 | 414.73 | 2026-05-12 12:06:17 | -0.00079347 | -0.4606 | -55.8938 | 0 | Close
3860 | 8 | 4 | CC DChg | 03:49:30 | 89:56:56 | -0.00022889 | 3.4563 | 0.00087558 | 106.26 | 0 | 0 | 0.00087558 | 106.26 | 0.00343287 | 416.61 | 0 | 0 | 0.00343287 | 416.61 | 2026-05-12 12:07:27 | -0.00079111 | -0.4489 | -54.479 | 0 | Close
3861 | 8 | 4 | CC DChg | 03:50:00 | 89:57:25 | -0.0002289 | 3.452 | 0.00087745 | 106.49 | 0 | 0 | 0.00087745 | 106.49 | 0.00343933 | 417.39 | 0 | 0 | 0.00343933 | 417.39 | 2026-05-12 12:07:57 | -0.00079016 | -0.4347 | -52.7608 | 0 | Close
3862 | 8 | 4 | CC DChg | 03:51:08 | 89:58:34 | -0.00022891 | 3.442 | 0.0008818 | 107.01 | 0 | 0 | 0.0008818 | 107.01 | 0.00345432 | 419.21 | 0 | 0 | 0.00345432 | 419.21 | 2026-05-12 12:09:05 | -0.00078791 | -0.4349 | -52.7799 | 0 | Close
3863 | 8 | 4 | CC DChg | 03:51:40 | 89:59:05 | -0.00022891 | 3.4372 | 0.0008838 | 107.26 | 0 | 0 | 0.0008838 | 107.26 | 0.00346123 | 420.05 | 0 | 0 | 0.00346123 | 420.05 | 2026-05-12 12:09:37 | -0.00078681 | -0.4186 | -50.8023 | 0 | Close
3864 | 8 | 4 | CC DChg | 03:52:44 | 90:00:10 | -0.00022891 | 3.4272 | 0.00088793 | 107.76 | 0 | 0 | 0.00088793 | 107.76 | 0.0034754 | 421.77 | 0 | 0 | 0.0034754 | 421.77 | 2026-05-12 12:10:42 | -0.00078452 | -0.4127 | -50.0798 | 0 | Close
3865 | 8 | 4 | CC DChg | 03:53:20 | 90:00:45 | -0.0002289 | 3.4217 | 0.00089016 | 108.03 | 0 | 0 | 0.00089016 | 108.03 | 0.00348304 | 422.7 | 0 | 0 | 0.00348304 | 422.7 | 2026-05-12 12:11:17 | -0.00078323 | -0.4058 | -49.2439 | 0 | Close
3866 | 8 | 4 | CC DChg | 03:54:22 | 90:01:47 | -0.0002289 | 3.4117 | 0.00089411 | 108.51 | 0 | 0 | 0.00089411 | 108.51 | 0.00349653 | 424.34 | 0 | 0 | 0.00349653 | 424.34 | 2026-05-12 12:12:19 | -0.00078094 | -0.3949 | -47.9202 | 0 | Close
3867 | 8 | 4 | CC DChg | 03:55:00 | 90:02:25 | -0.00022889 | 3.4055 | 0.00089652 | 108.8 | 0 | 0 | 0.00089652 | 108.8 | 0.00350474 | 425.33 | 0 | 0 | 0.00350474 | 425.33 | 2026-05-12 12:12:57 | -0.00077948 | -0.3887 | -47.1709 | 0 | Close
3868 | 8 | 4 | CC DChg | 03:56:01 | 90:03:26 | -0.0002289 | 3.3955 | 0.00090041 | 109.27 | 0 | 0 | 0.00090041 | 109.27 | 0.00351798 | 426.94 | 0 | 0 | 0.00351798 | 426.94 | 2026-05-12 12:13:58 | -0.00077723 | -0.3891 | -47.2244 | 0 | Close
3869 | 8 | 4 | CC DChg | 03:56:40 | 90:04:05 | -0.00022891 | 3.3891 | 0.00090288 | 109.57 | 0 | 0 | 0.00090288 | 109.57 | 0.00352635 | 427.95 | 0 | 0 | 0.00352635 | 427.95 | 2026-05-12 12:14:37 | -0.0007758 | -0.3855 | -46.7823 | 0 | Close
3870 | 8 | 4 | CC DChg | 03:57:40 | 90:05:05 | -0.00022891 | 3.3791 | 0.0009067 | 110.04 | 0 | 0 | 0.0009067 | 110.04 | 0.00353928 | 429.52 | 0 | 0 | 0.00353928 | 429.52 | 2026-05-12 12:15:37 | -0.00077351 | -0.3821 | -46.3754 | 0 | Close
3871 | 8 | 4 | CC DChg | 03:58:20 | 90:05:45 | -0.00022891 | 3.3723 | 0.00090924 | 110.34 | 0 | 0 | 0.00090924 | 110.34 | 0.00354784 | 430.56 | 0 | 0 | 0.00354784 | 430.56 | 2026-05-12 12:16:17 | -0.00077195 | -0.3731 | -45.2805 | 0 | Close
3872 | 8 | 4 | CC DChg | 03:59:17 | 90:06:42 | -0.0002289 | 3.3623 | 0.00091287 | 110.79 | 0 | 0 | 0.00091287 | 110.79 | 0.00356007 | 432.05 | 0 | 0 | 0.00356007 | 432.05 | 2026-05-12 12:17:14 | -0.00076963 | -0.3631 | -44.0604 | 0 | Close
3873 | 8 | 4 | CC DChg | 04:00:00 | 90:07:25 | -0.0002289 | 3.3546 | 0.0009156 | 111.12 | 0 | 0 | 0.0009156 | 111.12 | 0.00356923 | 433.16 | 0 | 0 | 0.00356923 | 433.16 | 2026-05-12 12:17:57 | -0.00076787 | -0.3543 | -42.9916 | 0 | Close
3874 | 8 | 4 | CC DChg | 04:00:55 | 90:08:20 | -0.00022889 | 3.3446 | 0.00091911 | 111.54 | 0 | 0 | 0.00091911 | 111.54 | 0.00358099 | 434.59 | 0 | 0 | 0.00358099 | 434.59 | 2026-05-12 12:18:52 | -0.00076555 | -0.351 | -42.5955 | 0 | Close
3875 | 8 | 4 | CC DChg | 04:01:40 | 90:09:05 | -0.0002289 | 3.3364 | 0.00092196 | 111.89 | 0 | 0 | 0.00092196 | 111.89 | 0.0035905 | 435.74 | 0 | 0 | 0.0035905 | 435.74 | 2026-05-12 12:19:37 | -0.0007637 | -0.3474 | -42.1593 | 0 | Close
3876 | 8 | 4 | CC DChg | 04:02:34 | 90:09:59 | -0.00022891 | 3.3264 | 0.00092539 | 112.3 | 0 | 0 | 0.00092539 | 112.3 | 0.00360194 | 437.13 | 0 | 0 | 0.00360194 | 437.13 | 2026-05-12 12:20:31 | -0.00076145 | -0.3434 | -41.6688 | 0 | Close
3877 | 8 | 4 | CC DChg | 04:03:20 | 90:10:45 | -0.00022891 | 3.3179 | 0.00092831 | 112.66 | 0 | 0 | 0.00092831 | 112.66 | 0.00361166 | 438.31 | 0 | 0 | 0.00361166 | 438.31 | 2026-05-12 12:21:17 | -0.0007595 | -0.3441 | -41.7603 | 0 | Close
3878 | 8 | 4 | CC DChg | 04:04:13 | 90:11:38 | -0.00022889 | 3.3079 | 0.0009317 | 113.07 | 0 | 0 | 0.0009317 | 113.07 | 0.00362288 | 439.67 | 0 | 0 | 0.00362288 | 439.67 | 2026-05-12 12:22:10 | -0.00075715 | -0.3389 | -41.1294 | 0 | Close
3879 | 8 | 4 | CC DChg | 04:05:00 | 90:12:25 | -0.00022891 | 3.2989 | 0.00093467 | 113.43 | 0 | 0 | 0.00093467 | 113.43 | 0.00363269 | 440.86 | 0 | 0 | 0.00363269 | 440.86 | 2026-05-12 12:22:57 | -0.00075515 | -0.3299 | -40.0408 | 0 | Close
3880 | 8 | 4 | CC DChg | 04:05:51 | 90:13:17 | -0.0002289 | 3.2889 | 0.00093795 | 113.83 | 0 | 0 | 0.00093795 | 113.83 | 0.0036435 | 442.17 | 0 | 0 | 0.0036435 | 442.17 | 2026-05-12 12:23:48 | -0.00075283 | -0.3281 | -39.8177 | 0 | Close
3881 | 8 | 4 | CC DChg | 04:06:40 | 90:14:05 | -0.00022891 | 3.2792 | 0.00094103 | 114.2 | 0 | 0 | 0.00094103 | 114.2 | 0.00365361 | 443.4 | 0 | 0 | 0.00365361 | 443.4 | 2026-05-12 12:24:37 | -0.00075064 | -0.3173 | -38.5024 | 0 | Close
3882 | 8 | 4 | CC DChg | 04:07:28 | 90:14:54 | -0.00022889 | 3.2692 | 0.00094411 | 114.58 | 0 | 0 | 0.00094411 | 114.58 | 0.0036637 | 444.62 | 0 | 0 | 0.0036637 | 444.62 | 2026-05-12 12:25:25 | -0.00074829 | -0.3084 | -37.425 | 0 | Close
3883 | 8 | 4 | CC DChg | 04:08:16 | 90:15:42 | -0.0002289 | 3.2592 | 0.00094719 | 114.95 | 0 | 0 | 0.00094719 | 114.95 | 0.00367373 | 445.84 | 0 | 0 | 0.00367373 | 445.84 | 2026-05-12 12:26:13 | -0.00074603 | -0.3071 | -37.2697 | 0 | Close
3884 | 8 | 4 | CC DChg | 04:08:20 | 90:15:45 | -0.0002289 | 3.2585 | 0.00094739 | 114.97 | 0 | 0 | 0.00094739 | 114.97 | 0.00367439 | 445.92 | 0 | 0 | 0.00367439 | 445.92 | 2026-05-12 12:26:17 | -0.00074587 | -0.2908 | -35.2905 | 0 | Close
3885 | 8 | 4 | CC DChg | 04:09:07 | 90:16:33 | -0.00022891 | 3.2485 | 0.00095041 | 115.34 | 0 | 0 | 0.00095041 | 115.34 | 0.00368422 | 447.11 | 0 | 0 | 0.00368422 | 447.11 | 2026-05-12 12:27:04 | -0.00074361 | -0.302 | -36.6526 | 0 | Close
3886 | 8 | 4 | CC DChg | 04:09:53 | 90:17:19 | -0.00022891 | 3.2385 | 0.00095336 | 115.7 | 0 | 0 | 0.00095336 | 115.7 | 0.00369379 | 448.28 | 0 | 0 | 0.00369379 | 448.28 | 2026-05-12 12:27:51 | -0.00074133 | -0.295 | -35.8058 | 0 | Close
3887 | 8 | 4 | CC DChg | 04:10:00 | 90:17:25 | -0.0002289 | 3.2372 | 0.00095375 | 115.75 | 0 | 0 | 0.00095375 | 115.75 | 0.00369504 | 448.43 | 0 | 0 | 0.00369504 | 448.43 | 2026-05-12 12:27:57 | -0.000741 | -0.2983 | -36.2045 | 0 | Close
3888 | 8 | 4 | CC DChg | 04:10:45 | 90:18:10 | -0.0002289 | 3.2272 | 0.00095662 | 116.09 | 0 | 0 | 0.00095662 | 116.09 | 0.00370431 | 449.55 | 0 | 0 | 0.00370431 | 449.55 | 2026-05-12 12:28:42 | -0.00073871 | -0.2868 | -34.8015 | 0 | Close
3889 | 8 | 4 | CC DChg | 04:11:29 | 90:18:54 | -0.0002289 | 3.2172 | 0.00095941 | 116.43 | 0 | 0 | 0.00095941 | 116.43 | 0.00371331 | 450.64 | 0 | 0 | 0.00371331 | 450.64 | 2026-05-12 12:29:26 | -0.00073642 | -0.2791 | -33.8759 | 0 | Close
3890 | 8 | 4 | CC DChg | 04:11:40 | 90:19:05 | -0.0002289 | 3.2147 | 0.00096011 | 116.52 | 0 | 0 | 0.00096011 | 116.52 | 0.00371556 | 450.92 | 0 | 0 | 0.00371556 | 450.92 | 2026-05-12 12:29:37 | -0.00073584 | -0.2798 | -33.9547 | 0 | Close
3891 | 8 | 4 | CC DChg | 04:12:22 | 90:19:48 | -0.00022891 | 3.2047 | 0.00096281 | 116.85 | 0 | 0 | 0.00096281 | 116.85 | 0.00372425 | 451.97 | 0 | 0 | 0.00372425 | 451.97 | 2026-05-12 12:30:19 | -0.00073359 | -0.2709 | -32.8716 | 0 | Close
3892 | 8 | 4 | CC DChg | 04:13:04 | 90:20:29 | -0.00022891 | 3.1947 | 0.00096547 | 117.17 | 0 | 0 | 0.00096547 | 117.17 | 0.00373274 | 453 | 0 | 0 | 0.00373274 | 453 | 2026-05-12 12:31:01 | -0.0007313 | -0.2651 | -32.178 | 0 | Close
3893 | 8 | 4 | CC DChg | 04:13:20 | 90:20:45 | -0.0002289 | 3.1909 | 0.00096646 | 117.29 | 0 | 0 | 0.00096646 | 117.29 | 0.00373592 | 453.39 | 0 | 0 | 0.00373592 | 453.39 | 2026-05-12 12:31:17 | -0.0007304 | -0.2627 | -31.8799 | 0 | Close
3894 | 8 | 4 | CC DChg | 04:14:01 | 90:21:27 | -0.00022891 | 3.1809 | 0.0009691 | 117.61 | 0 | 0 | 0.0009691 | 117.61 | 0.00374431 | 454.41 | 0 | 0 | 0.00374431 | 454.41 | 2026-05-12 12:31:58 | -0.00072814 | -0.2632 | -31.9471 | 0 | Close
3895 | 8 | 4 | CC DChg | 04:14:42 | 90:22:07 | -0.00022892 | 3.1709 | 0.00097168 | 117.92 | 0 | 0 | 0.00097168 | 117.92 | 0.00375251 | 455.4 | 0 | 0 | 0.00375251 | 455.4 | 2026-05-12 12:32:39 | -0.00072588 | -0.2582 | -31.329 | 0 | Close
3896 | 8 | 4 | CC DChg | 04:15:00 | 90:22:25 | -0.00022891 | 3.1665 | 0.00097282 | 118.06 | 0 | 0 | 0.00097282 | 118.06 | 0.00375613 | 455.84 | 0 | 0 | 0.00375613 | 455.84 | 2026-05-12 12:32:57 | -0.00072484 | -0.2601 | -31.5657 | 0 | Close
3897 | 8 | 4 | CC DChg | 04:15:40 | 90:23:05 | -0.00022891 | 3.1565 | 0.00097537 | 118.37 | 0 | 0 | 0.00097537 | 118.37 | 0.00376418 | 456.82 | 0 | 0 | 0.00376418 | 456.82 | 2026-05-12 12:33:37 | -0.00072255 | -0.2543 | -30.8662 | 0 | Close
3898 | 8 | 4 | CC DChg | 04:16:19 | 90:23:45 | -0.00022891 | 3.1465 | 0.00097788 | 118.68 | 0 | 0 | 0.00097788 | 118.68 | 0.00377211 | 457.78 | 0 | 0 | 0.00377211 | 457.78 | 2026-05-12 12:34:16 | -0.00072027 | -0.2518 | -30.5588 | 0 | Close
3899 | 8 | 4 | CC DChg | 04:16:40 | 90:24:05 | -0.0002289 | 3.1413 | 0.00097918 | 118.83 | 0 | 0 | 0.00097918 | 118.83 | 0.00377619 | 458.28 | 0 | 0 | 0.00377619 | 458.28 | 2026-05-12 12:34:37 | -0.00071904 | -0.2494 | -30.2713 | 0 | Close
3900 | 8 | 4 | CC DChg | 04:17:18 | 90:24:44 | -0.00022891 | 3.1313 | 0.00098164 | 119.13 | 0 | 0 | 0.00098164 | 119.13 | 0.00378391 | 459.21 | 0 | 0 | 0.00378391 | 459.21 | 2026-05-12 12:35:15 | -0.00071679 | -0.2461 | -29.8641 | 0 | Close
3901 | 8 | 4 | CC DChg | 04:17:56 | 90:25:22 | -0.0002289 | 3.1213 | 0.00098407 | 119.43 | 0 | 0 | 0.00098407 | 119.43 | 0.0037915 | 460.13 | 0 | 0 | 0.0037915 | 460.13 | 2026-05-12 12:35:54 | -0.00071447 | -0.2429 | -29.4768 | 0 | Close
3902 | 8 | 4 | CC DChg | 04:18:20 | 90:25:45 | -0.00022891 | 3.1152 | 0.00098554 | 119.6 | 0 | 0 | 0.00098554 | 119.6 | 0.00379608 | 460.69 | 0 | 0 | 0.00379608 | 460.69 | 2026-05-12 12:36:17 | -0.0007131 | -0.2408 | -29.2217 | 0 | Close
3903 | 8 | 4 | CC DChg | 04:18:57 | 90:26:22 | -0.00022891 | 3.1052 | 0.0009879 | 119.89 | 0 | 0 | 0.0009879 | 119.89 | 0.00380344 | 461.58 | 0 | 0 | 0.00380344 | 461.58 | 2026-05-12 12:36:54 | -0.00071081 | -0.2365 | -28.7055 | 0 | Close
3904 | 8 | 4 | CC DChg | 04:19:34 | 90:26:59 | -0.00022891 | 3.0952 | 0.00099026 | 120.18 | 0 | 0 | 0.00099026 | 120.18 | 0.00381073 | 462.47 | 0 | 0 | 0.00381073 | 462.47 | 2026-05-12 12:37:31 | -0.00070852 | -0.2353 | -28.5512 | 0 | Close
3905 | 8 | 4 | CC DChg | 04:20:00 | 90:27:25 | -0.00022891 | 3.0882 | 0.0009919 | 120.38 | 0 | 0 | 0.0009919 | 120.38 | 0.0038158 | 463.08 | 0 | 0 | 0.0038158 | 463.08 | 2026-05-12 12:37:57 | -0.00070692 | -0.2343 | -28.4389 | 0 | Close
3906 | 8 | 4 | CC DChg | 04:20:36 | 90:28:01 | -0.0002289 | 3.0782 | 0.00099419 | 120.65 | 0 | 0 | 0.00099419 | 120.65 | 0.00382286 | 463.94 | 0 | 0 | 0.00382286 | 463.94 | 2026-05-12 12:38:33 | -0.0007046 | -0.2289 | -27.781 | 0 | Close
3907 | 8 | 4 | CC DChg | 04:21:11 | 90:28:37 | -0.0002289 | 3.0682 | 0.00099646 | 120.93 | 0 | 0 | 0.00099646 | 120.93 | 0.00382986 | 464.79 | 0 | 0 | 0.00382986 | 464.79 | 2026-05-12 12:39:08 | -0.00070231 | -0.2276 | -27.6246 | 0 | Close
3908 | 8 | 4 | CC DChg | 04:21:40 | 90:29:05 | -0.00022889 | 3.0603 | 0.00099826 | 121.15 | 0 | 0 | 0.00099826 | 121.15 | 0.00383535 | 465.46 | 0 | 0 | 0.00383535 | 465.46 | 2026-05-12 12:39:37 | -0.00070047 | -0.227 | -27.5463 | 0 | Close
3909 | 8 | 4 | CC DChg | 04:22:15 | 90:29:41 | -0.0002289 | 3.0503 | 0.00100051 | 121.42 | 0 | 0 | 0.00100051 | 121.42 | 0.00384223 | 466.29 | 0 | 0 | 0.00384223 | 466.29 | 2026-05-12 12:40:12 | -0.00069821 | -0.2251 | -27.3161 | 0 | Close
3910 | 8 | 4 | CC DChg | 04:22:50 | 90:30:16 | -0.00022891 | 3.0403 | 0.00100274 | 121.69 | 0 | 0 | 0.00100274 | 121.69 | 0.00384902 | 467.11 | 0 | 0 | 0.00384902 | 467.11 | 2026-05-12 12:40:47 | -0.00069596 | -0.2232 | -27.0852 | 0 | Close
3911 | 8 | 4 | CC DChg | 04:23:20 | 90:30:45 | -0.00022889 | 3.0318 | 0.00100461 | 121.92 | 0 | 0 | 0.00100461 | 121.92 | 0.00385472 | 467.81 | 0 | 0 | 0.00385472 | 467.81 | 2026-05-12 12:41:17 | -0.00069395 | -0.2207 | -26.7796 | 0 | Close
3912 | 8 | 4 | CC DChg | 04:23:53 | 90:31:19 | -0.0002289 | 3.0218 | 0.00100677 | 122.18 | 0 | 0 | 0.00100677 | 122.18 | 0.00386124 | 468.6 | 0 | 0 | 0.00386124 | 468.6 | 2026-05-12 12:41:51 | -0.00069169 | -0.2156 | -26.1597 | 0 | Close
3913 | 8 | 4 | CC DChg | 04:24:28 | 90:31:53 | -0.00022891 | 3.0118 | 0.00100894 | 122.44 | 0 | 0 | 0.00100894 | 122.44 | 0.0038678 | 469.39 | 0 | 0 | 0.0038678 | 469.39 | 2026-05-12 12:42:25 | -0.00068943 | -0.2174 | -26.3894 | 0 | Close
3914 | 8 | 4 | CC DChg | 04:25:00 | 90:32:25 | -0.0002289 | 3.0023 | 0.00101097 | 122.69 | 0 | 0 | 0.00101097 | 122.69 | 0.0038739 | 470.13 | 0 | 0 | 0.0038739 | 470.13 | 2026-05-12 12:42:57 | -0.00068723 | -0.2135 | -25.9127 | 0 | Close
3915 | 8 | 4 | CC DChg | 04:25:07 | 90:32:33 | -0.0002289 | 3 | 0.00101146 | 122.75 | 0 | 0 | 0.00101146 | 122.75 | 0.00387535 | 470.31 | 0 | 0 | 0.00387535 | 470.31 | 2026-05-12 12:43:04 | -0.0006867 | -0.2101 | -25.496 | 0 | Close
3916 | 8 | 5 | Rest | 00:00:00 | 00:00:00 | 0 | 3.0103 | 0 | 0 | 0 | 0 | 0 | 0 | 0 | 0 | 0 | 0 | 0 | 0 | 2026-05-12 12:43:04 | 0 | 0 | 0 | 0 | Close
3917 | 8 | 5 | Rest | 00:00:30 | 90:33:03 | 0 | 3.0976 | 0 | 0 | 0 | 0 | 0 | 0 | 0 | 0 | 0 | 0 | 0 | 0 | 2026-05-12 12:43:34 | 0 | 0 | 0 | 0 | Close
3918 | 8 | 5 | Rest | 00:01:00 | 90:33:33 | 0 | 3.138 | 0 | 0 | 0 | 0 | 0 | 0 | 0 | 0 | 0 | 0 | 0 | 0 | 2026-05-12 12:44:04 | 0 | 0 | 0 | 0 | Close
3919 | 8 | 5 | Rest | 00:01:30 | 90:34:03 | 0 | 3.1673 | 0 | 0 | 0 | 0 | 0 | 0 | 0 | 0 | 0 | 0 | 0 | 0 | 2026-05-12 12:44:34 | 0 | 0 | 0 | 0 | Close
3920 | 8 | 5 | Rest | 00:02:00 | 90:34:33 | 0 | 3.1908 | 0 | 0 | 0 | 0 | 0 | 0 | 0 | 0 | 0 | 0 | 0 | 0 | 2026-05-12 12:45:04 | 0 | 0 | 0 | 0 | Close
3921 | 8 | 5 | Rest | 00:02:30 | 90:35:03 | 0 | 3.2106 | 0 | 0 | 0 | 0 | 0 | 0 | 0 | 0 | 0 | 0 | 0 | 0 | 2026-05-12 12:45:34 | 0 | 0 | 0 | 0 | Close
3922 | 8 | 5 | Rest | 00:03:00 | 90:35:33 | 0 | 3.2278 | 0 | 0 | 0 | 0 | 0 | 0 | 0 | 0 | 0 | 0 | 0 | 0 | 2026-05-12 12:46:04 | 0 | 0 | 0 | 0 | Close
3923 | 8 | 5 | Rest | 00:03:30 | 90:36:03 | 0 | 3.243 | 0 | 0 | 0 | 0 | 0 | 0 | 0 | 0 | 0 | 0 | 0 | 0 | 2026-05-12 12:46:34 | 0 | 0 | 0 | 0 | Close
3924 | 8 | 5 | Rest | 00:04:00 | 90:36:33 | 0 | 3.2566 | 0 | 0 | 0 | 0 | 0 | 0 | 0 | 0 | 0 | 0 | 0 | 0 | 2026-05-12 12:47:04 | 0 | 0 | 0 | 0 | Close
3925 | 8 | 5 | Rest | 00:04:30 | 90:37:03 | 0 | 3.2691 | 0 | 0 | 0 | 0 | 0 | 0 | 0 | 0 | 0 | 0 | 0 | 0 | 2026-05-12 12:47:34 | 0 | 0 | 0 | 0 | Close
3926 | 8 | 5 | Rest | 00:05:00 | 90:37:33 | 0 | 3.2805 | 0 | 0 | 0 | 0 | 0 | 0 | 0 | 0 | 0 | 0 | 0 | 0 | 2026-05-12 12:48:04 | 0 | 0 | 0 | 0 | Close
3927 | 9 | 2 | CCCV Chg | 00:00:00 | 00:00:00 | 0.0002288 | 3.2907 | 0 | 0 | 0 | 0 | 0 | 0 | 0 | 0 | 0 | 0 | 0 | 0 | 2026-05-12 12:48:04 | 0.00075291 | 0 | 0 | 0 | Close
3928 | 9 | 2 | CCCV Chg | 00:00:00 | 90:37:33 | 0.0002288 | 3.2907 | 1e-08 | 0 | 1e-08 | 0 | 0 | 0 | 2e-08 | 0 | 2e-08 | 0 | 0 | 0 | 2026-05-12 12:48:04 | 0.00075291 | 0 | 0 | 0 | Close
3929 | 9 | 2 | CCCV Chg | 00:00:01 | 90:37:34 | 0.0002289 | 3.3013 | 8e-08 | 0.01 | 8e-08 | 0.01 | 0 | 0 | 2.5e-07 | 0.03 | 2.5e-07 | 0.03 | 0 | 0 | 2026-05-12 12:48:05 | 0.00075567 | 0.0066 | 0.8007 | 0 | Close
3930 | 9 | 2 | CCCV Chg | 00:00:03 | 90:37:36 | 0.00022889 | 3.3116 | 1.9e-07 | 0.02 | 1.9e-07 | 0.02 | 0 | 0 | 6.3e-07 | 0.08 | 6.3e-07 | 0.08 | 0 | 0 | 2026-05-12 12:48:07 | 0.00075799 | 0.0111 | 1.3484 | 0 | Close
3931 | 9 | 2 | CCCV Chg | 00:00:05 | 90:37:38 | 0.0002289 | 3.3216 | 3.4e-07 | 0.04 | 3.4e-07 | 0.04 | 0 | 0 | 1.11e-06 | 0.14 | 1.11e-06 | 0.14 | 0 | 0 | 2026-05-12 12:48:10 | 0.00076031 | 0.0146 | 1.7747 | 0 | Close
3932 | 9 | 2 | CCCV Chg | 00:00:08 | 90:37:41 | 0.00022889 | 3.3318 | 5.1e-07 | 0.06 | 5.1e-07 | 0.06 | 0 | 0 | 1.71e-06 | 0.21 | 1.71e-06 | 0.21 | 0 | 0 | 2026-05-12 12:48:12 | 0.00076262 | 0.0175 | 2.1182 | 0 | Close
3933 | 9 | 2 | CCCV Chg | 00:00:11 | 90:37:44 | 0.00022891 | 3.3418 | 7.2e-07 | 0.09 | 7.2e-07 | 0.09 | 0 | 0 | 2.39e-06 | 0.29 | 2.39e-06 | 0.29 | 0 | 0 | 2026-05-12 12:48:16 | 0.00076497 | 0.0203 | 2.4692 | 0 | Close
3934 | 9 | 2 | CCCV Chg | 00:00:15 | 90:37:48 | 0.0002289 | 3.3519 | 9.5e-07 | 0.12 | 9.5e-07 | 0.12 | 0 | 0 | 3.17e-06 | 0.39 | 3.17e-06 | 0.39 | 0 | 0 | 2026-05-12 12:48:19 | 0.00076725 | 0.0233 | 2.8267 | 0 | Close
3935 | 9 | 2 | CCCV Chg | 00:00:19 | 90:37:52 | 0.0002289 | 3.3622 | 1.22e-06 | 0.15 | 1.22e-06 | 0.15 | 0 | 0 | 4.07e-06 | 0.49 | 4.07e-06 | 0.49 | 0 | 0 | 2026-05-12 12:48:23 | 0.00076961 | 0.0259 | 3.1464 | 0 | Close
3936 | 9 | 2 | CCCV Chg | 00:00:23 | 90:37:57 | 0.0002289 | 3.3723 | 1.51e-06 | 0.18 | 1.51e-06 | 0.18 | 0 | 0 | 5.06e-06 | 0.61 | 5.06e-06 | 0.61 | 0 | 0 | 2026-05-12 12:48:28 | 0.00077192 | 0.029 | 3.5143 | 0 | Close
3937 | 9 | 2 | CCCV Chg | 00:00:28 | 90:38:02 | 0.0002289 | 3.3824 | 1.83e-06 | 0.22 | 1.83e-06 | 0.22 | 0 | 0 | 6.13e-06 | 0.74 | 6.13e-06 | 0.74 | 0 | 0 | 2026-05-12 12:48:33 | 0.00077423 | 0.0315 | 3.8199 | 0 | Close
3938 | 9 | 2 | CCCV Chg | 00:00:34 | 90:38:07 | 0.00022889 | 3.3924 | 2.17e-06 | 0.26 | 2.17e-06 | 0.26 | 0 | 0 | 7.27e-06 | 0.88 | 7.27e-06 | 0.88 | 0 | 0 | 2026-05-12 12:48:38 | 0.00077649 | 0.0337 | 4.0895 | 0 | Close
3939 | 9 | 2 | CCCV Chg | 00:00:39 | 90:38:13 | 0.00022888 | 3.4025 | 2.53e-06 | 0.31 | 2.53e-06 | 0.31 | 0 | 0 | 8.5e-06 | 1.03 | 8.5e-06 | 1.03 | 0 | 0 | 2026-05-12 12:48:44 | 0.00077876 | 0.0359 | 4.3546 | 0 | Close
3940 | 9 | 2 | CCCV Chg | 00:00:45 | 90:38:19 | 0.00022889 | 3.4125 | 2.91e-06 | 0.35 | 2.91e-06 | 0.35 | 0 | 0 | 9.8e-06 | 1.19 | 9.8e-06 | 1.19 | 0 | 0 | 2026-05-12 12:48:50 | 0.00078109 | 0.0381 | 4.6297 | 0 | Close
3941 | 9 | 2 | CCCV Chg | 00:00:52 | 90:38:25 | 0.00022889 | 3.4226 | 3.32e-06 | 0.4 | 3.32e-06 | 0.4 | 0 | 0 | 1.119e-05 | 1.36 | 1.119e-05 | 1.36 | 0 | 0 | 2026-05-12 12:48:56 | 0.0007834 | 0.0403 | 4.8894 | 0 | Close
3942 | 9 | 2 | CCCV Chg | 00:00:58 | 90:38:32 | 0.00022888 | 3.4327 | 3.74e-06 | 0.45 | 3.74e-06 | 0.45 | 0 | 0 | 1.265e-05 | 1.54 | 1.265e-05 | 1.54 | 0 | 0 | 2026-05-12 12:49:03 | 0.00078568 | 0.0422 | 5.1186 | 0 | Close
3943 | 9 | 2 | CCCV Chg | 00:01:06 | 90:38:39 | 0.0002289 | 3.4428 | 4.2e-06 | 0.51 | 4.2e-06 | 0.51 | 0 | 0 | 1.42e-05 | 1.72 | 1.42e-05 | 1.72 | 0 | 0 | 2026-05-12 12:49:10 | 0.00078806 | 0.0447 | 5.4242 | 0 | Close
3944 | 9 | 2 | CCCV Chg | 00:01:13 | 90:38:46 | 0.00022889 | 3.4529 | 4.67e-06 | 0.57 | 4.67e-06 | 0.57 | 0 | 0 | 1.585e-05 | 1.92 | 1.585e-05 | 1.92 | 0 | 0 | 2026-05-12 12:49:18 | 0.00079033 | 0.0472 | 5.7298 | 0 | Close
3945 | 9 | 2 | CCCV Chg | 00:01:21 | 90:38:54 | 0.0002289 | 3.4629 | 5.18e-06 | 0.63 | 5.18e-06 | 0.63 | 0 | 0 | 1.759e-05 | 2.13 | 1.759e-05 | 2.13 | 0 | 0 | 2026-05-12 12:49:26 | 0.00079266 | 0.0502 | 6.0958 | 0 | Close
3946 | 9 | 2 | CCCV Chg | 00:01:29 | 90:39:02 | 0.00022889 | 3.4729 | 5.7e-06 | 0.69 | 5.7e-06 | 0.69 | 0 | 0 | 1.939e-05 | 2.35 | 1.939e-05 | 2.35 | 0 | 0 | 2026-05-12 12:49:34 | 0.00079491 | 0.0521 | 6.3272 | 0 | Close
3947 | 9 | 2 | CCCV Chg | 00:01:38 | 90:39:11 | 0.00022889 | 3.4829 | 6.26e-06 | 0.76 | 6.26e-06 | 0.76 | 0 | 0 | 2.134e-05 | 2.59 | 2.134e-05 | 2.59 | 0 | 0 | 2026-05-12 12:49:43 | 0.0007972 | 0.056 | 6.7902 | 0 | Close
3948 | 9 | 2 | CCCV Chg | 00:01:40 | 90:39:13 | 0.00022889 | 3.4847 | 6.36e-06 | 0.77 | 6.36e-06 | 0.77 | 0 | 0 | 2.169e-05 | 2.63 | 2.169e-05 | 2.63 | 0 | 0 | 2026-05-12 12:49:44 | 0.00079761 | 0.0565 | 6.8587 | 0 | Close
3949 | 9 | 2 | CCCV Chg | 00:01:49 | 90:39:22 | 0.0002289 | 3.4948 | 6.96e-06 | 0.84 | 6.96e-06 | 0.84 | 0 | 0 | 2.38e-05 | 2.89 | 2.38e-05 | 2.89 | 0 | 0 | 2026-05-12 12:49:54 | 0.00079996 | 0.0598 | 7.2578 | 0 | Close
3950 | 9 | 2 | CCCV Chg | 00:01:59 | 90:39:33 | 0.00022889 | 3.5048 | 7.62e-06 | 0.92 | 7.62e-06 | 0.92 | 0 | 0 | 2.609e-05 | 3.17 | 2.609e-05 | 3.17 | 0 | 0 | 2026-05-12 12:50:04 | 0.00080221 | 0.0655 | 7.9477 | 0 | Close
3951 | 9 | 2 | CCCV Chg | 00:02:10 | 90:39:43 | 0.0002289 | 3.5148 | 8.31e-06 | 1.01 | 8.31e-06 | 1.01 | 0 | 0 | 2.853e-05 | 3.46 | 2.853e-05 | 3.46 | 0 | 0 | 2026-05-12 12:50:15 | 0.00080454 | 0.0693 | 8.4106 | 0 | Close
3952 | 9 | 2 | CCCV Chg | 00:02:22 | 90:39:55 | 0.00022889 | 3.5248 | 9.06e-06 | 1.1 | 9.06e-06 | 1.1 | 0 | 0 | 3.117e-05 | 3.78 | 3.117e-05 | 3.78 | 0 | 0 | 2026-05-12 12:50:27 | 0.00080679 | 0.075 | 9.105 | 0 | Close
3953 | 9 | 2 | CCCV Chg | 00:02:35 | 90:40:08 | 0.00022889 | 3.5348 | 9.89e-06 | 1.2 | 9.89e-06 | 1.2 | 0 | 0 | 3.411e-05 | 4.14 | 3.411e-05 | 4.14 | 0 | 0 | 2026-05-12 12:50:40 | 0.00080908 | 0.0833 | 10.1081 | 0 | Close
3954 | 9 | 2 | CCCV Chg | 00:02:49 | 90:40:23 | 0.0002289 | 3.5448 | 1.08e-05 | 1.31 | 1.08e-05 | 1.31 | 0 | 0 | 3.733e-05 | 4.53 | 3.733e-05 | 4.53 | 0 | 0 | 2026-05-12 12:50:54 | 0.0008114 | 0.0909 | 11.0342 | 0 | Close
3955 | 9 | 2 | CCCV Chg | 00:03:06 | 90:40:39 | 0.00022889 | 3.5548 | 1.185e-05 | 1.44 | 1.185e-05 | 1.44 | 0 | 0 | 4.103e-05 | 4.98 | 4.103e-05 | 4.98 | 0 | 0 | 2026-05-12 12:51:11 | 0.00081366 | 0.1043 | 12.6545 | 0 | Close
3956 | 9 | 2 | CCCV Chg | 00:03:20 | 90:40:53 | 0.00022889 | 3.5623 | 1.272e-05 | 1.54 | 1.272e-05 | 1.54 | 0 | 0 | 4.413e-05 | 5.36 | 4.413e-05 | 5.36 | 0 | 0 | 2026-05-12 12:51:24 | 0.00081537 | 0.1161 | 14.0949 | 0 | Close
3957 | 9 | 2 | CCCV Chg | 00:03:40 | 90:41:14 | 0.0002289 | 3.5723 | 1.405e-05 | 1.7 | 1.405e-05 | 1.7 | 0 | 0 | 4.887e-05 | 5.93 | 4.887e-05 | 5.93 | 0 | 0 | 2026-05-12 12:51:45 | 0.0008177 | 0.1329 | 16.1268 | 0 | Close
3958 | 9 | 2 | CCCV Chg | 00:04:05 | 90:41:38 | 0.00022889 | 3.5823 | 1.561e-05 | 1.89 | 1.561e-05 | 1.89 | 0 | 0 | 5.446e-05 | 6.61 | 5.446e-05 | 6.61 | 0 | 0 | 2026-05-12 12:52:10 | 0.00081995 | 0.1564 | 18.9817 | 0 | Close
3959 | 9 | 2 | CCCV Chg | 00:04:35 | 90:42:09 | 0.00022888 | 3.5923 | 1.754e-05 | 2.13 | 1.754e-05 | 2.13 | 0 | 0 | 6.14e-05 | 7.45 | 6.14e-05 | 7.45 | 0 | 0 | 2026-05-12 12:52:40 | 0.00082221 | 0.1933 | 23.457 | 0 | Close
3960 | 9 | 2 | CCCV Chg | 00:05:00 | 90:42:33 | 0.00022889 | 3.5989 | 1.907e-05 | 2.31 | 1.907e-05 | 2.31 | 0 | 0 | 6.691e-05 | 8.12 | 6.691e-05 | 8.12 | 0 | 0 | 2026-05-12 12:53:04 | 0.00082375 | 0.2322 | 28.1755 | 0 | Close
3961 | 9 | 2 | CCCV Chg | 00:05:44 | 90:43:17 | 0.00022889 | 3.6089 | 2.19e-05 | 2.66 | 2.19e-05 | 2.66 | 0 | 0 | 7.708e-05 | 9.35 | 7.708e-05 | 9.35 | 0 | 0 | 2026-05-12 12:53:49 | 0.00082604 | 0.2823 | 34.2596 | 0 | Close
3962 | 9 | 2 | CCCV Chg | 00:06:40 | 90:44:13 | 0.00022889 | 3.6182 | 2.543e-05 | 3.09 | 2.543e-05 | 3.09 | 0 | 0 | 8.986e-05 | 10.9 | 8.986e-05 | 10.9 | 0 | 0 | 2026-05-12 12:54:44 | 0.00082817 | 0.3801 | 46.1311 | 0 | Close
3963 | 9 | 2 | CCCV Chg | 00:08:00 | 90:45:33 | 0.0002289 | 3.6282 | 3.052e-05 | 3.7 | 3.052e-05 | 3.7 | 0 | 0 | 0.00010829 | 13.14 | 0.00010829 | 13.14 | 0 | 0 | 2026-05-12 12:56:04 | 0.00083049 | 0.5086 | 61.729 | 0 | Close
3964 | 9 | 2 | CCCV Chg | 00:08:20 | 90:45:53 | 0.0002289 | 3.6302 | 3.179e-05 | 3.86 | 3.179e-05 | 3.86 | 0 | 0 | 0.0001129 | 13.7 | 0.0001129 | 13.7 | 0 | 0 | 2026-05-12 12:56:24 | 0.00083095 | 0.6358 | 77.1615 | 0 | Close
3965 | 9 | 2 | CCCV Chg | 00:10:00 | 90:47:33 | 0.00022889 | 3.6386 | 3.815e-05 | 4.63 | 3.815e-05 | 4.63 | 0 | 0 | 0.00013601 | 16.51 | 0.00013601 | 16.51 | 0 | 0 | 2026-05-12 12:58:04 | 0.00083284 | 0.7569 | 91.8589 | 0 | Close
3966 | 9 | 2 | CCCV Chg | 00:11:40 | 90:49:13 | 0.00022889 | 3.645 | 4.451e-05 | 5.4 | 4.451e-05 | 5.4 | 0 | 0 | 0.00015917 | 19.32 | 0.00015917 | 19.32 | 0 | 0 | 2026-05-12 12:59:44 | 0.0008343 | 0.9935 | 120.5646 | 0 | Close
3967 | 9 | 2 | CCCV Chg | 00:13:20 | 90:50:53 | 0.00022889 | 3.6505 | 5.086e-05 | 6.17 | 5.086e-05 | 6.17 | 0 | 0 | 0.00018236 | 22.13 | 0.00018236 | 22.13 | 0 | 0 | 2026-05-12 13:01:24 | 0.00083556 | 1.156 | 140.2936 | 0 | Close
3968 | 9 | 2 | CCCV Chg | 00:15:00 | 90:52:33 | 0.00022891 | 3.6554 | 5.722e-05 | 6.94 | 5.722e-05 | 6.94 | 0 | 0 | 0.00020559 | 24.95 | 0.00020559 | 24.95 | 0 | 0 | 2026-05-12 13:03:04 | 0.00083676 | 1.2976 | 157.4739 | 0 | Close
3969 | 9 | 2 | CCCV Chg | 00:16:40 | 90:54:13 | 0.00022891 | 3.6598 | 6.358e-05 | 7.72 | 6.358e-05 | 7.72 | 0 | 0 | 0.00022884 | 27.77 | 0.00022884 | 27.77 | 0 | 0 | 2026-05-12 13:04:44 | 0.00083776 | 1.4451 | 175.3739 | 0 | Close
3970 | 9 | 2 | CCCV Chg | 00:18:20 | 90:55:53 | 0.0002289 | 3.6637 | 6.994e-05 | 8.49 | 6.994e-05 | 8.49 | 0 | 0 | 0.00025213 | 30.6 | 0.00025213 | 30.6 | 0 | 0 | 2026-05-12 13:06:24 | 0.00083862 | 1.6304 | 197.8581 | 0 | Close
3971 | 9 | 2 | CCCV Chg | 00:20:00 | 90:57:33 | 0.00022889 | 3.6678 | 7.63e-05 | 9.26 | 7.63e-05 | 9.26 | 0 | 0 | 0.00027543 | 33.43 | 0.00027543 | 33.43 | 0 | 0 | 2026-05-12 13:08:04 | 0.00083952 | 1.5508 | 188.2037 | 0 | Close
3972 | 9 | 2 | CCCV Chg | 00:21:40 | 90:59:13 | 0.00022889 | 3.6718 | 8.266e-05 | 10.03 | 8.266e-05 | 10.03 | 0 | 0 | 0.00029877 | 36.26 | 0.00029877 | 36.26 | 0 | 0 | 2026-05-12 13:09:44 | 0.00084044 | 1.5895 | 192.9015 | 0 | Close
3973 | 9 | 2 | CCCV Chg | 00:23:20 | 91:00:53 | 0.0002289 | 3.6755 | 8.901e-05 | 10.8 | 8.901e-05 | 10.8 | 0 | 0 | 0.00032212 | 39.09 | 0.00032212 | 39.09 | 0 | 0 | 2026-05-12 13:11:24 | 0.00084132 | 1.7184 | 208.5434 | 0 | Close
3974 | 9 | 2 | CCCV Chg | 00:25:00 | 91:02:33 | 0.0002289 | 3.6793 | 9.537e-05 | 11.57 | 9.537e-05 | 11.57 | 0 | 0 | 0.00034551 | 41.93 | 0.00034551 | 41.93 | 0 | 0 | 2026-05-12 13:13:04 | 0.00084219 | 1.6732 | 203.0551 | 0 | Close
3975 | 9 | 2 | CCCV Chg | 00:26:40 | 91:04:13 | 0.00022888 | 3.6827 | 0.00010173 | 12.35 | 0.00010173 | 12.35 | 0 | 0 | 0.00036891 | 44.77 | 0.00036891 | 44.77 | 0 | 0 | 2026-05-12 13:14:44 | 0.0008429 | 1.87 | 226.9441 | 0 | Close
3976 | 9 | 2 | CCCV Chg | 00:28:20 | 91:05:53 | 0.00022889 | 3.6862 | 0.00010809 | 13.12 | 0.00010809 | 13.12 | 0 | 0 | 0.00039234 | 47.61 | 0.00039234 | 47.61 | 0 | 0 | 2026-05-12 13:16:24 | 0.00084373 | 1.8166 | 220.46 | 0 | Close
3977 | 9 | 2 | CCCV Chg | 00:30:00 | 91:07:33 | 0.00022889 | 3.6897 | 0.00011445 | 13.89 | 0.00011445 | 13.89 | 0 | 0 | 0.00041578 | 50.46 | 0.00041578 | 50.46 | 0 | 0 | 2026-05-12 13:18:04 | 0.00084454 | 1.8166 | 220.4604 | 0 | Close
3978 | 9 | 2 | CCCV Chg | 00:31:40 | 91:09:13 | 0.0002289 | 3.6934 | 0.0001208 | 14.66 | 0.0001208 | 14.66 | 0 | 0 | 0.00043926 | 53.31 | 0.00043926 | 53.31 | 0 | 0 | 2026-05-12 13:19:44 | 0.00084542 | 1.7184 | 208.5433 | 0 | Close
3979 | 9 | 2 | CCCV Chg | 00:33:20 | 91:10:53 | 0.00022889 | 3.6968 | 0.00012716 | 15.43 | 0.00012716 | 15.43 | 0 | 0 | 0.00046275 | 56.16 | 0.00046275 | 56.16 | 0 | 0 | 2026-05-12 13:21:24 | 0.00084616 | 1.87 | 226.9445 | 0 | Close
3980 | 9 | 2 | CCCV Chg | 00:35:00 | 91:12:33 | 0.00022889 | 3.7005 | 0.00013352 | 16.2 | 0.00013352 | 16.2 | 0 | 0 | 0.00048627 | 59.01 | 0.00048627 | 59.01 | 0 | 0 | 2026-05-12 13:23:04 | 0.00084701 | 1.7184 | 208.5469 | 0 | Close
3981 | 9 | 2 | CCCV Chg | 00:36:40 | 91:14:13 | 0.00022889 | 3.7041 | 0.00013988 | 16.98 | 0.00013988 | 16.98 | 0 | 0 | 0.00050981 | 61.87 | 0.00050981 | 61.87 | 0 | 0 | 2026-05-12 13:24:44 | 0.00084783 | 1.7662 | 214.3395 | 0 | Close
3982 | 9 | 2 | CCCV Chg | 00:38:20 | 91:15:53 | 0.00022889 | 3.7077 | 0.00014624 | 17.75 | 0.00014624 | 17.75 | 0 | 0 | 0.00053337 | 64.73 | 0.00053337 | 64.73 | 0 | 0 | 2026-05-12 13:26:24 | 0.00084866 | 1.7662 | 214.3391 | 0 | Close
3983 | 9 | 2 | CCCV Chg | 00:40:00 | 91:17:33 | 0.00022889 | 3.7113 | 0.00015259 | 18.52 | 0.00015259 | 18.52 | 0 | 0 | 0.00055695 | 67.59 | 0.00055695 | 67.59 | 0 | 0 | 2026-05-12 13:28:04 | 0.00084948 | 1.7661 | 214.3339 | 0 | Close
3984 | 9 | 2 | CCCV Chg | 00:41:40 | 91:19:13 | 0.00022889 | 3.7149 | 0.00015895 | 19.29 | 0.00015895 | 19.29 | 0 | 0 | 0.00058056 | 70.46 | 0.00058056 | 70.46 | 0 | 0 | 2026-05-12 13:29:44 | 0.0008503 | 1.7661 | 214.3327 | 0 | Close
3985 | 9 | 2 | CCCV Chg | 00:43:20 | 91:20:53 | 0.0002289 | 3.7186 | 0.00016531 | 20.06 | 0.00016531 | 20.06 | 0 | 0 | 0.00060419 | 73.32 | 0.00060419 | 73.32 | 0 | 0 | 2026-05-12 13:31:24 | 0.00085119 | 1.7184 | 208.54 | 0 | Close
3986 | 9 | 2 | CCCV Chg | 00:45:00 | 91:22:33 | 0.00022888 | 3.7222 | 0.00017167 | 20.83 | 0.00017167 | 20.83 | 0 | 0 | 0.00062785 | 76.19 | 0.00062785 | 76.19 | 0 | 0 | 2026-05-12 13:33:04 | 0.00085194 | 1.7661 | 214.3313 | 0 | Close
3987 | 9 | 2 | CCCV Chg | 00:46:40 | 91:24:13 | 0.00022889 | 3.7258 | 0.00017803 | 21.61 | 0.00017803 | 21.61 | 0 | 0 | 0.00065152 | 79.07 | 0.00065152 | 79.07 | 0 | 0 | 2026-05-12 13:34:44 | 0.0008528 | 1.7661 | 214.3316 | 0 | Close
3988 | 9 | 2 | CCCV Chg | 00:48:20 | 91:25:53 | 0.0002289 | 3.7295 | 0.00018438 | 22.38 | 0.00018438 | 22.38 | 0 | 0 | 0.00067522 | 81.94 | 0.00067522 | 81.94 | 0 | 0 | 2026-05-12 13:36:24 | 0.00085368 | 1.7184 | 208.5392 | 0 | Close
3989 | 9 | 2 | CCCV Chg | 00:50:00 | 91:27:33 | 0.00022888 | 3.7333 | 0.00019074 | 23.15 | 0.00019074 | 23.15 | 0 | 0 | 0.00069895 | 84.82 | 0.00069895 | 84.82 | 0 | 0 | 2026-05-12 13:38:04 | 0.00085448 | 1.6731 | 203.0517 | 0 | Close
3990 | 9 | 2 | CCCV Chg | 00:51:40 | 91:29:13 | 0.00022889 | 3.737 | 0.0001971 | 23.92 | 0.0001971 | 23.92 | 0 | 0 | 0.0007227 | 87.71 | 0.0007227 | 87.71 | 0 | 0 | 2026-05-12 13:39:44 | 0.00085536 | 1.7184 | 208.5396 | 0 | Close
3991 | 9 | 2 | CCCV Chg | 00:53:20 | 91:30:53 | 0.00022889 | 3.7407 | 0.00020346 | 24.69 | 0.00020346 | 24.69 | 0 | 0 | 0.00074647 | 90.59 | 0.00074647 | 90.59 | 0 | 0 | 2026-05-12 13:41:24 | 0.00085621 | 1.7184 | 208.5396 | 0 | Close
3992 | 9 | 2 | CCCV Chg | 00:55:00 | 91:32:33 | 0.00022888 | 3.7445 | 0.00020982 | 25.46 | 0.00020982 | 25.46 | 0 | 0 | 0.00077026 | 93.48 | 0.00077026 | 93.48 | 0 | 0 | 2026-05-12 13:43:04 | 0.00085704 | 1.6731 | 203.0496 | 0 | Close
3993 | 9 | 2 | CCCV Chg | 00:56:40 | 91:34:13 | 0.0002289 | 3.7483 | 0.00021617 | 26.23 | 0.00021617 | 26.23 | 0 | 0 | 0.00079408 | 96.37 | 0.00079408 | 96.37 | 0 | 0 | 2026-05-12 13:44:44 | 0.00085799 | 1.6731 | 203.0503 | 0 | Close
3994 | 9 | 2 | CCCV Chg | 00:58:20 | 91:35:53 | 0.00022889 | 3.752 | 0.00022253 | 27.01 | 0.00022253 | 27.01 | 0 | 0 | 0.00081792 | 99.26 | 0.00081792 | 99.26 | 0 | 0 | 2026-05-12 13:46:24 | 0.0008588 | 1.7184 | 208.5389 | 0 | Close
3995 | 9 | 2 | CCCV Chg | 01:00:00 | 91:37:33 | 0.00022888 | 3.7558 | 0.00022889 | 27.78 | 0.00022889 | 27.78 | 0 | 0 | 0.00084179 | 102.16 | 0.00084179 | 102.16 | 0 | 0 | 2026-05-12 13:48:04 | 0.00085963 | 1.6731 | 203.0503 | 0 | Close
3996 | 9 | 2 | CCCV Chg | 01:01:40 | 91:39:13 | 0.00022888 | 3.7596 | 0.00023525 | 28.55 | 0.00023525 | 28.55 | 0 | 0 | 0.00086568 | 105.06 | 0.00086568 | 105.06 | 0 | 0 | 2026-05-12 13:49:44 | 0.0008605 | 1.6731 | 203.0503 | 0 | Close
3997 | 9 | 2 | CCCV Chg | 01:03:20 | 91:40:53 | 0.00022888 | 3.7635 | 0.00024161 | 29.32 | 0.00024161 | 29.32 | 0 | 0 | 0.0008896 | 107.96 | 0.0008896 | 107.96 | 0 | 0 | 2026-05-12 13:51:24 | 0.00086139 | 1.6302 | 197.8439 | 0 | Close
3998 | 9 | 2 | CCCV Chg | 01:05:00 | 91:42:33 | 0.00022888 | 3.7673 | 0.00024796 | 30.09 | 0.00024796 | 30.09 | 0 | 0 | 0.00091354 | 110.87 | 0.00091354 | 110.87 | 0 | 0 | 2026-05-12 13:53:04 | 0.00086226 | 1.6732 | 203.0531 | 0 | Close
3999 | 9 | 2 | CCCV Chg | 01:06:40 | 91:44:13 | 0.0002289 | 3.7712 | 0.00025432 | 30.86 | 0.00025432 | 30.86 | 0 | 0 | 0.0009375 | 113.77 | 0.0009375 | 113.77 | 0 | 0 | 2026-05-12 13:54:44 | 0.00086323 | 1.6302 | 197.8432 | 0 | Close
4000 | 9 | 2 | CCCV Chg | 01:08:20 | 91:45:53 | 0.00022889 | 3.7752 | 0.00026068 | 31.64 | 0.00026068 | 31.64 | 0 | 0 | 0.00096149 | 116.69 | 0.00096149 | 116.69 | 0 | 0 | 2026-05-12 13:56:24 | 0.00086411 | 1.5895 | 192.8971 | 0 | Close
4001 | 9 | 2 | CCCV Chg | 01:10:00 | 91:47:33 | 0.00022889 | 3.779 | 0.00026704 | 32.41 | 0.00026704 | 32.41 | 0 | 0 | 0.00098551 | 119.6 | 0.00098551 | 119.6 | 0 | 0 | 2026-05-12 13:58:04 | 0.00086498 | 1.6731 | 203.051 | 0 | Close
4002 | 9 | 2 | CCCV Chg | 01:11:40 | 91:49:13 | 0.00022889 | 3.7822 | 0.0002734 | 33.18 | 0.0002734 | 33.18 | 0 | 0 | 0.00100954 | 122.52 | 0.00100954 | 122.52 | 0 | 0 | 2026-05-12 13:59:44 | 0.00086571 | 1.9869 | 241.1239 | 0 | Close
4003 | 9 | 2 | CCCV Chg | 01:13:20 | 91:50:53 | 0.00022889 | 3.786 | 0.00027975 | 33.95 | 0.00027975 | 33.95 | 0 | 0 | 0.0010336 | 125.44 | 0.0010336 | 125.44 | 0 | 0 | 2026-05-12 14:01:25 | 0.00086658 | 1.6731 | 203.0496 | 0 | Close
4004 | 9 | 2 | CCCV Chg | 01:15:00 | 91:52:33 | 0.00022889 | 3.7897 | 0.00028611 | 34.72 | 0.00028611 | 34.72 | 0 | 0 | 0.00105769 | 128.36 | 0.00105769 | 128.36 | 0 | 0 | 2026-05-12 14:03:05 | 0.00086742 | 1.7184 | 208.5396 | 0 | Close
4005 | 9 | 2 | CCCV Chg | 01:16:40 | 91:54:13 | 0.00022887 | 3.7935 | 0.00029247 | 35.49 | 0.00029247 | 35.49 | 0 | 0 | 0.00108179 | 131.29 | 0.00108179 | 131.29 | 0 | 0 | 2026-05-12 14:04:45 | 0.00086822 | 1.6731 | 203.051 | 0 | Close
4006 | 9 | 2 | CCCV Chg | 01:18:20 | 91:55:53 | 0.00022889 | 3.7973 | 0.00029883 | 36.27 | 0.00029883 | 36.27 | 0 | 0 | 0.00110592 | 134.21 | 0.00110592 | 134.21 | 0 | 0 | 2026-05-12 14:06:25 | 0.00086916 | 1.6731 | 203.051 | 0 | Close
4007 | 9 | 2 | CCCV Chg | 01:20:00 | 91:57:33 | 0.00022889 | 3.8013 | 0.00030519 | 37.04 | 0.00030519 | 37.04 | 0 | 0 | 0.00113008 | 137.15 | 0.00113008 | 137.15 | 0 | 0 | 2026-05-12 14:08:05 | 0.00087008 | 1.5895 | 192.8978 | 0 | Close
4008 | 9 | 2 | CCCV Chg | 01:21:40 | 91:59:13 | 0.00022889 | 3.8053 | 0.00031154 | 37.81 | 0.00031154 | 37.81 | 0 | 0 | 0.00115426 | 140.08 | 0.00115426 | 140.08 | 0 | 0 | 2026-05-12 14:09:45 | 0.000871 | 1.5895 | 192.8985 | 0 | Close
4009 | 9 | 2 | CCCV Chg | 01:23:20 | 92:00:53 | 0.00022888 | 3.8095 | 0.0003179 | 38.58 | 0.0003179 | 38.58 | 0 | 0 | 0.00117847 | 143.02 | 0.00117847 | 143.02 | 0 | 0 | 2026-05-12 14:11:25 | 0.00087192 | 1.5138 | 183.7141 | 0 | Close
4010 | 9 | 2 | CCCV Chg | 01:25:00 | 92:02:33 | 0.00022888 | 3.8137 | 0.00032426 | 39.35 | 0.00032426 | 39.35 | 0 | 0 | 0.0012027 | 145.96 | 0.0012027 | 145.96 | 0 | 0 | 2026-05-12 14:13:05 | 0.00087288 | 1.5138 | 183.7128 | 0 | Close
4011 | 9 | 2 | CCCV Chg | 01:26:40 | 92:04:13 | 0.00022889 | 3.818 | 0.00033062 | 40.12 | 0.00033062 | 40.12 | 0 | 0 | 0.00122696 | 148.9 | 0.00122696 | 148.9 | 0 | 0 | 2026-05-12 14:14:45 | 0.0008739 | 1.4786 | 179.4398 | 0 | Close
4012 | 9 | 2 | CCCV Chg | 01:28:20 | 92:05:53 | 0.00022889 | 3.8223 | 0.00033698 | 40.9 | 0.00033698 | 40.9 | 0 | 0 | 0.00125125 | 151.85 | 0.00125125 | 151.85 | 0 | 0 | 2026-05-12 14:16:25 | 0.00087489 | 1.4786 | 179.4404 | 0 | Close
4013 | 9 | 2 | CCCV Chg | 01:30:00 | 92:07:33 | 0.0002289 | 3.8267 | 0.00034333 | 41.67 | 0.00034333 | 41.67 | 0 | 0 | 0.00127556 | 154.8 | 0.00127556 | 154.8 | 0 | 0 | 2026-05-12 14:18:05 | 0.00087593 | 1.445 | 175.3622 | 0 | Close
4014 | 9 | 2 | CCCV Chg | 01:31:40 | 92:09:13 | 0.00022888 | 3.8311 | 0.00034969 | 42.44 | 0.00034969 | 42.44 | 0 | 0 | 0.00129991 | 157.76 | 0.00129991 | 157.76 | 0 | 0 | 2026-05-12 14:19:45 | 0.00087686 | 1.445 | 175.3622 | 0 | Close
4015 | 9 | 2 | CCCV Chg | 01:33:20 | 92:10:53 | 0.00022889 | 3.8356 | 0.00035605 | 43.21 | 0.00035605 | 43.21 | 0 | 0 | 0.00132428 | 160.71 | 0.00132428 | 160.71 | 0 | 0 | 2026-05-12 14:21:25 | 0.00087793 | 1.4129 | 171.4653 | 0 | Close
4016 | 9 | 2 | CCCV Chg | 01:35:00 | 92:12:33 | 0.00022889 | 3.8401 | 0.00036241 | 43.98 | 0.00036241 | 43.98 | 0 | 0 | 0.00134868 | 163.67 | 0.00134868 | 163.67 | 0 | 0 | 2026-05-12 14:23:05 | 0.00087896 | 1.4129 | 171.4659 | 0 | Close
4017 | 9 | 2 | CCCV Chg | 01:36:40 | 92:14:13 | 0.00022888 | 3.8447 | 0.00036876 | 44.75 | 0.00036876 | 44.75 | 0 | 0 | 0.00137311 | 166.64 | 0.00137311 | 166.64 | 0 | 0 | 2026-05-12 14:24:45 | 0.00087997 | 1.3822 | 167.7372 | 0 | Close
4018 | 9 | 2 | CCCV Chg | 01:38:20 | 92:15:53 | 0.00022889 | 3.8493 | 0.00037512 | 45.52 | 0.00037512 | 45.52 | 0 | 0 | 0.00139757 | 169.61 | 0.00139757 | 169.61 | 0 | 0 | 2026-05-12 14:26:25 | 0.00088107 | 1.3822 | 167.7378 | 0 | Close
4019 | 9 | 2 | CCCV Chg | 01:40:00 | 92:17:33 | 0.00022889 | 3.8541 | 0.00038148 | 46.3 | 0.00038148 | 46.3 | 0 | 0 | 0.00142206 | 172.58 | 0.00142206 | 172.58 | 0 | 0 | 2026-05-12 14:28:05 | 0.00088216 | 1.3246 | 160.7482 | 0 | Close
4020 | 9 | 2 | CCCV Chg | 01:41:40 | 92:19:13 | 0.00022889 | 3.8588 | 0.00038784 | 47.07 | 0.00038784 | 47.07 | 0 | 0 | 0.00144658 | 175.56 | 0.00144658 | 175.56 | 0 | 0 | 2026-05-12 14:29:45 | 0.00088324 | 1.3528 | 164.1695 | 0 | Close
4021 | 9 | 2 | CCCV Chg | 01:43:20 | 92:20:53 | 0.00022889 | 3.8636 | 0.0003942 | 47.84 | 0.0003942 | 47.84 | 0 | 0 | 0.00147113 | 178.53 | 0.00147113 | 178.53 | 0 | 0 | 2026-05-12 14:31:25 | 0.00088434 | 1.3246 | 160.7504 | 0 | Close
4022 | 9 | 2 | CCCV Chg | 01:45:00 | 92:22:33 | 0.00022889 | 3.8685 | 0.00040055 | 48.61 | 0.00040055 | 48.61 | 0 | 0 | 0.00149571 | 181.52 | 0.00149571 | 181.52 | 0 | 0 | 2026-05-12 14:33:05 | 0.00088546 | 1.2976 | 157.4698 | 0 | Close
4023 | 9 | 2 | CCCV Chg | 01:46:40 | 92:24:13 | 0.00022888 | 3.8735 | 0.00040691 | 49.38 | 0.00040691 | 49.38 | 0 | 0 | 0.00152032 | 184.5 | 0.00152032 | 184.5 | 0 | 0 | 2026-05-12 14:34:45 | 0.00088657 | 1.2716 | 154.3204 | 0 | Close
4024 | 9 | 2 | CCCV Chg | 01:48:20 | 92:25:53 | 0.00022888 | 3.8784 | 0.00041327 | 50.15 | 0.00041327 | 50.15 | 0 | 0 | 0.00154496 | 187.5 | 0.00154496 | 187.5 | 0 | 0 | 2026-05-12 14:36:25 | 0.00088769 | 1.2975 | 157.4687 | 0 | Close
4025 | 9 | 2 | CCCV Chg | 01:50:00 | 92:27:33 | 0.00022888 | 3.8834 | 0.00041963 | 50.93 | 0.00041963 | 50.93 | 0 | 0 | 0.00156964 | 190.49 | 0.00156964 | 190.49 | 0 | 0 | 2026-05-12 14:38:05 | 0.00088883 | 1.2716 | 154.3193 | 0 | Close
4026 | 9 | 2 | CCCV Chg | 01:51:40 | 92:29:13 | 0.00022889 | 3.8884 | 0.00042599 | 51.7 | 0.00042599 | 51.7 | 0 | 0 | 0.00159434 | 193.49 | 0.00159434 | 193.49 | 0 | 0 | 2026-05-12 14:39:45 | 0.00089002 | 1.2716 | 154.3204 | 0 | Close
4027 | 9 | 2 | CCCV Chg | 01:53:20 | 92:30:53 | 0.00022888 | 3.8934 | 0.00043234 | 52.47 | 0.00043234 | 52.47 | 0 | 0 | 0.00161908 | 196.49 | 0.00161908 | 196.49 | 0 | 0 | 2026-05-12 14:41:25 | 0.00089112 | 1.2716 | 154.3193 | 0 | Close
4028 | 9 | 2 | CCCV Chg | 01:55:00 | 92:32:33 | 0.00022888 | 3.8984 | 0.0004387 | 53.24 | 0.0004387 | 53.24 | 0 | 0 | 0.00164385 | 199.5 | 0.00164385 | 199.5 | 0 | 0 | 2026-05-12 14:43:05 | 0.00089227 | 1.2716 | 154.3193 | 0 | Close
4029 | 9 | 2 | CCCV Chg | 01:56:40 | 92:34:13 | 0.0002289 | 3.9034 | 0.00044506 | 54.01 | 0.00044506 | 54.01 | 0 | 0 | 0.00166865 | 202.51 | 0.00166865 | 202.51 | 0 | 0 | 2026-05-12 14:44:45 | 0.00089349 | 1.2716 | 154.3204 | 0 | Close
4030 | 9 | 2 | CCCV Chg | 01:58:20 | 92:35:53 | 0.00022889 | 3.9084 | 0.00045142 | 54.78 | 0.00045142 | 54.78 | 0 | 0 | 0.00169349 | 205.52 | 0.00169349 | 205.52 | 0 | 0 | 2026-05-12 14:46:25 | 0.00089459 | 1.2716 | 154.3193 | 0 | Close
4031 | 9 | 2 | CCCV Chg | 02:00:00 | 92:37:33 | 0.00022889 | 3.9134 | 0.00045778 | 55.56 | 0.00045778 | 55.56 | 0 | 0 | 0.00171835 | 208.54 | 0.00171835 | 208.54 | 0 | 0 | 2026-05-12 14:48:05 | 0.00089574 | 1.2716 | 154.3182 | 0 | Close
4032 | 9 | 2 | CCCV Chg | 02:01:40 | 92:39:13 | 0.0002289 | 3.9182 | 0.00046413 | 56.33 | 0.00046413 | 56.33 | 0 | 0 | 0.00174325 | 211.56 | 0.00174325 | 211.56 | 0 | 0 | 2026-05-12 14:49:45 | 0.00089688 | 1.3246 | 160.7504 | 0 | Close
4033 | 9 | 2 | CCCV Chg | 02:03:20 | 92:40:53 | 0.00022889 | 3.9228 | 0.00047049 | 57.1 | 0.00047049 | 57.1 | 0 | 0 | 0.00176818 | 214.58 | 0.00176818 | 214.58 | 0 | 0 | 2026-05-12 14:51:25 | 0.00089789 | 1.3822 | 167.7384 | 0 | Close
4034 | 9 | 2 | CCCV Chg | 02:05:00 | 92:42:33 | 0.00022889 | 3.9274 | 0.00047685 | 57.87 | 0.00047685 | 57.87 | 0 | 0 | 0.00179313 | 217.61 | 0.00179313 | 217.61 | 0 | 0 | 2026-05-12 14:53:05 | 0.00089894 | 1.3822 | 167.7396 | 0 | Close
4035 | 9 | 2 | CCCV Chg | 02:06:40 | 92:44:13 | 0.00022889 | 3.9318 | 0.00048321 | 58.64 | 0.00048321 | 58.64 | 0 | 0 | 0.00181812 | 220.65 | 0.00181812 | 220.65 | 0 | 0 | 2026-05-12 14:54:45 | 0.00089995 | 1.445 | 175.3653 | 0 | Close
4036 | 9 | 2 | CCCV Chg | 02:08:20 | 92:45:53 | 0.00022888 | 3.936 | 0.00048957 | 59.41 | 0.00048957 | 59.41 | 0 | 0 | 0.00184313 | 223.68 | 0.00184313 | 223.68 | 0 | 0 | 2026-05-12 14:56:25 | 0.00090087 | 1.5138 | 183.7135 | 0 | Close
4037 | 9 | 2 | CCCV Chg | 02:10:00 | 92:47:33 | 0.00022889 | 3.9403 | 0.00049592 | 60.18 | 0.00049592 | 60.18 | 0 | 0 | 0.00186817 | 226.72 | 0.00186817 | 226.72 | 0 | 0 | 2026-05-12 14:58:05 | 0.0009019 | 1.4786 | 179.4411 | 0 | Close
4038 | 9 | 2 | CCCV Chg | 02:11:40 | 92:49:13 | 0.00022889 | 3.9445 | 0.00050228 | 60.96 | 0.00050228 | 60.96 | 0 | 0 | 0.00189323 | 229.76 | 0.00189323 | 229.76 | 0 | 0 | 2026-05-12 14:59:45 | 0.00090286 | 1.5138 | 183.7135 | 0 | Close
4039 | 9 | 2 | CCCV Chg | 02:13:20 | 92:50:53 | 0.00022888 | 3.9491 | 0.00050864 | 61.73 | 0.00050864 | 61.73 | 0 | 0 | 0.00191833 | 232.81 | 0.00191833 | 232.81 | 0 | 0 | 2026-05-12 15:01:25 | 0.00090387 | 1.3822 | 167.7384 | 0 | Close
4040 | 9 | 2 | CCCV Chg | 02:15:00 | 92:52:33 | 0.00022888 | 3.9535 | 0.000515 | 62.5 | 0.000515 | 62.5 | 0 | 0 | 0.00194345 | 235.86 | 0.00194345 | 235.86 | 0 | 0 | 2026-05-12 15:03:05 | 0.00090488 | 1.445 | 175.3616 | 0 | Close
4041 | 9 | 2 | CCCV Chg | 02:16:40 | 92:54:13 | 0.00022888 | 3.9581 | 0.00052136 | 63.27 | 0.00052136 | 63.27 | 0 | 0 | 0.0019686 | 238.91 | 0.0019686 | 238.91 | 0 | 0 | 2026-05-12 15:04:45 | 0.00090593 | 1.3822 | 167.7396 | 0 | Close
4042 | 9 | 2 | CCCV Chg | 02:18:20 | 92:55:53 | 0.00022889 | 3.9628 | 0.00052771 | 64.04 | 0.00052771 | 64.04 | 0 | 0 | 0.00199378 | 241.96 | 0.00199378 | 241.96 | 0 | 0 | 2026-05-12 15:06:25 | 0.00090705 | 1.3528 | 164.1706 | 0 | Close
4043 | 9 | 2 | CCCV Chg | 02:20:00 | 92:57:33 | 0.00022889 | 3.9678 | 0.00053407 | 64.81 | 0.00053407 | 64.81 | 0 | 0 | 0.00201899 | 245.02 | 0.00201899 | 245.02 | 0 | 0 | 2026-05-12 15:08:05 | 0.00090819 | 1.2716 | 154.3182 | 0 | Close
4044 | 9 | 2 | CCCV Chg | 02:21:40 | 92:59:13 | 0.00022888 | 3.9728 | 0.00054043 | 65.59 | 0.00054043 | 65.59 | 0 | 0 | 0.00204423 | 248.09 | 0.00204423 | 248.09 | 0 | 0 | 2026-05-12 15:09:45 | 0.00090929 | 1.2716 | 154.3193 | 0 | Close
4045 | 9 | 2 | CCCV Chg | 02:23:20 | 93:00:53 | 0.00022889 | 3.9779 | 0.00054679 | 66.36 | 0.00054679 | 66.36 | 0 | 0 | 0.00206951 | 251.15 | 0.00206951 | 251.15 | 0 | 0 | 2026-05-12 15:11:25 | 0.0009105 | 1.2466 | 151.2924 | 0 | Close
4046 | 9 | 2 | CCCV Chg | 02:25:00 | 93:02:33 | 0.00022888 | 3.9831 | 0.00055315 | 67.13 | 0.00055315 | 67.13 | 0 | 0 | 0.00209481 | 254.23 | 0.00209481 | 254.23 | 0 | 0 | 2026-05-12 15:13:05 | 0.00091165 | 1.2227 | 148.3829 | 0 | Close
4047 | 9 | 2 | CCCV Chg | 02:26:40 | 93:04:13 | 0.00022888 | 3.9884 | 0.0005595 | 67.9 | 0.0005595 | 67.9 | 0 | 0 | 0.00212016 | 257.3 | 0.00212016 | 257.3 | 0 | 0 | 2026-05-12 15:14:45 | 0.00091286 | 1.1996 | 145.5822 | 0 | Close
4048 | 9 | 2 | CCCV Chg | 02:28:20 | 93:05:53 | 0.00022888 | 3.994 | 0.00056586 | 68.67 | 0.00056586 | 68.67 | 0 | 0 | 0.00214553 | 260.38 | 0.00214553 | 260.38 | 0 | 0 | 2026-05-12 15:16:25 | 0.00091415 | 1.1353 | 137.7832 | 0 | Close
4049 | 9 | 2 | CCCV Chg | 02:30:00 | 93:07:33 | 0.00022887 | 3.9997 | 0.00057222 | 69.44 | 0.00057222 | 69.44 | 0 | 0 | 0.00217094 | 263.46 | 0.00217094 | 263.46 | 0 | 0 | 2026-05-12 15:18:05 | 0.00091541 | 1.1154 | 135.3669 | 0 | Close
4050 | 9 | 2 | CCCV Chg | 02:31:40 | 93:09:13 | 0.00022888 | 4.0055 | 0.00057858 | 70.22 | 0.00057858 | 70.22 | 0 | 0 | 0.00219639 | 266.55 | 0.00219639 | 266.55 | 0 | 0 | 2026-05-12 15:19:45 | 0.00091678 | 1.0962 | 133.0339 | 0 | Close
4051 | 9 | 2 | CCCV Chg | 02:33:20 | 93:10:53 | 0.00022889 | 4.0115 | 0.00058494 | 70.99 | 0.00058494 | 70.99 | 0 | 0 | 0.00222188 | 269.65 | 0.00222188 | 269.65 | 0 | 0 | 2026-05-12 15:21:25 | 0.00091819 | 1.0597 | 128.5994 | 0 | Close
4052 | 9 | 2 | CCCV Chg | 02:35:00 | 93:12:33 | 0.00022888 | 4.0175 | 0.00059129 | 71.76 | 0.00059129 | 71.76 | 0 | 0 | 0.0022474 | 272.74 | 0.0022474 | 272.74 | 0 | 0 | 2026-05-12 15:23:05 | 0.00091953 | 1.0597 | 128.5994 | 0 | Close
4053 | 9 | 2 | CCCV Chg | 02:36:40 | 93:14:13 | 0.00022889 | 4.0238 | 0.00059765 | 72.53 | 0.00059765 | 72.53 | 0 | 0 | 0.00227297 | 275.85 | 0.00227297 | 275.85 | 0 | 0 | 2026-05-12 15:24:45 | 0.00092101 | 1.0092 | 122.4765 | 0 | Close
4054 | 9 | 2 | CCCV Chg | 02:38:20 | 93:15:53 | 0.00022889 | 4.0302 | 0.00060401 | 73.3 | 0.00060401 | 73.3 | 0 | 0 | 0.00229857 | 278.95 | 0.00229857 | 278.95 | 0 | 0 | 2026-05-12 15:26:25 | 0.00092247 | 0.9934 | 120.562 | 0 | Close
4055 | 9 | 2 | CCCV Chg | 02:40:00 | 93:17:33 | 0.00022889 | 4.0367 | 0.00061037 | 74.07 | 0.00061037 | 74.07 | 0 | 0 | 0.00232421 | 282.06 | 0.00232421 | 282.06 | 0 | 0 | 2026-05-12 15:28:05 | 0.00092396 | 0.9781 | 118.7072 | 0 | Close
4056 | 9 | 2 | CCCV Chg | 02:41:40 | 93:19:13 | 0.00022889 | 4.0432 | 0.00061672 | 74.85 | 0.00061672 | 74.85 | 0 | 0 | 0.0023499 | 285.18 | 0.0023499 | 285.18 | 0 | 0 | 2026-05-12 15:29:45 | 0.00092545 | 0.9781 | 118.7063 | 0 | Close
4057 | 9 | 2 | CCCV Chg | 02:43:20 | 93:20:53 | 0.00022888 | 4.0498 | 0.00062308 | 75.62 | 0.00062308 | 75.62 | 0 | 0 | 0.00237563 | 288.3 | 0.00237563 | 288.3 | 0 | 0 | 2026-05-12 15:31:25 | 0.00092692 | 0.9633 | 116.9086 | 0 | Close
4058 | 9 | 2 | CCCV Chg | 02:45:00 | 93:22:33 | 0.00022889 | 4.0566 | 0.00062944 | 76.39 | 0.00062944 | 76.39 | 0 | 0 | 0.0024014 | 291.43 | 0.0024014 | 291.43 | 0 | 0 | 2026-05-12 15:33:05 | 0.00092852 | 0.935 | 113.4701 | 0 | Close
4059 | 9 | 2 | CCCV Chg | 02:46:40 | 93:24:13 | 0.00022888 | 4.0633 | 0.0006358 | 77.16 | 0.0006358 | 77.16 | 0 | 0 | 0.00242721 | 294.56 | 0.00242721 | 294.56 | 0 | 0 | 2026-05-12 15:34:45 | 0.00093001 | 0.9489 | 115.1629 | 0 | Close
4060 | 9 | 2 | CCCV Chg | 02:48:20 | 93:25:53 | 0.00022887 | 4.0702 | 0.00064216 | 77.93 | 0.00064216 | 77.93 | 0 | 0 | 0.00245307 | 297.7 | 0.00245307 | 297.7 | 0 | 0 | 2026-05-12 15:36:25 | 0.00093155 | 0.9214 | 111.824 | 0 | Close
4061 | 9 | 2 | CCCV Chg | 02:50:00 | 93:27:33 | 0.00022889 | 4.0771 | 0.00064851 | 78.7 | 0.00064851 | 78.7 | 0 | 0 | 0.00247897 | 300.85 | 0.00247897 | 300.85 | 0 | 0 | 2026-05-12 15:38:05 | 0.00093321 | 0.9214 | 111.8264 | 0 | Close
4062 | 9 | 2 | CCCV Chg | 02:51:40 | 93:29:13 | 0.00022889 | 4.084 | 0.00065487 | 79.47 | 0.00065487 | 79.47 | 0 | 0 | 0.00250491 | 303.99 | 0.00250491 | 303.99 | 0 | 0 | 2026-05-12 15:39:45 | 0.00093479 | 0.9214 | 111.8256 | 0 | Close
4063 | 9 | 2 | CCCV Chg | 02:53:20 | 93:30:53 | 0.00022888 | 4.091 | 0.00066123 | 80.25 | 0.00066123 | 80.25 | 0 | 0 | 0.0025309 | 307.15 | 0.0025309 | 307.15 | 0 | 0 | 2026-05-12 15:41:25 | 0.00093635 | 0.9083 | 110.2273 | 0 | Close
4064 | 9 | 2 | CCCV Chg | 02:55:00 | 93:32:33 | 0.00022888 | 4.0981 | 0.00066759 | 81.02 | 0.00066759 | 81.02 | 0 | 0 | 0.00255693 | 310.31 | 0.00255693 | 310.31 | 0 | 0 | 2026-05-12 15:43:05 | 0.00093797 | 0.8955 | 108.6756 | 0 | Close
4065 | 9 | 2 | CCCV Chg | 02:56:40 | 93:34:13 | 0.00022888 | 4.1055 | 0.00067395 | 81.79 | 0.00067395 | 81.79 | 0 | 0 | 0.00258301 | 313.47 | 0.00258301 | 313.47 | 0 | 0 | 2026-05-12 15:44:45 | 0.00093967 | 0.8592 | 104.2698 | 0 | Close
4066 | 9 | 2 | CCCV Chg | 02:58:20 | 93:35:53 | 0.00022888 | 4.1129 | 0.0006803 | 82.56 | 0.0006803 | 82.56 | 0 | 0 | 0.00260913 | 316.64 | 0.00260913 | 316.64 | 0 | 0 | 2026-05-12 15:46:25 | 0.00094136 | 0.8592 | 104.2691 | 0 | Close
4067 | 9 | 2 | CCCV Chg | 03:00:00 | 93:37:33 | 0.00022889 | 4.1205 | 0.00068666 | 83.33 | 0.00068666 | 83.33 | 0 | 0 | 0.00263531 | 319.82 | 0.00263531 | 319.82 | 0 | 0 | 2026-05-12 15:48:05 | 0.00094314 | 0.8366 | 101.5259 | 0 | Close
4068 | 9 | 2 | CCCV Chg | 03:01:40 | 93:39:13 | 0.00022889 | 4.1281 | 0.00069302 | 84.1 | 0.00069302 | 84.1 | 0 | 0 | 0.00266153 | 323 | 0.00266153 | 323 | 0 | 0 | 2026-05-12 15:49:45 | 0.00094488 | 0.8366 | 101.5244 | 0 | Close
4069 | 9 | 2 | CCCV Chg | 03:03:20 | 93:40:53 | 0.00022888 | 4.1359 | 0.00069938 | 84.88 | 0.00069938 | 84.88 | 0 | 0 | 0.0026878 | 326.19 | 0.0026878 | 326.19 | 0 | 0 | 2026-05-12 15:51:25 | 0.00094662 | 0.8151 | 98.9219 | 0 | Close
4070 | 9 | 2 | CCCV Chg | 03:05:00 | 93:42:33 | 0.0002289 | 4.144 | 0.00070574 | 85.65 | 0.00070574 | 85.65 | 0 | 0 | 0.00271412 | 329.38 | 0.00271412 | 329.38 | 0 | 0 | 2026-05-12 15:53:05 | 0.00094856 | 0.785 | 95.2628 | 0 | Close
4071 | 9 | 2 | CCCV Chg | 03:06:40 | 93:44:13 | 0.00022891 | 4.1518 | 0.00071209 | 86.42 | 0.00071209 | 86.42 | 0 | 0 | 0.0027405 | 332.58 | 0.0027405 | 332.58 | 0 | 0 | 2026-05-12 15:54:45 | 0.00095039 | 0.8152 | 98.9282 | 0 | Close
4072 | 9 | 2 | CCCV Chg | 03:08:20 | 93:45:53 | 0.0002289 | 4.16 | 0.00071845 | 87.19 | 0.00071845 | 87.19 | 0 | 0 | 0.00276692 | 335.79 | 0.00276692 | 335.79 | 0 | 0 | 2026-05-12 15:56:25 | 0.00095222 | 0.7754 | 94.1037 | 0 | Close
4073 | 9 | 2 | CCCV Chg | 03:10:00 | 93:47:33 | 0.00022889 | 4.168 | 0.00072481 | 87.96 | 0.00072481 | 87.96 | 0 | 0 | 0.0027934 | 339 | 0.0027934 | 339 | 0 | 0 | 2026-05-12 15:58:05 | 0.00095401 | 0.7947 | 96.4496 | 0 | Close
4074 | 9 | 2 | CCCV Chg | 03:11:40 | 93:49:13 | 0.0002289 | 4.176 | 0.00073117 | 88.73 | 0.00073117 | 88.73 | 0 | 0 | 0.00281992 | 342.22 | 0.00281992 | 342.22 | 0 | 0 | 2026-05-12 15:59:45 | 0.00095589 | 0.7948 | 96.4509 | 0 | Close
4075 | 9 | 2 | CCCV Chg | 03:13:20 | 93:50:53 | 0.00022889 | 4.1838 | 0.00073753 | 89.51 | 0.00073753 | 89.51 | 0 | 0 | 0.0028465 | 345.45 | 0.0028465 | 345.45 | 0 | 0 | 2026-05-12 16:01:25 | 0.00095763 | 0.8151 | 98.9233 | 0 | Close
4076 | 9 | 2 | CCCV Chg | 03:15:00 | 93:52:33 | 0.00022889 | 4.1915 | 0.00074389 | 90.28 | 0.00074389 | 90.28 | 0 | 0 | 0.00287312 | 348.68 | 0.00287312 | 348.68 | 0 | 0 | 2026-05-12 16:03:05 | 0.00095939 | 0.8257 | 100.2087 | 0 | Close
4077 | 9 | 2 | CCCV Chg | 03:16:40 | 93:54:13 | 0.0002289 | 4.199 | 0.00075024 | 91.05 | 0.00075024 | 91.05 | 0 | 0 | 0.0028998 | 351.92 | 0.0028998 | 351.92 | 0 | 0 | 2026-05-12 16:04:45 | 0.00096115 | 0.8477 | 102.8803 | 0 | Close
4078 | 9 | 2 | CCCV Chg | 03:18:20 | 93:55:53 | 0.00022888 | 4.2067 | 0.0007566 | 91.82 | 0.0007566 | 91.82 | 0 | 0 | 0.00292652 | 355.16 | 0.00292652 | 355.16 | 0 | 0 | 2026-05-12 16:06:25 | 0.00096283 | 0.8257 | 100.2073 | 0 | Close
4079 | 9 | 2 | CCCV Chg | 03:20:00 | 93:57:33 | 0.00022889 | 4.2144 | 0.00076296 | 92.59 | 0.00076296 | 92.59 | 0 | 0 | 0.00295329 | 358.41 | 0.00295329 | 358.41 | 0 | 0 | 2026-05-12 16:08:05 | 0.00096463 | 0.8257 | 100.2101 | 0 | Close
4080 | 9 | 2 | CCCV Chg | 03:21:40 | 93:59:13 | 0.00022888 | 4.2222 | 0.00076932 | 93.36 | 0.00076932 | 93.36 | 0 | 0 | 0.00298011 | 361.66 | 0.00298011 | 361.66 | 0 | 0 | 2026-05-12 16:09:45 | 0.00096638 | 0.8151 | 98.9226 | 0 | Close
4081 | 9 | 2 | CCCV Chg | 03:23:20 | 94:00:53 | 0.00022888 | 4.2299 | 0.00077568 | 94.14 | 0.00077568 | 94.14 | 0 | 0 | 0.00300698 | 364.92 | 0.00300698 | 364.92 | 0 | 0 | 2026-05-12 16:11:25 | 0.00096814 | 0.8257 | 100.2073 | 0 | Close
4082 | 9 | 2 | CCCV Chg | 03:25:00 | 94:02:33 | 0.00022889 | 4.2377 | 0.00078203 | 94.91 | 0.00078203 | 94.91 | 0 | 0 | 0.0030339 | 368.19 | 0.0030339 | 368.19 | 0 | 0 | 2026-05-12 16:13:05 | 0.00096997 | 0.8151 | 98.924 | 0 | Close
4083 | 9 | 2 | CCCV Chg | 03:26:40 | 94:04:13 | 0.00022889 | 4.2456 | 0.00078839 | 95.68 | 0.00078839 | 95.68 | 0 | 0 | 0.00306087 | 371.46 | 0.00306087 | 371.46 | 0 | 0 | 2026-05-12 16:14:45 | 0.00097178 | 0.8048 | 97.6704 | 0 | Close
4084 | 9 | 2 | CCCV Chg | 03:28:20 | 94:05:53 | 0.00022888 | 4.2534 | 0.00079475 | 96.45 | 0.00079475 | 96.45 | 0 | 0 | 0.00308788 | 374.74 | 0.00308788 | 374.74 | 0 | 0 | 2026-05-12 16:16:25 | 0.00097352 | 0.8151 | 98.9226 | 0 | Close
4085 | 9 | 2 | CCCV Chg | 03:30:00 | 94:07:33 | 0.00022889 | 4.2612 | 0.00080111 | 97.22 | 0.00080111 | 97.22 | 0 | 0 | 0.00311495 | 378.03 | 0.00311495 | 378.03 | 0 | 0 | 2026-05-12 16:18:05 | 0.00097535 | 0.8151 | 98.9226 | 0 | Close
4086 | 9 | 2 | CCCV Chg | 03:31:40 | 94:09:13 | 0.00022889 | 4.2691 | 0.00080746 | 97.99 | 0.00080746 | 97.99 | 0 | 0 | 0.00314207 | 381.32 | 0.00314207 | 381.32 | 0 | 0 | 2026-05-12 16:19:45 | 0.00097715 | 0.8048 | 97.6718 | 0 | Close
4087 | 9 | 2 | CCCV Chg | 03:33:20 | 94:10:53 | 0.00022888 | 4.2769 | 0.00081382 | 98.76 | 0.00081382 | 98.76 | 0 | 0 | 0.00316924 | 384.62 | 0.00316924 | 384.62 | 0 | 0 | 2026-05-12 16:21:25 | 0.0009789 | 0.8151 | 98.9226 | 0 | Close
4088 | 9 | 2 | CCCV Chg | 03:35:00 | 94:12:33 | 0.00022889 | 4.2849 | 0.00082018 | 99.54 | 0.00082018 | 99.54 | 0 | 0 | 0.00319645 | 387.92 | 0.00319645 | 387.92 | 0 | 0 | 2026-05-12 16:23:05 | 0.00098077 | 0.7947 | 96.4496 | 0 | Close
4089 | 9 | 2 | CCCV Chg | 03:36:40 | 94:14:13 | 0.0002289 | 4.2926 | 0.00082654 | 100.31 | 0.00082654 | 100.31 | 0 | 0 | 0.00322372 | 391.23 | 0.00322372 | 391.23 | 0 | 0 | 2026-05-12 16:24:45 | 0.00098258 | 0.8257 | 100.2059 | 0 | Close
4090 | 9 | 2 | CCCV Chg | 03:38:20 | 94:15:53 | 0.00022888 | 4.3004 | 0.0008329 | 101.08 | 0.0008329 | 101.08 | 0 | 0 | 0.00325104 | 394.54 | 0.00325104 | 394.54 | 0 | 0 | 2026-05-12 16:26:25 | 0.00098428 | 0.8151 | 98.9213 | 0 | Close
4091 | 9 | 2 | CCCV Chg | 03:40:00 | 94:17:33 | 0.00022888 | 4.3081 | 0.00083925 | 101.85 | 0.00083925 | 101.85 | 0 | 0 | 0.0032784 | 397.86 | 0.0032784 | 397.86 | 0 | 0 | 2026-05-12 16:28:05 | 0.00098604 | 0.8257 | 100.2045 | 0 | Close
4092 | 9 | 2 | CCCV Chg | 03:41:40 | 94:19:13 | 0.00022889 | 4.3159 | 0.00084561 | 102.62 | 0.00084561 | 102.62 | 0 | 0 | 0.00330582 | 401.19 | 0.00330582 | 401.19 | 0 | 0 | 2026-05-12 16:29:45 | 0.00098787 | 0.8151 | 98.9226 | 0 | Close
4093 | 9 | 2 | CCCV Chg | 03:43:20 | 94:20:53 | 0.00022887 | 4.3236 | 0.00085197 | 103.39 | 0.00085197 | 103.39 | 0 | 0 | 0.00333328 | 404.52 | 0.00333328 | 404.52 | 0 | 0 | 2026-05-12 16:31:25 | 0.00098954 | 0.8257 | 100.2031 | 0 | Close
4094 | 9 | 2 | CCCV Chg | 03:45:00 | 94:22:33 | 0.00022888 | 4.3312 | 0.00085833 | 104.17 | 0.00085833 | 104.17 | 0 | 0 | 0.00336079 | 407.86 | 0.00336079 | 407.86 | 0 | 0 | 2026-05-12 16:33:05 | 0.00099133 | 0.8365 | 101.523 | 0 | Close
4095 | 9 | 2 | CCCV Chg | 03:46:40 | 94:24:13 | 0.00022886 | 4.3389 | 0.00086469 | 104.94 | 0.00086469 | 104.94 | 0 | 0 | 0.00338836 | 411.21 | 0.00338836 | 411.21 | 0 | 0 | 2026-05-12 16:34:45 | 0.000993 | 0.8257 | 100.2017 | 0 | Close
4096 | 9 | 2 | CCCV Chg | 03:48:20 | 94:25:53 | 0.00022888 | 4.3467 | 0.00087104 | 105.71 | 0.00087104 | 105.71 | 0 | 0 | 0.00341597 | 414.56 | 0.00341597 | 414.56 | 0 | 0 | 2026-05-12 16:36:25 | 0.00099487 | 0.8151 | 98.9185 | 0 | Close
4097 | 9 | 2 | CCCV Chg | 03:50:00 | 94:27:33 | 0.00022888 | 4.3542 | 0.0008774 | 106.48 | 0.0008774 | 106.48 | 0 | 0 | 0.00344362 | 417.92 | 0.00344362 | 417.92 | 0 | 0 | 2026-05-12 16:38:05 | 0.00099659 | 0.8477 | 102.8738 | 0 | Close
4098 | 9 | 2 | CCCV Chg | 03:51:40 | 94:29:13 | 0.00022887 | 4.3618 | 0.00088376 | 107.25 | 0.00088376 | 107.25 | 0 | 0 | 0.00347133 | 421.28 | 0.00347133 | 421.28 | 0 | 0 | 2026-05-12 16:39:45 | 0.00099829 | 0.8365 | 101.5202 | 0 | Close
4099 | 9 | 2 | CCCV Chg | 03:53:20 | 94:30:53 | 0.00022887 | 4.3695 | 0.00089012 | 108.02 | 0.00089012 | 108.02 | 0 | 0 | 0.00349909 | 424.65 | 0.00349909 | 424.65 | 0 | 0 | 2026-05-12 16:41:25 | 0.00100005 | 0.8257 | 100.2003 | 0 | Close
4100 | 9 | 2 | CCCV Chg | 03:55:00 | 94:32:33 | 0.00022888 | 4.377 | 0.00089647 | 108.8 | 0.00089647 | 108.8 | 0 | 0 | 0.00352689 | 428.02 | 0.00352689 | 428.02 | 0 | 0 | 2026-05-12 16:43:05 | 0.00100181 | 0.8477 | 102.8723 | 0 | Close
4101 | 9 | 2 | CCCV Chg | 03:56:40 | 94:34:13 | 0.00022886 | 4.3845 | 0.00090283 | 109.57 | 0.00090283 | 109.57 | 0 | 0 | 0.00355474 | 431.4 | 0.00355474 | 431.4 | 0 | 0 | 2026-05-12 16:44:45 | 0.00100344 | 0.8477 | 102.8709 | 0 | Close
4102 | 9 | 2 | CCCV Chg | 03:58:20 | 94:35:53 | 0.00022887 | 4.3921 | 0.00090919 | 110.34 | 0.00090919 | 110.34 | 0 | 0 | 0.00358264 | 434.79 | 0.00358264 | 434.79 | 0 | 0 | 2026-05-12 16:46:25 | 0.00100522 | 0.8365 | 101.5173 | 0 | Close
4103 | 9 | 2 | CCCV Chg | 04:00:00 | 94:37:33 | 0.00022887 | 4.3996 | 0.00091555 | 111.11 | 0.00091555 | 111.11 | 0 | 0 | 0.00361058 | 438.18 | 0.00361058 | 438.18 | 0 | 0 | 2026-05-12 16:48:05 | 0.00100694 | 0.8476 | 102.8695 | 0 | Close
4104 | 9 | 2 | CCCV Chg | 04:01:40 | 94:39:13 | 0.00022886 | 4.407 | 0.0009219 | 111.88 | 0.0009219 | 111.88 | 0 | 0 | 0.00363857 | 441.57 | 0.00363857 | 441.57 | 0 | 0 | 2026-05-12 16:49:45 | 0.00100859 | 0.8591 | 104.2596 | 0 | Close
4105 | 9 | 2 | CCCV Chg | 04:03:20 | 94:40:53 | 0.00022886 | 4.4146 | 0.00092826 | 112.65 | 0.00092826 | 112.65 | 0 | 0 | 0.00366662 | 444.98 | 0.00366662 | 444.98 | 0 | 0 | 2026-05-12 16:51:25 | 0.00101033 | 0.8365 | 101.5117 | 0 | Close
4106 | 9 | 2 | CCCV Chg | 04:05:00 | 94:42:33 | 0.00022886 | 4.422 | 0.00093462 | 113.42 | 0.00093462 | 113.42 | 0 | 0 | 0.0036947 | 448.39 | 0.0036947 | 448.39 | 0 | 0 | 2026-05-12 16:53:05 | 0.00101202 | 0.8591 | 104.2567 | 0 | Close
4107 | 9 | 2 | CCCV Chg | 04:06:40 | 94:44:13 | 0.00022886 | 4.4295 | 0.00094097 | 114.2 | 0.00094097 | 114.2 | 0 | 0 | 0.00372284 | 451.8 | 0.00372284 | 451.8 | 0 | 0 | 2026-05-12 16:54:45 | 0.00101374 | 0.8476 | 102.8666 | 0 | Close
4108 | 9 | 2 | CCCV Chg | 04:08:20 | 94:45:53 | 0.00022885 | 4.4368 | 0.00094733 | 114.97 | 0.00094733 | 114.97 | 0 | 0 | 0.00375102 | 455.22 | 0.00375102 | 455.22 | 0 | 0 | 2026-05-12 16:56:25 | 0.00101536 | 0.8708 | 105.6804 | 0 | Close
4109 | 9 | 2 | CCCV Chg | 04:10:00 | 94:47:33 | 0.00022885 | 4.4441 | 0.00095369 | 115.74 | 0.00095369 | 115.74 | 0 | 0 | 0.00377925 | 458.65 | 0.00377925 | 458.65 | 0 | 0 | 2026-05-12 16:58:05 | 0.00101703 | 0.8708 | 105.6804 | 0 | Close
4110 | 9 | 2 | CCCV Chg | 04:11:40 | 94:49:13 | 0.00022884 | 4.4514 | 0.00096004 | 116.51 | 0.00096004 | 116.51 | 0 | 0 | 0.00380752 | 462.08 | 0.00380752 | 462.08 | 0 | 0 | 2026-05-12 16:59:45 | 0.00101866 | 0.8708 | 105.6804 | 0 | Close
4111 | 9 | 2 | CCCV Chg | 04:13:20 | 94:50:53 | 0.00022884 | 4.4586 | 0.0009664 | 117.28 | 0.0009664 | 117.28 | 0 | 0 | 0.00383584 | 465.51 | 0.00383584 | 465.51 | 0 | 0 | 2026-05-12 17:01:25 | 0.00102031 | 0.8829 | 107.1467 | 0 | Close
4112 | 9 | 2 | CCCV Chg | 04:15:00 | 94:52:33 | 0.00022884 | 4.4659 | 0.00097276 | 118.05 | 0.00097276 | 118.05 | 0 | 0 | 0.00386421 | 468.96 | 0.00386421 | 468.96 | 0 | 0 | 2026-05-12 17:03:05 | 0.00102198 | 0.8708 | 105.6789 | 0 | Close
4113 | 9 | 2 | CCCV Chg | 04:16:40 | 94:54:13 | 0.00022882 | 4.4731 | 0.00097912 | 118.82 | 0.00097912 | 118.82 | 0 | 0 | 0.00389262 | 472.41 | 0.00389262 | 472.41 | 0 | 0 | 2026-05-12 17:04:45 | 0.00102353 | 0.8829 | 107.1452 | 0 | Close
4114 | 9 | 2 | CCCV Chg | 04:18:20 | 94:55:53 | 0.00022884 | 4.4803 | 0.00098547 | 119.6 | 0.00098547 | 119.6 | 0 | 0 | 0.00392107 | 475.86 | 0.00392107 | 475.86 | 0 | 0 | 2026-05-12 17:06:25 | 0.00102527 | 0.8828 | 107.1407 | 0 | Close
4115 | 9 | 2 | CCCV Chg | 04:20:00 | 94:57:33 | 0.00022883 | 4.4875 | 0.00099183 | 120.37 | 0.00099183 | 120.37 | 0 | 0 | 0.00394958 | 479.32 | 0.00394958 | 479.32 | 0 | 0 | 2026-05-12 17:08:05 | 0.00102687 | 0.8828 | 107.1407 | 0 | Close
4116 | 9 | 2 | CCCV Chg | 04:21:40 | 94:59:13 | 0.00022883 | 4.4946 | 0.00099818 | 121.14 | 0.00099818 | 121.14 | 0 | 0 | 0.00397812 | 482.78 | 0.00397812 | 482.78 | 0 | 0 | 2026-05-12 17:09:45 | 0.0010285 | 0.8952 | 108.6437 | 0 | Close
4117 | 9 | 2 | CCCV Chg | 04:23:20 | 95:00:53 | 0.00021171 | 4.4995 | 0.00100446 | 121.9 | 0.00100446 | 121.9 | 0 | 0 | 0.00400635 | 486.21 | 0.00400635 | 486.21 | 0 | 0 | 2026-05-12 17:11:25 | 0.00095259 | 1.281 | 155.4609 | 0 | Close
4118 | 9 | 2 | CCCV Chg | 04:25:00 | 95:02:33 | 0.00017881 | 4.4995 | 0.00100985 | 122.55 | 0.00100985 | 122.55 | 0 | 0 | 0.0040306 | 489.15 | 0.0040306 | 489.15 | 0 | 0 | 2026-05-12 17:13:05 | 0.00080456 | 0 | 0 | 0 | Close
4119 | 9 | 2 | CCCV Chg | 04:26:40 | 95:04:13 | 0.00015579 | 4.4995 | 0.00101448 | 123.12 | 0.00101448 | 123.12 | 0 | 0 | 0.00405144 | 491.68 | 0.00405144 | 491.68 | 0 | 0 | 2026-05-12 17:14:45 | 0.00070098 | 0 | 0 | 0 | Close
4120 | 9 | 2 | CCCV Chg | 04:28:20 | 95:05:53 | 0.00013901 | 4.4995 | 0.00101856 | 123.61 | 0.00101856 | 123.61 | 0 | 0 | 0.00406981 | 493.91 | 0.00406981 | 493.91 | 0 | 0 | 2026-05-12 17:16:25 | 0.00062548 | 0 | 0 | 0 | Close
4121 | 9 | 2 | CCCV Chg | 04:30:00 | 95:07:33 | 0.00012581 | 4.4996 | 0.00102223 | 124.06 | 0.00102223 | 124.06 | 0 | 0 | 0.00408631 | 495.91 | 0.00408631 | 495.91 | 0 | 0 | 2026-05-12 17:18:05 | 0.00056609 | 36.6773 | 4451.1327 | 0 | Close
4122 | 9 | 2 | CCCV Chg | 04:31:40 | 95:09:13 | 0.00011504 | 4.4994 | 0.00102557 | 124.46 | 0.00102557 | 124.46 | 0 | 0 | 0.00410133 | 497.73 | 0.00410133 | 497.73 | 0 | 0 | 2026-05-12 17:19:45 | 0.00051761 | -16.696 | -2026.2136 | 0 | Close
4123 | 9 | 2 | CCCV Chg | 04:31:46 | 95:09:19 | 0.0001143 | 4.4994 | 0.00102578 | 124.49 | 0.00102578 | 124.49 | 0 | 0 | 0.00410228 | 497.85 | 0.00410228 | 497.85 | 0 | 0 | 2026-05-12 17:19:52 | 0.00051428 | 0 | 0 | 0 | Close
4124 | 9 | 3 | Rest | 00:00:00 | 00:00:00 | 0 | 4.4972 | 0 | 0 | 0 | 0 | 0 | 0 | 0 | 0 | 0 | 0 | 0 | 0 | 2026-05-12 17:19:52 | 0 | 0 | 0 | 0 | Close
4125 | 9 | 3 | Rest | 00:00:00 | 95:09:19 | 0 | 4.4972 | 0 | 0 | 0 | 0 | 0 | 0 | 0 | 0 | 0 | 0 | 0 | 0 | 2026-05-12 17:19:52 | 0 | 0 | 0 | 0 | Close
4126 | 9 | 3 | Rest | 00:00:05 | 95:09:25 | 0 | 4.4872 | 0 | 0 | 0 | 0 | 0 | 0 | 0 | 0 | 0 | 0 | 0 | 0 | 2026-05-12 17:19:57 | 0 | 0 | 0 | 0 | Close
4127 | 9 | 3 | Rest | 00:01:39 | 95:10:59 | 0 | 4.4772 | 0 | 0 | 0 | 0 | 0 | 0 | 0 | 0 | 0 | 0 | 0 | 0 | 2026-05-12 17:21:32 | 0 | 0 | 0 | 0 | Close
4128 | 9 | 3 | Rest | 00:05:00 | 95:14:19 | 0 | 4.4699 | 0 | 0 | 0 | 0 | 0 | 0 | 0 | 0 | 0 | 0 | 0 | 0 | 2026-05-12 17:24:52 | 0 | 0 | 0 | 0 | Close
4129 | 9 | 4 | CC DChg | 00:00:00 | 00:00:00 | -0.00022882 | 4.4651 | 0 | 0 | 0 | 0 | 0 | 0 | 0 | 0 | 0 | 0 | 0 | 0 | 2026-05-12 17:24:52 | -0.0010217 | 0 | 0 | 0 | Close
4130 | 9 | 4 | CC DChg | 00:00:00 | 95:14:19 | -0.00022882 | 4.4651 | 1e-08 | 0 | 0 | 0 | 1e-08 | 0 | 3e-08 | 0 | 0 | 0 | 3e-08 | 0 | 2026-05-12 17:24:52 | -0.0010217 | 0 | 0 | 0 | Close
4131 | 9 | 4 | CC DChg | 00:00:01 | 95:14:21 | -0.00022892 | 4.4549 | 1.1e-07 | 0.01 | 0 | 0 | 1.1e-07 | 0.01 | 4.8e-07 | 0.06 | 0 | 0 | 4.8e-07 | 0.06 | 2026-05-12 17:24:54 | -0.00101982 | -0.01 | -1.2104 | 0 | Close
4132 | 9 | 4 | CC DChg | 00:00:07 | 95:14:27 | -0.00022892 | 4.4449 | 5e-07 | 0.06 | 0 | 0 | 5e-07 | 0.06 | 2.24e-06 | 0.27 | 0 | 0 | 2.24e-06 | 0.27 | 2026-05-12 17:25:00 | -0.00101753 | -0.0394 | -4.7844 | 0 | Close
4133 | 9 | 4 | CC DChg | 00:00:41 | 95:15:01 | -0.00022891 | 4.4349 | 2.65e-06 | 0.32 | 0 | 0 | 2.65e-06 | 0.32 | 1.178e-05 | 1.43 | 0 | 0 | 1.178e-05 | 1.43 | 2026-05-12 17:25:34 | -0.00101519 | -0.2149 | -26.0828 | 0 | Close
4134 | 9 | 4 | CC DChg | 00:01:40 | 95:15:59 | -0.00022891 | 4.4251 | 6.36e-06 | 0.77 | 0 | 0 | 6.36e-06 | 0.77 | 2.82e-05 | 3.42 | 0 | 0 | 2.82e-05 | 3.42 | 2026-05-12 17:26:32 | -0.00101295 | -0.3783 | -45.9067 | 0 | Close
4135 | 9 | 4 | CC DChg | 00:02:52 | 95:17:12 | -0.00022891 | 4.4151 | 1.099e-05 | 1.33 | 0 | 0 | 1.099e-05 | 1.33 | 4.866e-05 | 5.91 | 0 | 0 | 4.866e-05 | 5.91 | 2026-05-12 17:27:45 | -0.00101066 | -0.4629 | -56.178 | 0 | Close
4136 | 9 | 4 | CC DChg | 00:03:20 | 95:17:39 | -0.00022891 | 4.4117 | 1.272e-05 | 1.54 | 0 | 0 | 1.272e-05 | 1.54 | 5.629e-05 | 6.83 | 0 | 0 | 5.629e-05 | 6.83 | 2026-05-12 17:28:12 | -0.00100988 | -0.5087 | -61.7342 | 0 | Close
4137 | 9 | 4 | CC DChg | 00:04:42 | 95:19:02 | -0.00022892 | 4.4017 | 1.799e-05 | 2.18 | 0 | 0 | 1.799e-05 | 2.18 | 7.952e-05 | 9.65 | 0 | 0 | 7.952e-05 | 9.65 | 2026-05-12 17:29:35 | -0.00100764 | -0.5271 | -63.9719 | 0 | Close
4138 | 9 | 4 | CC DChg | 00:05:00 | 95:19:19 | -0.00022891 | 4.3998 | 1.908e-05 | 2.32 | 0 | 0 | 1.908e-05 | 2.32 | 8.431e-05 | 10.23 | 0 | 0 | 8.431e-05 | 10.23 | 2026-05-12 17:29:52 | -0.00100716 | -0.5723 | -69.4508 | 0 | Close
4139 | 9 | 4 | CC DChg | 00:06:29 | 95:20:49 | -0.0002289 | 4.3898 | 2.477e-05 | 3.01 | 0 | 0 | 2.477e-05 | 3.01 | 0.00010932 | 13.27 | 0 | 0 | 0.00010932 | 13.27 | 2026-05-12 17:31:21 | -0.00100483 | -0.5691 | -69.0654 | 0 | Close
4140 | 9 | 4 | CC DChg | 00:06:40 | 95:20:59 | -0.00022892 | 4.3888 | 2.543e-05 | 3.09 | 0 | 0 | 2.543e-05 | 3.09 | 0.00011225 | 13.62 | 0 | 0 | 0.00011225 | 13.62 | 2026-05-12 17:31:32 | -0.00100468 | -0.6677 | -81.0268 | 0 | Close
4141 | 9 | 4 | CC DChg | 00:08:13 | 95:22:33 | -0.0002289 | 4.3788 | 3.138e-05 | 3.81 | 0 | 0 | 3.138e-05 | 3.81 | 0.00013831 | 16.79 | 0 | 0 | 0.00013831 | 16.79 | 2026-05-12 17:33:05 | -0.00100231 | -0.5945 | -72.1523 | 0 | Close
4142 | 9 | 4 | CC DChg | 00:08:20 | 95:22:39 | -0.00022891 | 4.3782 | 3.179e-05 | 3.86 | 0 | 0 | 3.179e-05 | 3.86 | 0.00014012 | 17 | 0 | 0 | 0.00014012 | 17 | 2026-05-12 17:33:12 | -0.00100221 | -0.6889 | -83.5985 | 0 | Close
4143 | 9 | 4 | CC DChg | 00:09:56 | 95:24:16 | -0.00022891 | 4.3682 | 3.795e-05 | 4.61 | 0 | 0 | 3.795e-05 | 4.61 | 0.00016706 | 20.27 | 0 | 0 | 0.00016706 | 20.27 | 2026-05-12 17:34:49 | -0.00099992 | -0.6161 | -74.7754 | 0 | Close
4144 | 9 | 4 | CC DChg | 00:10:00 | 95:24:19 | -0.00022891 | 4.3679 | 3.815e-05 | 4.63 | 0 | 0 | 3.815e-05 | 4.63 | 0.00016793 | 20.38 | 0 | 0 | 0.00016793 | 20.38 | 2026-05-12 17:34:52 | -0.00099986 | -0.657 | -79.7386 | 0 | Close
4145 | 9 | 4 | CC DChg | 00:11:39 | 95:25:59 | -0.0002289 | 4.3579 | 4.45e-05 | 5.4 | 0 | 0 | 4.45e-05 | 5.4 | 0.00019564 | 23.74 | 0 | 0 | 0.00019564 | 23.74 | 2026-05-12 17:36:32 | -0.00099752 | -0.6352 | -77.0905 | 0 | Close
4146 | 9 | 4 | CC DChg | 00:11:40 | 95:25:59 | -0.0002289 | 4.3579 | 4.451e-05 | 5.4 | 0 | 0 | 4.451e-05 | 5.4 | 0.00019567 | 23.75 | 0 | 0 | 0.00019567 | 23.75 | 2026-05-12 17:36:32 | -0.00099752 | 0 | 0 | 0 | Close
4147 | 9 | 4 | CC DChg | 00:13:20 | 95:27:39 | -0.0002289 | 4.3482 | 5.087e-05 | 6.17 | 0 | 0 | 5.087e-05 | 6.17 | 0.00022335 | 27.11 | 0 | 0 | 0.00022335 | 27.11 | 2026-05-12 17:38:12 | -0.0009953 | -0.6555 | -79.554 | 0 | Close
4148 | 9 | 4 | CC DChg | 00:15:00 | 95:29:19 | -0.00022891 | 4.3385 | 5.723e-05 | 6.95 | 0 | 0 | 5.723e-05 | 6.95 | 0.00025096 | 30.46 | 0 | 0 | 0.00025096 | 30.46 | 2026-05-12 17:39:52 | -0.00099313 | -0.6555 | -79.5543 | 0 | Close
4149 | 9 | 4 | CC DChg | 00:16:40 | 95:30:59 | -0.00022891 | 4.3291 | 6.359e-05 | 7.72 | 0 | 0 | 6.359e-05 | 7.72 | 0.00027852 | 33.8 | 0 | 0 | 0.00027852 | 33.8 | 2026-05-12 17:41:32 | -0.00099097 | -0.6764 | -82.0931 | 0 | Close
4150 | 9 | 4 | CC DChg | 00:18:20 | 95:32:39 | -0.00022891 | 4.3199 | 6.994e-05 | 8.49 | 0 | 0 | 6.994e-05 | 8.49 | 0.00030602 | 37.14 | 0 | 0 | 0.00030602 | 37.14 | 2026-05-12 17:43:12 | -0.00098887 | -0.6912 | -83.8778 | 0 | Close
4151 | 9 | 4 | CC DChg | 00:20:00 | 95:34:19 | -0.00022892 | 4.3107 | 7.63e-05 | 9.26 | 0 | 0 | 7.63e-05 | 9.26 | 0.00033346 | 40.47 | 0 | 0 | 0.00033346 | 40.47 | 2026-05-12 17:44:52 | -0.00098681 | -0.6912 | -83.8782 | 0 | Close
4152 | 9 | 4 | CC DChg | 00:21:40 | 95:35:59 | -0.00022892 | 4.3015 | 8.266e-05 | 10.03 | 0 | 0 | 8.266e-05 | 10.03 | 0.00036084 | 43.79 | 0 | 0 | 0.00036084 | 43.79 | 2026-05-12 17:46:32 | -0.0009847 | -0.6912 | -83.8781 | 0 | Close
4153 | 9 | 4 | CC DChg | 00:23:20 | 95:37:39 | -0.00022891 | 4.2924 | 8.902e-05 | 10.8 | 0 | 0 | 8.902e-05 | 10.8 | 0.00038816 | 47.11 | 0 | 0 | 0.00038816 | 47.11 | 2026-05-12 17:48:12 | -0.00098257 | -0.6987 | -84.7993 | 0 | Close
4154 | 9 | 4 | CC DChg | 00:25:00 | 95:39:19 | -0.0002289 | 4.2835 | 9.538e-05 | 11.58 | 0 | 0 | 9.538e-05 | 11.58 | 0.00041543 | 50.42 | 0 | 0 | 0.00041543 | 50.42 | 2026-05-12 17:49:52 | -0.00098049 | -0.7145 | -86.7052 | 0 | Close
4155 | 9 | 4 | CC DChg | 00:26:40 | 95:40:59 | -0.00022891 | 4.2745 | 0.00010174 | 12.35 | 0 | 0 | 0.00010174 | 12.35 | 0.00044263 | 53.72 | 0 | 0 | 0.00044263 | 53.72 | 2026-05-12 17:51:32 | -0.00097848 | -0.7065 | -85.7416 | 0 | Close
4156 | 9 | 4 | CC DChg | 00:28:20 | 95:42:39 | -0.00022891 | 4.2655 | 0.0001081 | 13.12 | 0 | 0 | 0.0001081 | 13.12 | 0.00046979 | 57.01 | 0 | 0 | 0.00046979 | 57.01 | 2026-05-12 17:53:12 | -0.00097642 | -0.7065 | -85.7418 | 0 | Close
4157 | 9 | 4 | CC DChg | 00:30:00 | 95:44:19 | -0.0002289 | 4.2567 | 0.00011446 | 13.89 | 0 | 0 | 0.00011446 | 13.89 | 0.00049688 | 60.3 | 0 | 0 | 0.00049688 | 60.3 | 2026-05-12 17:54:52 | -0.00097436 | -0.7226 | -87.6905 | 0 | Close
4158 | 9 | 4 | CC DChg | 00:31:40 | 95:45:59 | -0.00022891 | 4.248 | 0.00012081 | 14.66 | 0 | 0 | 0.00012081 | 14.66 | 0.00052392 | 63.58 | 0 | 0 | 0.00052392 | 63.58 | 2026-05-12 17:56:32 | -0.00097241 | -0.7309 | -88.6981 | 0 | Close
4159 | 9 | 4 | CC DChg | 00:33:20 | 95:47:39 | -0.00022891 | 4.2392 | 0.00012717 | 15.43 | 0 | 0 | 0.00012717 | 15.43 | 0.0005509 | 66.86 | 0 | 0 | 0.0005509 | 66.86 | 2026-05-12 17:58:12 | -0.0009704 | -0.7226 | -87.6908 | 0 | Close
4160 | 9 | 4 | CC DChg | 00:35:00 | 95:49:19 | -0.00022891 | 4.2305 | 0.00013353 | 16.21 | 0 | 0 | 0.00013353 | 16.21 | 0.00057783 | 70.13 | 0 | 0 | 0.00057783 | 70.13 | 2026-05-12 17:59:52 | -0.0009684 | -0.7309 | -88.6984 | 0 | Close
4161 | 9 | 4 | CC DChg | 00:36:40 | 95:50:59 | -0.00022891 | 4.2218 | 0.00013989 | 16.98 | 0 | 0 | 0.00013989 | 16.98 | 0.0006047 | 73.39 | 0 | 0 | 0.0006047 | 73.39 | 2026-05-12 18:01:32 | -0.00096641 | -0.7309 | -88.6987 | 0 | Close
4162 | 9 | 4 | CC DChg | 00:38:20 | 95:52:39 | -0.00022891 | 4.2133 | 0.00014625 | 17.75 | 0 | 0 | 0.00014625 | 17.75 | 0.00063152 | 76.64 | 0 | 0 | 0.00063152 | 76.64 | 2026-05-12 18:03:12 | -0.00096447 | -0.7481 | -90.7853 | 0 | Close
4163 | 9 | 4 | CC DChg | 00:40:00 | 95:54:19 | -0.00022891 | 4.2048 | 0.00015261 | 18.52 | 0 | 0 | 0.00015261 | 18.52 | 0.00065828 | 79.89 | 0 | 0 | 0.00065828 | 79.89 | 2026-05-12 18:04:52 | -0.00096252 | -0.7481 | -90.7859 | 0 | Close
4164 | 9 | 4 | CC DChg | 00:41:40 | 95:55:59 | -0.00022892 | 4.1961 | 0.00015897 | 19.29 | 0 | 0 | 0.00015897 | 19.29 | 0.00068499 | 83.13 | 0 | 0 | 0.00068499 | 83.13 | 2026-05-12 18:06:32 | -0.00096057 | -0.7309 | -88.6986 | 0 | Close
4165 | 9 | 4 | CC DChg | 00:43:20 | 95:57:39 | -0.00022891 | 4.1876 | 0.00016532 | 20.06 | 0 | 0 | 0.00016532 | 20.06 | 0.00071165 | 86.37 | 0 | 0 | 0.00071165 | 86.37 | 2026-05-12 18:08:12 | -0.00095858 | -0.7481 | -90.7862 | 0 | Close
4166 | 9 | 4 | CC DChg | 00:45:00 | 95:59:19 | -0.0002289 | 4.1792 | 0.00017168 | 20.84 | 0 | 0 | 0.00017168 | 20.84 | 0.00073825 | 89.59 | 0 | 0 | 0.00073825 | 89.59 | 2026-05-12 18:09:52 | -0.00095662 | -0.757 | -91.866 | 0 | Close
4167 | 9 | 4 | CC DChg | 00:46:40 | 96:00:59 | -0.00022891 | 4.1708 | 0.00017804 | 21.61 | 0 | 0 | 0.00017804 | 21.61 | 0.0007648 | 92.82 | 0 | 0 | 0.0007648 | 92.82 | 2026-05-12 18:11:32 | -0.00095474 | -0.757 | -91.866 | 0 | Close
4168 | 9 | 4 | CC DChg | 00:48:20 | 96:02:39 | -0.00022891 | 4.1624 | 0.0001844 | 22.38 | 0 | 0 | 0.0001844 | 22.38 | 0.00079129 | 96.03 | 0 | 0 | 0.00079129 | 96.03 | 2026-05-12 18:13:12 | -0.00095281 | -0.757 | -91.866 | 0 | Close
4169 | 9 | 4 | CC DChg | 00:50:00 | 96:04:19 | -0.00022891 | 4.1542 | 0.00019076 | 23.15 | 0 | 0 | 0.00019076 | 23.15 | 0.00081773 | 99.24 | 0 | 0 | 0.00081773 | 99.24 | 2026-05-12 18:14:52 | -0.00095094 | -0.7754 | -94.107 | 0 | Close
4170 | 9 | 4 | CC DChg | 00:51:40 | 96:05:59 | -0.00022891 | 4.146 | 0.00019712 | 23.92 | 0 | 0 | 0.00019712 | 23.92 | 0.00084412 | 102.44 | 0 | 0 | 0.00084412 | 102.44 | 2026-05-12 18:16:32 | -0.00094906 | -0.7754 | -94.1063 | 0 | Close
4171 | 9 | 4 | CC DChg | 00:53:20 | 96:07:39 | -0.00022891 | 4.1378 | 0.00020348 | 24.69 | 0 | 0 | 0.00020348 | 24.69 | 0.00087046 | 105.64 | 0 | 0 | 0.00087046 | 105.64 | 2026-05-12 18:18:12 | -0.00094718 | -0.7754 | -94.108 | 0 | Close
4172 | 9 | 4 | CC DChg | 00:55:00 | 96:09:19 | -0.00022892 | 4.1297 | 0.00020983 | 25.47 | 0 | 0 | 0.00020983 | 25.47 | 0.00089674 | 108.83 | 0 | 0 | 0.00089674 | 108.83 | 2026-05-12 18:19:52 | -0.00094537 | -0.785 | -95.2702 | 0 | Close
4173 | 9 | 4 | CC DChg | 00:56:40 | 96:10:59 | -0.00022891 | 4.1215 | 0.00021619 | 26.24 | 0 | 0 | 0.00021619 | 26.24 | 0.00092298 | 112.01 | 0 | 0 | 0.00092298 | 112.01 | 2026-05-12 18:21:32 | -0.00094345 | -0.7754 | -94.1073 | 0 | Close
4174 | 9 | 4 | CC DChg | 00:58:20 | 96:12:39 | -0.00022891 | 4.1133 | 0.00022255 | 27.01 | 0 | 0 | 0.00022255 | 27.01 | 0.00094916 | 115.19 | 0 | 0 | 0.00094916 | 115.19 | 2026-05-12 18:23:12 | -0.00094158 | -0.7754 | -94.1073 | 0 | Close
4175 | 9 | 4 | CC DChg | 01:00:00 | 96:14:19 | -0.00022891 | 4.1052 | 0.00022891 | 27.78 | 0 | 0 | 0.00022891 | 27.78 | 0.00097529 | 118.36 | 0 | 0 | 0.00097529 | 118.36 | 2026-05-12 18:24:52 | -0.00093972 | -0.785 | -95.2688 | 0 | Close
4176 | 9 | 4 | CC DChg | 01:01:40 | 96:15:59 | -0.0002289 | 4.0972 | 0.00023527 | 28.55 | 0 | 0 | 0.00023527 | 28.55 | 0.00100136 | 121.52 | 0 | 0 | 0.00100136 | 121.52 | 2026-05-12 18:26:32 | -0.00093785 | -0.7948 | -96.46 | 0 | Close
4177 | 9 | 4 | CC DChg | 01:03:20 | 96:17:39 | -0.00022891 | 4.0892 | 0.00024163 | 29.32 | 0 | 0 | 0.00024163 | 29.32 | 0.00102739 | 124.68 | 0 | 0 | 0.00102739 | 124.68 | 2026-05-12 18:28:12 | -0.00093606 | -0.7948 | -96.4597 | 0 | Close
4178 | 9 | 4 | CC DChg | 01:05:00 | 96:19:19 | -0.00022891 | 4.0813 | 0.00024799 | 30.1 | 0 | 0 | 0.00024799 | 30.1 | 0.00105337 | 127.84 | 0 | 0 | 0.00105337 | 127.84 | 2026-05-12 18:29:52 | -0.00093425 | -0.8049 | -97.68 | 0 | Close
4179 | 9 | 4 | CC DChg | 01:06:40 | 96:20:59 | -0.00022892 | 4.0735 | 0.00025434 | 30.87 | 0 | 0 | 0.00025434 | 30.87 | 0.00107929 | 130.98 | 0 | 0 | 0.00107929 | 130.98 | 2026-05-12 18:31:32 | -0.00093251 | -0.8152 | -98.9323 | 0 | Close
4180 | 9 | 4 | CC DChg | 01:08:20 | 96:22:39 | -0.00022891 | 4.0659 | 0.0002607 | 31.64 | 0 | 0 | 0.0002607 | 31.64 | 0.00110517 | 134.12 | 0 | 0 | 0.00110517 | 134.12 | 2026-05-12 18:33:12 | -0.00093073 | -0.8367 | -101.5358 | 0 | Close
4181 | 9 | 4 | CC DChg | 01:10:00 | 96:24:19 | -0.00022891 | 4.0584 | 0.00026706 | 32.41 | 0 | 0 | 0.00026706 | 32.41 | 0.001131 | 137.26 | 0 | 0 | 0.001131 | 137.26 | 2026-05-12 18:34:52 | -0.00092901 | -0.8478 | -102.8896 | 0 | Close
4182 | 9 | 4 | CC DChg | 01:11:40 | 96:25:59 | -0.00022891 | 4.0511 | 0.00027342 | 33.18 | 0 | 0 | 0.00027342 | 33.18 | 0.00115678 | 140.39 | 0 | 0 | 0.00115678 | 140.39 | 2026-05-12 18:36:32 | -0.00092734 | -0.871 | -105.7096 | 0 | Close
4183 | 9 | 4 | CC DChg | 01:13:20 | 96:27:39 | -0.0002289 | 4.0437 | 0.00027978 | 33.95 | 0 | 0 | 0.00027978 | 33.95 | 0.00118252 | 143.51 | 0 | 0 | 0.00118252 | 143.51 | 2026-05-12 18:38:12 | -0.0009256 | -0.8593 | -104.2793 | 0 | Close
4184 | 9 | 4 | CC DChg | 01:15:00 | 96:29:19 | -0.00022891 | 4.0364 | 0.00028614 | 34.73 | 0 | 0 | 0.00028614 | 34.73 | 0.00120821 | 146.63 | 0 | 0 | 0.00120821 | 146.63 | 2026-05-12 18:39:52 | -0.00092397 | -0.871 | -105.7081 | 0 | Close
4185 | 9 | 4 | CC DChg | 01:16:40 | 96:30:59 | -0.00022892 | 4.0293 | 0.0002925 | 35.5 | 0 | 0 | 0.0002925 | 35.5 | 0.00123385 | 149.74 | 0 | 0 | 0.00123385 | 149.74 | 2026-05-12 18:41:32 | -0.00092239 | -0.8956 | -108.6851 | 0 | Close
4186 | 9 | 4 | CC DChg | 01:18:20 | 96:32:39 | -0.0002289 | 4.0221 | 0.00029885 | 36.27 | 0 | 0 | 0.00029885 | 36.27 | 0.00125945 | 152.85 | 0 | 0 | 0.00125945 | 152.85 | 2026-05-12 18:43:12 | -0.00092066 | -0.8831 | -107.177 | 0 | Close
4187 | 9 | 4 | CC DChg | 01:20:00 | 96:34:19 | -0.00022891 | 4.015 | 0.00030521 | 37.04 | 0 | 0 | 0.00030521 | 37.04 | 0.001285 | 155.95 | 0 | 0 | 0.001285 | 155.95 | 2026-05-12 18:44:52 | -0.00091907 | -0.8956 | -108.6862 | 0 | Close
4188 | 9 | 4 | CC DChg | 01:21:40 | 96:35:59 | -0.00022892 | 4.0079 | 0.00031157 | 37.81 | 0 | 0 | 0.00031157 | 37.81 | 0.00131051 | 159.04 | 0 | 0 | 0.00131051 | 159.04 | 2026-05-12 18:46:32 | -0.00091749 | -0.8956 | -108.6862 | 0 | Close
4189 | 9 | 4 | CC DChg | 01:23:20 | 96:37:39 | -0.0002289 | 4.0009 | 0.00031793 | 38.58 | 0 | 0 | 0.00031793 | 38.58 | 0.00133597 | 162.13 | 0 | 0 | 0.00133597 | 162.13 | 2026-05-12 18:48:12 | -0.00091581 | -0.9084 | -110.2396 | 0 | Close
4190 | 9 | 4 | CC DChg | 01:25:00 | 96:39:19 | -0.0002289 | 3.994 | 0.00032429 | 39.36 | 0 | 0 | 0.00032429 | 39.36 | 0.00136139 | 165.22 | 0 | 0 | 0.00136139 | 165.22 | 2026-05-12 18:49:52 | -0.00091423 | -0.9215 | -111.8361 | 0 | Close
4191 | 9 | 4 | CC DChg | 01:26:40 | 96:40:59 | -0.0002289 | 3.9871 | 0.00033065 | 40.13 | 0 | 0 | 0.00033065 | 40.13 | 0.00138676 | 168.3 | 0 | 0 | 0.00138676 | 168.3 | 2026-05-12 18:51:32 | -0.00091265 | -0.9215 | -111.8373 | 0 | Close
4192 | 9 | 4 | CC DChg | 01:28:20 | 96:42:39 | -0.00022891 | 3.9803 | 0.00033701 | 40.9 | 0 | 0 | 0.00033701 | 40.9 | 0.00141209 | 171.37 | 0 | 0 | 0.00141209 | 171.37 | 2026-05-12 18:53:12 | -0.00091113 | -0.9351 | -113.4816 | 0 | Close
4193 | 9 | 4 | CC DChg | 01:30:00 | 96:44:19 | -0.00022892 | 3.9735 | 0.00034336 | 41.67 | 0 | 0 | 0.00034336 | 41.67 | 0.00143738 | 174.44 | 0 | 0 | 0.00143738 | 174.44 | 2026-05-12 18:54:52 | -0.00090961 | -0.9351 | -113.4812 | 0 | Close
4194 | 9 | 4 | CC DChg | 01:31:40 | 96:45:59 | -0.0002289 | 3.9667 | 0.00034972 | 42.44 | 0 | 0 | 0.00034972 | 42.44 | 0.00146263 | 177.5 | 0 | 0 | 0.00146263 | 177.5 | 2026-05-12 18:56:32 | -0.00090798 | -0.9351 | -113.4804 | 0 | Close
4195 | 9 | 4 | CC DChg | 01:33:20 | 96:47:39 | -0.00022891 | 3.9601 | 0.00035608 | 43.21 | 0 | 0 | 0.00035608 | 43.21 | 0.00148783 | 180.56 | 0 | 0 | 0.00148783 | 180.56 | 2026-05-12 18:58:12 | -0.00090651 | -0.9634 | -116.9196 | 0 | Close
4196 | 9 | 4 | CC DChg | 01:35:00 | 96:49:19 | -0.00022891 | 3.9535 | 0.00036244 | 43.99 | 0 | 0 | 0.00036244 | 43.99 | 0.00151299 | 183.61 | 0 | 0 | 0.00151299 | 183.61 | 2026-05-12 18:59:52 | -0.000905 | -0.9634 | -116.92 | 0 | Close
4197 | 9 | 4 | CC DChg | 01:36:40 | 96:50:59 | -0.00022891 | 3.947 | 0.0003688 | 44.76 | 0 | 0 | 0.0003688 | 44.76 | 0.0015381 | 186.66 | 0 | 0 | 0.0015381 | 186.66 | 2026-05-12 19:01:32 | -0.00090351 | -0.9782 | -118.7171 | 0 | Close
4198 | 9 | 4 | CC DChg | 01:38:20 | 96:52:39 | -0.00022891 | 3.9405 | 0.00037516 | 45.53 | 0 | 0 | 0.00037516 | 45.53 | 0.00156318 | 189.71 | 0 | 0 | 0.00156318 | 189.71 | 2026-05-12 19:03:12 | -0.00090202 | -0.9782 | -118.7192 | 0 | Close
4199 | 9 | 4 | CC DChg | 01:40:00 | 96:54:19 | -0.00022891 | 3.9342 | 0.00038152 | 46.3 | 0 | 0 | 0.00038152 | 46.3 | 0.00158822 | 192.74 | 0 | 0 | 0.00158822 | 192.74 | 2026-05-12 19:04:52 | -0.00090058 | -1.0093 | -122.4868 | 0 | Close
4200 | 9 | 4 | CC DChg | 01:41:40 | 96:55:59 | -0.00022892 | 3.9279 | 0.00038787 | 47.07 | 0 | 0 | 0.00038787 | 47.07 | 0.00161321 | 195.78 | 0 | 0 | 0.00161321 | 195.78 | 2026-05-12 19:06:32 | -0.00089917 | -1.0093 | -122.4868 | 0 | Close
4201 | 9 | 4 | CC DChg | 01:43:20 | 96:57:39 | -0.00022892 | 3.9218 | 0.00039423 | 47.84 | 0 | 0 | 0.00039423 | 47.84 | 0.00163817 | 198.81 | 0 | 0 | 0.00163817 | 198.81 | 2026-05-12 19:08:12 | -0.00089778 | -1.0424 | -126.5027 | 0 | Close
4202 | 9 | 4 | CC DChg | 01:45:00 | 96:59:19 | -0.00022891 | 3.9157 | 0.00040059 | 48.62 | 0 | 0 | 0.00040059 | 48.62 | 0.00166308 | 201.83 | 0 | 0 | 0.00166308 | 201.83 | 2026-05-12 19:09:52 | -0.00089634 | -1.0424 | -126.5036 | 0 | Close
4203 | 9 | 4 | CC DChg | 01:46:40 | 97:00:59 | -0.0002289 | 3.9097 | 0.00040695 | 49.39 | 0 | 0 | 0.00040695 | 49.39 | 0.00168796 | 204.85 | 0 | 0 | 0.00168796 | 204.85 | 2026-05-12 19:11:32 | -0.00089493 | -1.0598 | -128.6111 | 0 | Close
4204 | 9 | 4 | CC DChg | 01:48:20 | 97:02:39 | -0.00022892 | 3.9038 | 0.00041331 | 50.16 | 0 | 0 | 0.00041331 | 50.16 | 0.00171281 | 207.86 | 0 | 0 | 0.00171281 | 207.86 | 2026-05-12 19:13:12 | -0.00089366 | -1.0777 | -130.7919 | 0 | Close
4205 | 9 | 4 | CC DChg | 01:50:00 | 97:04:19 | -0.00022891 | 3.8982 | 0.00041967 | 50.93 | 0 | 0 | 0.00041967 | 50.93 | 0.00173761 | 210.88 | 0 | 0 | 0.00173761 | 210.88 | 2026-05-12 19:14:52 | -0.00089234 | -1.1355 | -137.7976 | 0 | Close
4206 | 9 | 4 | CC DChg | 01:51:40 | 97:05:59 | -0.00022891 | 3.8927 | 0.00042603 | 51.7 | 0 | 0 | 0.00042603 | 51.7 | 0.00176238 | 213.88 | 0 | 0 | 0.00176238 | 213.88 | 2026-05-12 19:16:32 | -0.00089108 | -1.1561 | -140.304 | 0 | Close
4207 | 9 | 4 | CC DChg | 01:53:20 | 97:07:39 | -0.00022891 | 3.8873 | 0.00043238 | 52.47 | 0 | 0 | 0.00043238 | 52.47 | 0.00178711 | 216.88 | 0 | 0 | 0.00178711 | 216.88 | 2026-05-12 19:18:12 | -0.00088984 | -1.1775 | -142.9022 | 0 | Close
4208 | 9 | 4 | CC DChg | 01:55:00 | 97:09:19 | -0.0002289 | 3.8821 | 0.00043874 | 53.25 | 0 | 0 | 0.00043874 | 53.25 | 0.00181181 | 219.88 | 0 | 0 | 0.00181181 | 219.88 | 2026-05-12 19:19:52 | -0.00088861 | -1.2228 | -148.3974 | 0 | Close
4209 | 9 | 4 | CC DChg | 01:56:40 | 97:10:59 | -0.0002289 | 3.877 | 0.0004451 | 54.02 | 0 | 0 | 0.0004451 | 54.02 | 0.00183648 | 222.87 | 0 | 0 | 0.00183648 | 222.87 | 2026-05-12 19:21:32 | -0.00088745 | -1.2468 | -151.3082 | 0 | Close
4210 | 9 | 4 | CC DChg | 01:58:20 | 97:12:39 | -0.00022891 | 3.8718 | 0.00045146 | 54.79 | 0 | 0 | 0.00045146 | 54.79 | 0.00186112 | 225.86 | 0 | 0 | 0.00186112 | 225.86 | 2026-05-12 19:23:12 | -0.00088629 | -1.2228 | -148.3985 | 0 | Close
4211 | 9 | 4 | CC DChg | 02:00:00 | 97:14:19 | -0.00022891 | 3.8666 | 0.00045782 | 55.56 | 0 | 0 | 0.00045782 | 55.56 | 0.00188572 | 228.85 | 0 | 0 | 0.00188572 | 228.85 | 2026-05-12 19:24:52 | -0.0008851 | -1.2228 | -148.3964 | 0 | Close
4212 | 9 | 4 | CC DChg | 02:01:40 | 97:15:59 | -0.0002289 | 3.8613 | 0.00046418 | 56.33 | 0 | 0 | 0.00046418 | 56.33 | 0.00191029 | 231.83 | 0 | 0 | 0.00191029 | 231.83 | 2026-05-12 19:26:32 | -0.00088385 | -1.1997 | -145.5975 | 0 | Close
4213 | 9 | 4 | CC DChg | 02:03:20 | 97:17:39 | -0.00022891 | 3.856 | 0.00047054 | 57.1 | 0 | 0 | 0.00047054 | 57.1 | 0.00193483 | 234.81 | 0 | 0 | 0.00193483 | 234.81 | 2026-05-12 19:28:12 | -0.00088268 | -1.1997 | -145.5995 | 0 | Close
4214 | 9 | 4 | CC DChg | 02:05:00 | 97:19:19 | -0.00022891 | 3.8505 | 0.00047689 | 57.88 | 0 | 0 | 0.00047689 | 57.88 | 0.00195933 | 237.78 | 0 | 0 | 0.00195933 | 237.78 | 2026-05-12 19:29:52 | -0.00088142 | -1.1561 | -140.304 | 0 | Close
4215 | 9 | 4 | CC DChg | 02:06:40 | 97:20:59 | -0.00022891 | 3.8449 | 0.00048325 | 58.65 | 0 | 0 | 0.00048325 | 58.65 | 0.00198379 | 240.75 | 0 | 0 | 0.00198379 | 240.75 | 2026-05-12 19:31:32 | -0.00088014 | -1.1355 | -137.7986 | 0 | Close
4216 | 9 | 4 | CC DChg | 02:08:20 | 97:22:39 | -0.00022891 | 3.8392 | 0.00048961 | 59.42 | 0 | 0 | 0.00048961 | 59.42 | 0.00200822 | 243.72 | 0 | 0 | 0.00200822 | 243.72 | 2026-05-12 19:33:12 | -0.00087883 | -1.1155 | -135.3792 | 0 | Close
4217 | 9 | 4 | CC DChg | 02:10:00 | 97:24:19 | -0.00022891 | 3.8335 | 0.00049597 | 60.19 | 0 | 0 | 0.00049597 | 60.19 | 0.00203262 | 246.68 | 0 | 0 | 0.00203262 | 246.68 | 2026-05-12 19:34:52 | -0.00087753 | -1.1155 | -135.382 | 0 | Close
4218 | 9 | 4 | CC DChg | 02:11:40 | 97:25:59 | -0.0002289 | 3.8278 | 0.00050233 | 60.96 | 0 | 0 | 0.00050233 | 60.96 | 0.00205697 | 249.63 | 0 | 0 | 0.00205697 | 249.63 | 2026-05-12 19:36:32 | -0.00087618 | -1.1155 | -135.3801 | 0 | Close
4219 | 9 | 4 | CC DChg | 02:13:20 | 97:27:39 | -0.00022891 | 3.8221 | 0.00050869 | 61.73 | 0 | 0 | 0.00050869 | 61.73 | 0.0020813 | 252.58 | 0 | 0 | 0.0020813 | 252.58 | 2026-05-12 19:38:12 | -0.00087492 | -1.1155 | -135.382 | 0 | Close
4220 | 9 | 4 | CC DChg | 02:15:00 | 97:29:19 | -0.0002289 | 3.8164 | 0.00051505 | 62.51 | 0 | 0 | 0.00051505 | 62.51 | 0.00210558 | 255.53 | 0 | 0 | 0.00210558 | 255.53 | 2026-05-12 19:39:52 | -0.00087357 | -1.1155 | -135.3801 | 0 | Close
4221 | 9 | 4 | CC DChg | 02:16:40 | 97:30:59 | -0.00022892 | 3.8108 | 0.0005214 | 63.28 | 0 | 0 | 0.0005214 | 63.28 | 0.00212983 | 258.47 | 0 | 0 | 0.00212983 | 258.47 | 2026-05-12 19:41:32 | -0.00087237 | -1.1355 | -137.7986 | 0 | Close
4222 | 9 | 4 | CC DChg | 02:18:20 | 97:32:39 | -0.00022891 | 3.8052 | 0.00052776 | 64.05 | 0 | 0 | 0.00052776 | 64.05 | 0.00215404 | 261.41 | 0 | 0 | 0.00215404 | 261.41 | 2026-05-12 19:43:12 | -0.00087105 | -1.1355 | -137.7986 | 0 | Close
4223 | 9 | 4 | CC DChg | 02:20:00 | 97:34:19 | -0.00022891 | 3.7995 | 0.00053412 | 64.82 | 0 | 0 | 0.00053412 | 64.82 | 0.00217822 | 264.35 | 0 | 0 | 0.00217822 | 264.35 | 2026-05-12 19:44:52 | -0.00086974 | -1.1155 | -135.3811 | 0 | Close
4224 | 9 | 4 | CC DChg | 02:21:40 | 97:35:59 | -0.0002289 | 3.7939 | 0.00054048 | 65.59 | 0 | 0 | 0.00054048 | 65.59 | 0.00220236 | 267.28 | 0 | 0 | 0.00220236 | 267.28 | 2026-05-12 19:46:32 | -0.00086842 | -1.1354 | -137.7967 | 0 | Close
4225 | 9 | 4 | CC DChg | 02:23:20 | 97:37:39 | -0.0002289 | 3.7884 | 0.00054684 | 66.36 | 0 | 0 | 0.00054684 | 66.36 | 0.00222647 | 270.2 | 0 | 0 | 0.00222647 | 270.2 | 2026-05-12 19:48:12 | -0.00086716 | -1.1561 | -140.304 | 0 | Close
4226 | 9 | 4 | CC DChg | 02:25:00 | 97:39:19 | -0.0002289 | 3.7828 | 0.0005532 | 67.14 | 0 | 0 | 0.0005532 | 67.14 | 0.00225054 | 273.12 | 0 | 0 | 0.00225054 | 273.12 | 2026-05-12 19:49:52 | -0.00086588 | -1.1355 | -137.7976 | 0 | Close
4227 | 9 | 4 | CC DChg | 02:26:40 | 97:40:59 | -0.00022892 | 3.7774 | 0.00055956 | 67.91 | 0 | 0 | 0.00055956 | 67.91 | 0.00227458 | 276.04 | 0 | 0 | 0.00227458 | 276.04 | 2026-05-12 19:51:32 | -0.00086472 | -1.1776 | -142.9072 | 0 | Close
4228 | 9 | 4 | CC DChg | 02:28:20 | 97:42:39 | -0.00022893 | 3.772 | 0.00056592 | 68.68 | 0 | 0 | 0.00056592 | 68.68 | 0.00229858 | 278.95 | 0 | 0 | 0.00229858 | 278.95 | 2026-05-12 19:53:12 | -0.00086352 | -1.1776 | -142.9112 | 0 | Close
4229 | 9 | 4 | CC DChg | 02:30:00 | 97:44:19 | -0.00022892 | 3.7666 | 0.00057227 | 69.45 | 0 | 0 | 0.00057227 | 69.45 | 0.00232255 | 281.86 | 0 | 0 | 0.00232255 | 281.86 | 2026-05-12 19:54:52 | -0.00086225 | -1.1776 | -142.9092 | 0 | Close
4230 | 9 | 4 | CC DChg | 02:31:40 | 97:45:59 | -0.00022891 | 3.7612 | 0.00057863 | 70.22 | 0 | 0 | 0.00057863 | 70.22 | 0.00234648 | 284.77 | 0 | 0 | 0.00234648 | 284.77 | 2026-05-12 19:56:32 | -0.00086098 | -1.1775 | -142.9042 | 0 | Close
4231 | 9 | 4 | CC DChg | 02:33:20 | 97:47:39 | -0.00022891 | 3.756 | 0.00058499 | 70.99 | 0 | 0 | 0.00058499 | 70.99 | 0.00237038 | 287.67 | 0 | 0 | 0.00237038 | 287.67 | 2026-05-12 19:58:12 | -0.00085979 | -1.2228 | -148.3985 | 0 | Close
4232 | 9 | 4 | CC DChg | 02:35:00 | 97:49:19 | -0.0002289 | 3.7506 | 0.00059135 | 71.77 | 0 | 0 | 0.00059135 | 71.77 | 0.00239425 | 290.56 | 0 | 0 | 0.00239425 | 290.56 | 2026-05-12 19:59:52 | -0.00085851 | -1.1775 | -142.9002 | 0 | Close
4233 | 9 | 4 | CC DChg | 02:36:40 | 97:50:59 | -0.00022892 | 3.7455 | 0.00059771 | 72.54 | 0 | 0 | 0.00059771 | 72.54 | 0.00241808 | 293.46 | 0 | 0 | 0.00241808 | 293.46 | 2026-05-12 20:01:32 | -0.00085742 | -1.2468 | -151.3061 | 0 | Close
4234 | 9 | 4 | CC DChg | 02:38:20 | 97:52:39 | -0.0002289 | 3.7402 | 0.00060407 | 73.31 | 0 | 0 | 0.00060407 | 73.31 | 0.00244188 | 296.34 | 0 | 0 | 0.00244188 | 296.34 | 2026-05-12 20:03:12 | -0.00085613 | -1.1997 | -145.6005 | 0 | Close
4235 | 9 | 4 | CC DChg | 02:40:00 | 97:54:19 | -0.00022891 | 3.735 | 0.00061043 | 74.08 | 0 | 0 | 0.00061043 | 74.08 | 0.00246564 | 299.23 | 0 | 0 | 0.00246564 | 299.23 | 2026-05-12 20:04:52 | -0.00085498 | -1.2228 | -148.3964 | 0 | Close
4236 | 9 | 4 | CC DChg | 02:41:40 | 97:55:59 | -0.00022892 | 3.7299 | 0.00061678 | 74.85 | 0 | 0 | 0.00061678 | 74.85 | 0.00248938 | 302.11 | 0 | 0 | 0.00248938 | 302.11 | 2026-05-12 20:06:32 | -0.00085385 | -1.2468 | -151.3082 | 0 | Close
4237 | 9 | 4 | CC DChg | 02:43:20 | 97:57:39 | -0.00022891 | 3.7247 | 0.00062314 | 75.62 | 0 | 0 | 0.00062314 | 75.62 | 0.00251308 | 304.99 | 0 | 0 | 0.00251308 | 304.99 | 2026-05-12 20:08:12 | -0.00085262 | -1.2228 | -148.3974 | 0 | Close
4238 | 9 | 4 | CC DChg | 02:45:00 | 97:59:19 | -0.0002289 | 3.7196 | 0.0006295 | 76.4 | 0 | 0 | 0.0006295 | 76.4 | 0.00253675 | 307.86 | 0 | 0 | 0.00253675 | 307.86 | 2026-05-12 20:09:52 | -0.00085142 | -1.2468 | -151.3082 | 0 | Close
4239 | 9 | 4 | CC DChg | 02:46:40 | 98:00:59 | -0.00022892 | 3.7143 | 0.00063586 | 77.17 | 0 | 0 | 0.00063586 | 77.17 | 0.00256038 | 310.73 | 0 | 0 | 0.00256038 | 310.73 | 2026-05-12 20:11:32 | -0.00085028 | -1.1997 | -145.5995 | 0 | Close
4240 | 9 | 4 | CC DChg | 02:48:20 | 98:02:39 | -0.0002289 | 3.7092 | 0.00064222 | 77.94 | 0 | 0 | 0.00064222 | 77.94 | 0.00258398 | 313.59 | 0 | 0 | 0.00258398 | 313.59 | 2026-05-12 20:13:12 | -0.00084904 | -1.2468 | -151.3082 | 0 | Close
4241 | 9 | 4 | CC DChg | 02:50:00 | 98:04:19 | -0.00022891 | 3.704 | 0.00064858 | 78.71 | 0 | 0 | 0.00064858 | 78.71 | 0.00260755 | 316.45 | 0 | 0 | 0.00260755 | 316.45 | 2026-05-12 20:14:52 | -0.00084788 | -1.2228 | -148.3954 | 0 | Close
4242 | 9 | 4 | CC DChg | 02:51:40 | 98:05:59 | -0.00022891 | 3.6988 | 0.00065494 | 79.48 | 0 | 0 | 0.00065494 | 79.48 | 0.00263109 | 319.31 | 0 | 0 | 0.00263109 | 319.31 | 2026-05-12 20:16:32 | -0.00084669 | -1.2228 | -148.3985 | 0 | Close
4243 | 9 | 4 | CC DChg | 02:53:20 | 98:07:39 | -0.00022892 | 3.6935 | 0.00066129 | 80.25 | 0 | 0 | 0.00066129 | 80.25 | 0.00265459 | 322.16 | 0 | 0 | 0.00265459 | 322.16 | 2026-05-12 20:18:12 | -0.00084552 | -1.1997 | -145.5985 | 0 | Close
4244 | 9 | 4 | CC DChg | 02:55:00 | 98:09:19 | -0.00022891 | 3.6884 | 0.00066765 | 81.03 | 0 | 0 | 0.00066765 | 81.03 | 0.00267806 | 325.01 | 0 | 0 | 0.00267806 | 325.01 | 2026-05-12 20:19:52 | -0.00084431 | -1.2468 | -151.3093 | 0 | Close
4245 | 9 | 4 | CC DChg | 02:56:40 | 98:10:59 | -0.0002289 | 3.6831 | 0.00067401 | 81.8 | 0 | 0 | 0.00067401 | 81.8 | 0.00270149 | 327.85 | 0 | 0 | 0.00270149 | 327.85 | 2026-05-12 20:21:32 | -0.00084306 | -1.1997 | -145.5975 | 0 | Close
4246 | 9 | 4 | CC DChg | 02:58:20 | 98:12:39 | -0.00022891 | 3.6778 | 0.00068037 | 82.57 | 0 | 0 | 0.00068037 | 82.57 | 0.00272489 | 330.69 | 0 | 0 | 0.00272489 | 330.69 | 2026-05-12 20:23:12 | -0.00084189 | -1.1997 | -145.5965 | 0 | Close
4247 | 9 | 4 | CC DChg | 03:00:00 | 98:14:19 | -0.0002289 | 3.6724 | 0.00068673 | 83.34 | 0 | 0 | 0.00068673 | 83.34 | 0.00274826 | 333.53 | 0 | 0 | 0.00274826 | 333.53 | 2026-05-12 20:24:52 | -0.00084061 | -1.1775 | -142.9002 | 0 | Close
4248 | 9 | 4 | CC DChg | 03:01:40 | 98:15:59 | -0.00022891 | 3.667 | 0.00069309 | 84.11 | 0 | 0 | 0.00069309 | 84.11 | 0.0027716 | 336.36 | 0 | 0 | 0.0027716 | 336.36 | 2026-05-12 20:26:32 | -0.00083941 | -1.1775 | -142.9022 | 0 | Close
4249 | 9 | 4 | CC DChg | 03:03:20 | 98:17:39 | -0.0002289 | 3.6616 | 0.00069945 | 84.88 | 0 | 0 | 0.00069945 | 84.88 | 0.0027949 | 339.19 | 0 | 0 | 0.0027949 | 339.19 | 2026-05-12 20:28:12 | -0.00083814 | -1.1775 | -142.9012 | 0 | Close
4250 | 9 | 4 | CC DChg | 03:05:00 | 98:19:19 | -0.00022893 | 3.6562 | 0.0007058 | 85.66 | 0 | 0 | 0.0007058 | 85.66 | 0.00281816 | 342.01 | 0 | 0 | 0.00281816 | 342.01 | 2026-05-12 20:29:52 | -0.00083701 | -1.1775 | -142.9062 | 0 | Close
4251 | 9 | 4 | CC DChg | 03:06:40 | 98:20:59 | -0.00022892 | 3.6505 | 0.00071216 | 86.43 | 0 | 0 | 0.00071216 | 86.43 | 0.00284139 | 344.83 | 0 | 0 | 0.00284139 | 344.83 | 2026-05-12 20:31:32 | -0.00083567 | -1.1156 | -135.3886 | 0 | Close
4252 | 9 | 4 | CC DChg | 03:08:20 | 98:22:39 | -0.00022892 | 3.6449 | 0.00071852 | 87.2 | 0 | 0 | 0.00071852 | 87.2 | 0.00286459 | 347.64 | 0 | 0 | 0.00286459 | 347.64 | 2026-05-12 20:33:12 | -0.00083439 | -1.1355 | -137.8024 | 0 | Close
4253 | 9 | 4 | CC DChg | 03:10:00 | 98:24:19 | -0.0002289 | 3.6388 | 0.00072488 | 87.97 | 0 | 0 | 0.00072488 | 87.97 | 0.00288775 | 350.45 | 0 | 0 | 0.00288775 | 350.45 | 2026-05-12 20:34:52 | -0.00083292 | -1.0424 | -126.5001 | 0 | Close
4254 | 9 | 4 | CC DChg | 03:11:40 | 98:25:59 | -0.0002289 | 3.6328 | 0.00073124 | 88.74 | 0 | 0 | 0.00073124 | 88.74 | 0.00291086 | 353.26 | 0 | 0 | 0.00291086 | 353.26 | 2026-05-12 20:36:32 | -0.00083155 | -1.0597 | -128.6057 | 0 | Close
4255 | 9 | 4 | CC DChg | 03:13:20 | 98:27:39 | -0.0002289 | 3.6267 | 0.0007376 | 89.51 | 0 | 0 | 0.0007376 | 89.51 | 0.00293394 | 356.06 | 0 | 0 | 0.00293394 | 356.06 | 2026-05-12 20:38:12 | -0.00083015 | -1.0424 | -126.5001 | 0 | Close
4256 | 9 | 4 | CC DChg | 03:15:00 | 98:29:19 | -0.0002289 | 3.6205 | 0.00074395 | 90.29 | 0 | 0 | 0.00074395 | 90.29 | 0.00295698 | 358.86 | 0 | 0 | 0.00295698 | 358.86 | 2026-05-12 20:39:52 | -0.00082873 | -1.0255 | -124.4563 | 0 | Close
4257 | 9 | 4 | CC DChg | 03:16:40 | 98:30:59 | -0.0002289 | 3.614 | 0.00075031 | 91.06 | 0 | 0 | 0.00075031 | 91.06 | 0.00297998 | 361.65 | 0 | 0 | 0.00297998 | 361.65 | 2026-05-12 20:41:32 | -0.00082724 | -0.9782 | -118.713 | 0 | Close
4258 | 9 | 4 | CC DChg | 03:18:20 | 98:32:39 | -0.0002289 | 3.6073 | 0.00075667 | 91.83 | 0 | 0 | 0.00075667 | 91.83 | 0.00300294 | 364.43 | 0 | 0 | 0.00300294 | 364.43 | 2026-05-12 20:43:12 | -0.00082571 | -0.949 | -115.1717 | 0 | Close
4259 | 9 | 4 | CC DChg | 03:20:00 | 98:34:19 | -0.0002289 | 3.6004 | 0.00076303 | 92.6 | 0 | 0 | 0.00076303 | 92.6 | 0.00302585 | 367.22 | 0 | 0 | 0.00302585 | 367.22 | 2026-05-12 20:44:52 | -0.00082413 | -0.9215 | -111.8334 | 0 | Close
4260 | 9 | 4 | CC DChg | 03:21:40 | 98:35:59 | -0.0002289 | 3.593 | 0.00076939 | 93.37 | 0 | 0 | 0.00076939 | 93.37 | 0.00304872 | 369.99 | 0 | 0 | 0.00304872 | 369.99 | 2026-05-12 20:46:32 | -0.00082244 | -0.8592 | -104.2771 | 0 | Close
4261 | 9 | 4 | CC DChg | 03:23:20 | 98:37:39 | -0.0002289 | 3.5851 | 0.00077575 | 94.14 | 0 | 0 | 0.00077575 | 94.14 | 0.00307154 | 372.76 | 0 | 0 | 0.00307154 | 372.76 | 2026-05-12 20:48:12 | -0.00082063 | -0.8048 | -97.6745 | 0 | Close
4262 | 9 | 4 | CC DChg | 03:25:00 | 98:39:19 | -0.00022889 | 3.5768 | 0.0007821 | 94.92 | 0 | 0 | 0.0007821 | 94.92 | 0.00309431 | 375.52 | 0 | 0 | 0.00309431 | 375.52 | 2026-05-12 20:49:52 | -0.00081869 | -0.7661 | -92.9686 | 0 | Close
4263 | 9 | 4 | CC DChg | 03:26:40 | 98:40:59 | -0.00022891 | 3.5683 | 0.00078846 | 95.69 | 0 | 0 | 0.00078846 | 95.69 | 0.00311703 | 378.28 | 0 | 0 | 0.00311703 | 378.28 | 2026-05-12 20:51:32 | -0.00081682 | -0.748 | -90.7811 | 0 | Close
4264 | 9 | 4 | CC DChg | 03:28:20 | 98:42:39 | -0.00022889 | 3.5596 | 0.00079482 | 96.46 | 0 | 0 | 0.00079482 | 96.46 | 0.00313969 | 381.03 | 0 | 0 | 0.00313969 | 381.03 | 2026-05-12 20:53:12 | -0.00081476 | -0.7308 | -88.6942 | 0 | Close
4265 | 9 | 4 | CC DChg | 03:30:00 | 98:44:19 | -0.0002289 | 3.5504 | 0.00080118 | 97.23 | 0 | 0 | 0.00080118 | 97.23 | 0.00316229 | 383.77 | 0 | 0 | 0.00316229 | 383.77 | 2026-05-12 20:54:52 | -0.00081269 | -0.6911 | -83.8751 | 0 | Close
4266 | 9 | 4 | CC DChg | 03:31:40 | 98:45:59 | -0.0002289 | 3.5407 | 0.00080754 | 98 | 0 | 0 | 0.00080754 | 98 | 0.00318484 | 386.51 | 0 | 0 | 0.00318484 | 386.51 | 2026-05-12 20:56:32 | -0.00081047 | -0.6555 | -79.5505 | 0 | Close
4267 | 9 | 4 | CC DChg | 03:33:16 | 98:47:36 | -0.0002289 | 3.5307 | 0.0008137 | 98.75 | 0 | 0 | 0.0008137 | 98.75 | 0.00320662 | 389.15 | 0 | 0 | 0.00320662 | 389.15 | 2026-05-12 20:58:09 | -0.00080818 | -0.6161 | -74.7713 | 0 | Close
4268 | 9 | 4 | CC DChg | 03:33:20 | 98:47:39 | -0.0002289 | 3.5305 | 0.0008139 | 98.77 | 0 | 0 | 0.0008139 | 98.77 | 0.00320732 | 389.24 | 0 | 0 | 0.00320732 | 389.24 | 2026-05-12 20:58:12 | -0.00080813 | -0.9858 | -119.6332 | 0 | Close
4269 | 9 | 4 | CC DChg | 03:34:51 | 98:49:11 | -0.00022889 | 3.5205 | 0.00081971 | 99.48 | 0 | 0 | 0.00081971 | 99.48 | 0.00322781 | 391.72 | 0 | 0 | 0.00322781 | 391.72 | 2026-05-12 20:59:44 | -0.00080581 | -0.5811 | -70.5275 | 0 | Close
4270 | 9 | 4 | CC DChg | 03:35:00 | 98:49:19 | -0.00022889 | 3.5195 | 0.00082025 | 99.55 | 0 | 0 | 0.00082025 | 99.55 | 0.00322973 | 391.96 | 0 | 0 | 0.00322973 | 391.96 | 2026-05-12 20:59:52 | -0.00080558 | -0.5468 | -66.3646 | 0 | Close
4271 | 9 | 4 | CC DChg | 03:36:26 | 98:50:45 | -0.0002289 | 3.5095 | 0.00082572 | 100.21 | 0 | 0 | 0.00082572 | 100.21 | 0.00324895 | 394.29 | 0 | 0 | 0.00324895 | 394.29 | 2026-05-12 21:01:18 | -0.00080332 | -0.5468 | -66.3603 | 0 | Close
4272 | 9 | 4 | CC DChg | 03:36:40 | 98:50:59 | -0.0002289 | 3.5078 | 0.00082661 | 100.32 | 0 | 0 | 0.00082661 | 100.32 | 0.00325207 | 394.67 | 0 | 0 | 0.00325207 | 394.67 | 2026-05-12 21:01:32 | -0.00080294 | -0.5237 | -63.551 | 0 | Close
4273 | 9 | 4 | CC DChg | 03:38:00 | 98:52:19 | -0.0002289 | 3.4978 | 0.0008317 | 100.93 | 0 | 0 | 0.0008317 | 100.93 | 0.00326989 | 396.83 | 0 | 0 | 0.00326989 | 396.83 | 2026-05-12 21:02:52 | -0.00080065 | -0.5087 | -61.7314 | 0 | Close
4274 | 9 | 4 | CC DChg | 03:38:20 | 98:52:39 | -0.0002289 | 3.4953 | 0.00083297 | 101.09 | 0 | 0 | 0.00083297 | 101.09 | 0.00327434 | 397.37 | 0 | 0 | 0.00327434 | 397.37 | 2026-05-12 21:03:12 | -0.00080007 | -0.5086 | -61.726 | 0 | Close
4275 | 9 | 4 | CC DChg | 03:39:37 | 98:53:57 | -0.0002289 | 3.4853 | 0.00083789 | 101.69 | 0 | 0 | 0.00083789 | 101.69 | 0.00329152 | 399.46 | 0 | 0 | 0.00329152 | 399.46 | 2026-05-12 21:04:30 | -0.00079779 | -0.4921 | -59.7249 | 0 | Close
4276 | 9 | 4 | CC DChg | 03:40:00 | 98:54:19 | -0.0002289 | 3.4824 | 0.00083933 | 101.86 | 0 | 0 | 0.00083933 | 101.86 | 0.00329652 | 400.06 | 0 | 0 | 0.00329652 | 400.06 | 2026-05-12 21:04:52 | -0.00079712 | -0.4955 | -60.1347 | 0 | Close
4277 | 9 | 4 | CC DChg | 03:41:13 | 98:55:33 | -0.00022889 | 3.4724 | 0.00084398 | 102.43 | 0 | 0 | 0.00084398 | 102.43 | 0.00331271 | 402.03 | 0 | 0 | 0.00331271 | 402.03 | 2026-05-12 21:06:05 | -0.0007948 | -0.4654 | -56.4844 | 0 | Close
4278 | 9 | 4 | CC DChg | 03:41:40 | 98:55:59 | -0.0002289 | 3.4688 | 0.00084569 | 102.63 | 0 | 0 | 0.00084569 | 102.63 | 0.00331862 | 402.75 | 0 | 0 | 0.00331862 | 402.75 | 2026-05-12 21:06:32 | -0.00079401 | -0.4733 | -57.4434 | 0 | Close
4279 | 9 | 4 | CC DChg | 03:42:51 | 98:57:11 | -0.00022891 | 3.4588 | 0.00085022 | 103.18 | 0 | 0 | 0.00085022 | 103.18 | 0.0033343 | 404.65 | 0 | 0 | 0.0033343 | 404.65 | 2026-05-12 21:07:43 | -0.00079175 | -0.4527 | -54.9407 | 0 | Close
4280 | 9 | 4 | CC DChg | 03:43:20 | 98:57:39 | -0.0002289 | 3.4548 | 0.00085205 | 103.4 | 0 | 0 | 0.00085205 | 103.4 | 0.00334063 | 405.42 | 0 | 0 | 0.00334063 | 405.42 | 2026-05-12 21:08:12 | -0.0007908 | -0.4578 | -55.5583 | 0 | Close
4281 | 9 | 4 | CC DChg | 03:44:28 | 98:58:47 | -0.0002289 | 3.4448 | 0.00085638 | 103.93 | 0 | 0 | 0.00085638 | 103.93 | 0.00335557 | 407.23 | 0 | 0 | 0.00335557 | 407.23 | 2026-05-12 21:09:20 | -0.00078851 | -0.433 | -52.548 | 0 | Close
4282 | 9 | 4 | CC DChg | 03:45:00 | 98:59:19 | -0.0002289 | 3.4402 | 0.0008584 | 104.18 | 0 | 0 | 0.0008584 | 104.18 | 0.00336255 | 408.08 | 0 | 0 | 0.00336255 | 408.08 | 2026-05-12 21:09:52 | -0.00078746 | -0.4409 | -53.5106 | 0 | Close
4283 | 9 | 4 | CC DChg | 03:46:07 | 99:00:26 | -0.0002289 | 3.4302 | 0.00086266 | 104.69 | 0 | 0 | 0.00086266 | 104.69 | 0.00337719 | 409.85 | 0 | 0 | 0.00337719 | 409.85 | 2026-05-12 21:10:59 | -0.00078517 | -0.426 | -51.7001 | 0 | Close
4284 | 9 | 4 | CC DChg | 03:46:40 | 99:00:59 | -0.00022889 | 3.4252 | 0.00086476 | 104.95 | 0 | 0 | 0.00086476 | 104.95 | 0.00338438 | 410.73 | 0 | 0 | 0.00338438 | 410.73 | 2026-05-12 21:11:32 | -0.00078399 | -0.4196 | -50.9256 | 0 | Close
4285 | 9 | 4 | CC DChg | 03:47:45 | 99:02:05 | -0.00022891 | 3.4152 | 0.00086892 | 105.45 | 0 | 0 | 0.00086892 | 105.45 | 0.0033986 | 412.45 | 0 | 0 | 0.0033986 | 412.45 | 2026-05-12 21:12:38 | -0.00078177 | -0.4158 | -50.466 | 0 | Close
4286 | 9 | 4 | CC DChg | 03:48:20 | 99:02:39 | -0.0002289 | 3.4098 | 0.00087112 | 105.72 | 0 | 0 | 0.00087112 | 105.72 | 0.00340611 | 413.36 | 0 | 0 | 0.00340611 | 413.36 | 2026-05-12 21:13:12 | -0.0007805 | -0.4074 | -49.4426 | 0 | Close
4287 | 9 | 4 | CC DChg | 03:49:22 | 99:03:42 | -0.00022891 | 3.3998 | 0.00087509 | 106.2 | 0 | 0 | 0.00087509 | 106.2 | 0.00341962 | 415 | 0 | 0 | 0.00341962 | 415 | 2026-05-12 21:14:15 | -0.00077825 | -0.3968 | -48.151 | 0 | Close
4288 | 9 | 4 | CC DChg | 03:50:00 | 99:04:19 | -0.00022889 | 3.3937 | 0.00087748 | 106.49 | 0 | 0 | 0.00087748 | 106.49 | 0.00342774 | 415.99 | 0 | 0 | 0.00342774 | 415.99 | 2026-05-12 21:14:52 | -0.00077678 | -0.3919 | -47.564 | 0 | Close
4289 | 9 | 4 | CC DChg | 03:50:59 | 99:05:19 | -0.00022891 | 3.3837 | 0.00088128 | 106.95 | 0 | 0 | 0.00088128 | 106.95 | 0.00344062 | 417.55 | 0 | 0 | 0.00344062 | 417.55 | 2026-05-12 21:15:52 | -0.00077456 | -0.3802 | -46.1435 | 0 | Close
4290 | 9 | 4 | CC DChg | 03:51:40 | 99:05:59 | -0.00022891 | 3.377 | 0.00088384 | 107.26 | 0 | 0 | 0.00088384 | 107.26 | 0.00344926 | 418.6 | 0 | 0 | 0.00344926 | 418.6 | 2026-05-12 21:16:32 | -0.00077303 | -0.3815 | -46.2992 | 0 | Close
4291 | 9 | 4 | CC DChg | 03:52:38 | 99:06:58 | -0.0002289 | 3.367 | 0.00088756 | 107.71 | 0 | 0 | 0.00088756 | 107.71 | 0.00346181 | 420.12 | 0 | 0 | 0.00346181 | 420.12 | 2026-05-12 21:17:31 | -0.00077071 | -0.372 | -45.1402 | 0 | Close
4292 | 9 | 4 | CC DChg | 03:53:20 | 99:07:39 | -0.00022891 | 3.36 | 0.0008902 | 108.03 | 0 | 0 | 0.0008902 | 108.03 | 0.00347068 | 421.2 | 0 | 0 | 0.00347068 | 421.2 | 2026-05-12 21:18:12 | -0.00076914 | -0.377 | -45.7482 | 0 | Close
4293 | 9 | 4 | CC DChg | 03:54:17 | 99:08:37 | -0.00022892 | 3.35 | 0.00089383 | 108.47 | 0 | 0 | 0.00089383 | 108.47 | 0.00348288 | 422.68 | 0 | 0 | 0.00348288 | 422.68 | 2026-05-12 21:19:09 | -0.00076688 | -0.3637 | -44.137 | 0 | Close
4294 | 9 | 4 | CC DChg | 03:55:00 | 99:09:19 | -0.0002289 | 3.3424 | 0.00089655 | 108.81 | 0 | 0 | 0.00089655 | 108.81 | 0.00349199 | 423.79 | 0 | 0 | 0.00349199 | 423.79 | 2026-05-12 21:19:52 | -0.00076508 | -0.3581 | -43.4565 | 0 | Close
4295 | 9 | 4 | CC DChg | 03:55:54 | 99:10:14 | -0.00022888 | 3.3324 | 0.00090002 | 109.23 | 0 | 0 | 0.00090002 | 109.23 | 0.00350356 | 425.19 | 0 | 0 | 0.00350356 | 425.19 | 2026-05-12 21:20:47 | -0.00076272 | -0.3465 | -42.055 | 0 | Close
4296 | 9 | 4 | CC DChg | 03:56:40 | 99:10:59 | -0.0002289 | 3.3239 | 0.00090291 | 109.58 | 0 | 0 | 0.00090291 | 109.58 | 0.00351318 | 426.36 | 0 | 0 | 0.00351318 | 426.36 | 2026-05-12 21:21:32 | -0.00076084 | -0.3404 | -41.3047 | 0 | Close
4297 | 9 | 4 | CC DChg | 03:57:32 | 99:11:52 | -0.0002289 | 3.3139 | 0.00090623 | 109.98 | 0 | 0 | 0.00090623 | 109.98 | 0.0035242 | 427.69 | 0 | 0 | 0.0035242 | 427.69 | 2026-05-12 21:22:24 | -0.00075855 | -0.3319 | -40.2805 | 0 | Close
4298 | 9 | 4 | CC DChg | 03:58:20 | 99:12:39 | -0.0002289 | 3.3049 | 0.00090927 | 110.35 | 0 | 0 | 0.00090927 | 110.35 | 0.00353426 | 428.91 | 0 | 0 | 0.00353426 | 428.91 | 2026-05-12 21:23:12 | -0.00075649 | -0.3377 | -40.9817 | 0 | Close
4299 | 9 | 4 | CC DChg | 03:59:11 | 99:13:31 | -0.0002289 | 3.2949 | 0.00091256 | 110.75 | 0 | 0 | 0.00091256 | 110.75 | 0.00354513 | 430.23 | 0 | 0 | 0.00354513 | 430.23 | 2026-05-12 21:24:04 | -0.0007542 | -0.3294 | -39.9709 | 0 | Close
4300 | 9 | 4 | CC DChg | 04:00:00 | 99:14:19 | -0.0002289 | 3.2855 | 0.00091563 | 111.12 | 0 | 0 | 0.00091563 | 111.12 | 0.00355521 | 431.46 | 0 | 0 | 0.00355521 | 431.46 | 2026-05-12 21:24:52 | -0.00075205 | -0.326 | -39.5683 | 0 | Close
4301 | 9 | 4 | CC DChg | 04:00:50 | 99:15:10 | -0.0002289 | 3.2755 | 0.00091883 | 111.51 | 0 | 0 | 0.00091883 | 111.51 | 0.00356572 | 432.73 | 0 | 0 | 0.00356572 | 432.73 | 2026-05-12 21:25:43 | -0.00074976 | -0.3205 | -38.89 | 0 | Close
4302 | 9 | 4 | CC DChg | 04:01:39 | 99:15:59 | -0.0002289 | 3.2655 | 0.00092197 | 111.89 | 0 | 0 | 0.00092197 | 111.89 | 0.00357598 | 433.98 | 0 | 0 | 0.00357598 | 433.98 | 2026-05-12 21:26:32 | -0.00074747 | -0.3135 | -38.0421 | 0 | Close
4303 | 9 | 4 | CC DChg | 04:01:40 | 99:15:59 | -0.0002289 | 3.2654 | 0.00092199 | 111.89 | 0 | 0 | 0.00092199 | 111.89 | 0.00357604 | 433.99 | 0 | 0 | 0.00357604 | 433.99 | 2026-05-12 21:26:32 | -0.00074745 | -0.1911 | -23.1931 | 0 | Close
4304 | 9 | 4 | CC DChg | 04:02:27 | 99:16:47 | -0.0002289 | 3.2554 | 0.00092501 | 112.26 | 0 | 0 | 0.00092501 | 112.26 | 0.00358591 | 435.18 | 0 | 0 | 0.00358591 | 435.18 | 2026-05-12 21:27:20 | -0.00074516 | -0.3026 | -36.7292 | 0 | Close
4305 | 9 | 4 | CC DChg | 04:03:14 | 99:17:34 | -0.00022889 | 3.2454 | 0.000928 | 112.62 | 0 | 0 | 0.000928 | 112.62 | 0.00359562 | 436.36 | 0 | 0 | 0.00359562 | 436.36 | 2026-05-12 21:28:07 | -0.00074284 | -0.2988 | -36.2675 | 0 | Close
4306 | 9 | 4 | CC DChg | 04:03:20 | 99:17:39 | -0.0002289 | 3.2443 | 0.00092835 | 112.66 | 0 | 0 | 0.00092835 | 112.66 | 0.00359673 | 436.5 | 0 | 0 | 0.00359673 | 436.5 | 2026-05-12 21:28:12 | -0.00074262 | -0.3122 | -37.8837 | 0 | Close
4307 | 9 | 4 | CC DChg | 04:04:05 | 99:18:25 | -0.0002289 | 3.2343 | 0.00093122 | 113.01 | 0 | 0 | 0.00093122 | 113.01 | 0.00360604 | 437.63 | 0 | 0 | 0.00360604 | 437.63 | 2026-05-12 21:28:57 | -0.00074033 | -0.2874 | -34.877 | 0 | Close
4308 | 9 | 4 | CC DChg | 04:04:50 | 99:19:10 | -0.0002289 | 3.2243 | 0.0009341 | 113.36 | 0 | 0 | 0.0009341 | 113.36 | 0.00361534 | 438.76 | 0 | 0 | 0.00361534 | 438.76 | 2026-05-12 21:29:43 | -0.00073804 | -0.288 | -34.9558 | 0 | Close
4309 | 9 | 4 | CC DChg | 04:05:00 | 99:19:19 | -0.00022891 | 3.2223 | 0.0009347 | 113.43 | 0 | 0 | 0.0009347 | 113.43 | 0.00361729 | 438.99 | 0 | 0 | 0.00361729 | 438.99 | 2026-05-12 21:29:52 | -0.00073762 | -0.302 | -36.6559 | 0 | Close
4310 | 9 | 4 | CC DChg | 04:05:44 | 99:20:04 | -0.00022891 | 3.2123 | 0.00093751 | 113.78 | 0 | 0 | 0.00093751 | 113.78 | 0.00362633 | 440.09 | 0 | 0 | 0.00362633 | 440.09 | 2026-05-12 21:30:36 | -0.00073533 | -0.281 | -34.1079 | 0 | Close
4311 | 9 | 4 | CC DChg | 04:06:28 | 99:20:47 | -0.00022892 | 3.2023 | 0.00094031 | 114.11 | 0 | 0 | 0.00094031 | 114.11 | 0.00363529 | 441.18 | 0 | 0 | 0.00363529 | 441.18 | 2026-05-12 21:31:20 | -0.00073307 | -0.2791 | -33.877 | 0 | Close
4312 | 9 | 4 | CC DChg | 04:06:40 | 99:20:59 | -0.00022892 | 3.1996 | 0.00094106 | 114.21 | 0 | 0 | 0.00094106 | 114.21 | 0.00363771 | 441.47 | 0 | 0 | 0.00363771 | 441.47 | 2026-05-12 21:31:32 | -0.00073245 | -0.2802 | -34.0086 | 0 | Close
4313 | 9 | 4 | CC DChg | 04:07:23 | 99:21:43 | -0.00022891 | 3.1896 | 0.00094382 | 114.54 | 0 | 0 | 0.00094382 | 114.54 | 0.00364652 | 442.54 | 0 | 0 | 0.00364652 | 442.54 | 2026-05-12 21:32:16 | -0.00073013 | -0.276 | -33.4908 | 0 | Close
4314 | 9 | 4 | CC DChg | 04:08:05 | 99:22:25 | -0.00022891 | 3.1796 | 0.00094651 | 114.87 | 0 | 0 | 0.00094651 | 114.87 | 0.00365509 | 443.58 | 0 | 0 | 0.00365509 | 443.58 | 2026-05-12 21:32:58 | -0.00072784 | -0.269 | -32.6429 | 0 | Close
4315 | 9 | 4 | CC DChg | 04:08:20 | 99:22:39 | -0.00022892 | 3.1763 | 0.00094742 | 114.98 | 0 | 0 | 0.00094742 | 114.98 | 0.00365798 | 443.93 | 0 | 0 | 0.00365798 | 443.93 | 2026-05-12 21:33:12 | -0.00072712 | -0.2755 | -33.4379 | 0 | Close
4316 | 9 | 4 | CC DChg | 04:09:01 | 99:23:21 | -0.00022891 | 3.1663 | 0.00095006 | 115.3 | 0 | 0 | 0.00095006 | 115.3 | 0.00366635 | 444.95 | 0 | 0 | 0.00366635 | 444.95 | 2026-05-12 21:33:54 | -0.0007248 | -0.2639 | -32.0248 | 0 | Close
4317 | 9 | 4 | CC DChg | 04:09:42 | 99:24:02 | -0.00022891 | 3.1563 | 0.00095265 | 115.61 | 0 | 0 | 0.00095265 | 115.61 | 0.00367455 | 445.94 | 0 | 0 | 0.00367455 | 445.94 | 2026-05-12 21:34:35 | -0.00072251 | -0.2594 | -31.4844 | 0 | Close
4318 | 9 | 4 | CC DChg | 04:10:00 | 99:24:19 | -0.0002289 | 3.1519 | 0.00095378 | 115.75 | 0 | 0 | 0.00095378 | 115.75 | 0.0036781 | 446.37 | 0 | 0 | 0.0036781 | 446.37 | 2026-05-12 21:34:52 | -0.00072147 | -0.2558 | -31.0434 | 0 | Close
4319 | 9 | 4 | CC DChg | 04:10:40 | 99:24:59 | -0.00022889 | 3.1419 | 0.00095632 | 116.06 | 0 | 0 | 0.00095632 | 116.06 | 0.0036861 | 447.34 | 0 | 0 | 0.0036861 | 447.34 | 2026-05-12 21:35:32 | -0.00071915 | -0.2543 | -30.8652 | 0 | Close
4320 | 9 | 4 | CC DChg | 04:11:19 | 99:25:39 | -0.00022889 | 3.1319 | 0.00095884 | 116.36 | 0 | 0 | 0.00095884 | 116.36 | 0.00369398 | 448.3 | 0 | 0 | 0.00369398 | 448.3 | 2026-05-12 21:36:12 | -0.00071686 | -0.2511 | -30.479 | 0 | Close
4321 | 9 | 4 | CC DChg | 04:11:40 | 99:25:59 | -0.00022891 | 3.1267 | 0.00096014 | 116.52 | 0 | 0 | 0.00096014 | 116.52 | 0.00369806 | 448.79 | 0 | 0 | 0.00369806 | 448.79 | 2026-05-12 21:36:32 | -0.00071573 | -0.2506 | -30.4186 | 0 | Close
4322 | 9 | 4 | CC DChg | 04:12:18 | 99:26:38 | -0.00022889 | 3.1167 | 0.00096257 | 116.82 | 0 | 0 | 0.00096257 | 116.82 | 0.00370566 | 449.72 | 0 | 0 | 0.00370566 | 449.72 | 2026-05-12 21:37:11 | -0.00071338 | -0.2435 | -29.5545 | 0 | Close
4323 | 9 | 4 | CC DChg | 04:12:56 | 99:27:16 | -0.00022889 | 3.1067 | 0.00096502 | 117.11 | 0 | 0 | 0.00096502 | 117.11 | 0.00371328 | 450.64 | 0 | 0 | 0.00371328 | 450.64 | 2026-05-12 21:37:49 | -0.00071109 | -0.2448 | -29.7077 | 0 | Close
4324 | 9 | 4 | CC DChg | 04:13:20 | 99:27:39 | -0.0002289 | 3.1006 | 0.0009665 | 117.29 | 0 | 0 | 0.0009665 | 117.29 | 0.00371786 | 451.2 | 0 | 0 | 0.00371786 | 451.2 | 2026-05-12 21:38:12 | -0.00070973 | -0.2418 | -29.3473 | 0 | Close
4325 | 9 | 4 | CC DChg | 04:13:57 | 99:28:17 | -0.0002289 | 3.0906 | 0.00096889 | 117.58 | 0 | 0 | 0.00096889 | 117.58 | 0.00372526 | 452.09 | 0 | 0 | 0.00372526 | 452.09 | 2026-05-12 21:38:50 | -0.00070744 | -0.2391 | -29.0129 | 0 | Close
4326 | 9 | 4 | CC DChg | 04:14:34 | 99:28:54 | -0.0002289 | 3.0806 | 0.00097125 | 117.87 | 0 | 0 | 0.00097125 | 117.87 | 0.00373256 | 452.98 | 0 | 0 | 0.00373256 | 452.98 | 2026-05-12 21:39:27 | -0.00070515 | -0.2365 | -28.7044 | 0 | Close
4327 | 9 | 4 | CC DChg | 04:15:00 | 99:29:19 | -0.00022889 | 3.0738 | 0.00097285 | 118.06 | 0 | 0 | 0.00097285 | 118.06 | 0.00373749 | 453.58 | 0 | 0 | 0.00373749 | 453.58 | 2026-05-12 21:39:52 | -0.00070356 | -0.2356 | -28.5964 | 0 | Close
4328 | 9 | 4 | CC DChg | 04:15:36 | 99:29:56 | -0.0002289 | 3.0638 | 0.00097518 | 118.35 | 0 | 0 | 0.00097518 | 118.35 | 0.00374461 | 454.44 | 0 | 0 | 0.00374461 | 454.44 | 2026-05-12 21:40:29 | -0.0007013 | -0.2321 | -28.165 | 0 | Close
4329 | 9 | 4 | CC DChg | 04:16:13 | 99:30:32 | -0.0002289 | 3.0538 | 0.0009775 | 118.63 | 0 | 0 | 0.0009775 | 118.63 | 0.00375173 | 455.31 | 0 | 0 | 0.00375173 | 455.31 | 2026-05-12 21:41:05 | -0.00069901 | -0.2327 | -28.2427 | 0 | Close
4330 | 9 | 4 | CC DChg | 04:16:40 | 99:30:59 | -0.0002289 | 3.0463 | 0.00097921 | 118.84 | 0 | 0 | 0.00097921 | 118.84 | 0.00375695 | 455.94 | 0 | 0 | 0.00375695 | 455.94 | 2026-05-12 21:41:32 | -0.0006973 | -0.228 | -27.6749 | 0 | Close
4331 | 9 | 4 | CC DChg | 04:17:15 | 99:31:35 | -0.0002289 | 3.0363 | 0.00098146 | 119.11 | 0 | 0 | 0.00098146 | 119.11 | 0.00376379 | 456.77 | 0 | 0 | 0.00376379 | 456.77 | 2026-05-12 21:42:08 | -0.00069501 | -0.2251 | -27.315 | 0 | Close
4332 | 9 | 4 | CC DChg | 04:17:50 | 99:32:10 | -0.0002289 | 3.0263 | 0.0009837 | 119.38 | 0 | 0 | 0.0009837 | 119.38 | 0.00377056 | 457.59 | 0 | 0 | 0.00377056 | 457.59 | 2026-05-12 21:42:43 | -0.00069272 | -0.2232 | -27.0863 | 0 | Close
4333 | 9 | 4 | CC DChg | 04:18:20 | 99:32:39 | -0.00022889 | 3.0177 | 0.00098557 | 119.61 | 0 | 0 | 0.00098557 | 119.61 | 0.00377622 | 458.28 | 0 | 0 | 0.00377622 | 458.28 | 2026-05-12 21:43:12 | -0.00069072 | -0.2181 | -26.4682 | 0 | Close
4334 | 9 | 4 | CC DChg | 04:18:54 | 99:33:13 | -0.0002289 | 3.0077 | 0.00098774 | 119.87 | 0 | 0 | 0.00098774 | 119.87 | 0.00378276 | 459.07 | 0 | 0 | 0.00378276 | 459.07 | 2026-05-12 21:43:46 | -0.00068846 | -0.2168 | -26.3128 | 0 | Close
4335 | 9 | 4 | CC DChg | 04:19:20 | 99:33:40 | -0.00022889 | 3 | 0.0009894 | 120.07 | 0 | 0 | 0.0009894 | 120.07 | 0.00378774 | 459.68 | 0 | 0 | 0.00378774 | 459.68 | 2026-05-12 21:44:12 | -0.00068667 | -0.2155 | -26.1562 | 0 | Close
4336 | 9 | 5 | Rest | 00:00:00 | 00:00:00 | 0 | 3.0067 | 0 | 0 | 0 | 0 | 0 | 0 | 0 | 0 | 0 | 0 | 0 | 0 | 2026-05-12 21:44:13 | 0 | 0 | 0 | 0 | Close
4337 | 9 | 5 | Rest | 00:00:30 | 99:34:10 | 0 | 3.0962 | 0 | 0 | 0 | 0 | 0 | 0 | 0 | 0 | 0 | 0 | 0 | 0 | 2026-05-12 21:44:42 | 0 | 0 | 0 | 0 | Close
4338 | 9 | 5 | Rest | 00:01:00 | 99:34:40 | 0 | 3.1372 | 0 | 0 | 0 | 0 | 0 | 0 | 0 | 0 | 0 | 0 | 0 | 0 | 2026-05-12 21:45:12 | 0 | 0 | 0 | 0 | Close
4339 | 9 | 5 | Rest | 00:01:30 | 99:35:10 | 0 | 3.167 | 0 | 0 | 0 | 0 | 0 | 0 | 0 | 0 | 0 | 0 | 0 | 0 | 2026-05-12 21:45:42 | 0 | 0 | 0 | 0 | Close
4340 | 9 | 5 | Rest | 00:02:00 | 99:35:40 | 0 | 3.1909 | 0 | 0 | 0 | 0 | 0 | 0 | 0 | 0 | 0 | 0 | 0 | 0 | 2026-05-12 21:46:12 | 0 | 0 | 0 | 0 | Close
4341 | 9 | 5 | Rest | 00:02:30 | 99:36:10 | 0 | 3.211 | 0 | 0 | 0 | 0 | 0 | 0 | 0 | 0 | 0 | 0 | 0 | 0 | 2026-05-12 21:46:42 | 0 | 0 | 0 | 0 | Close
4342 | 9 | 5 | Rest | 00:03:00 | 99:36:40 | 0 | 3.2284 | 0 | 0 | 0 | 0 | 0 | 0 | 0 | 0 | 0 | 0 | 0 | 0 | 2026-05-12 21:47:12 | 0 | 0 | 0 | 0 | Close
4343 | 9 | 5 | Rest | 00:03:30 | 99:37:10 | 0 | 3.2438 | 0 | 0 | 0 | 0 | 0 | 0 | 0 | 0 | 0 | 0 | 0 | 0 | 2026-05-12 21:47:42 | 0 | 0 | 0 | 0 | Close
4344 | 9 | 5 | Rest | 00:04:00 | 99:37:40 | 0 | 3.2577 | 0 | 0 | 0 | 0 | 0 | 0 | 0 | 0 | 0 | 0 | 0 | 0 | 2026-05-12 21:48:12 | 0 | 0 | 0 | 0 | Close
4345 | 9 | 5 | Rest | 00:04:30 | 99:38:10 | 0 | 3.2703 | 0 | 0 | 0 | 0 | 0 | 0 | 0 | 0 | 0 | 0 | 0 | 0 | 2026-05-12 21:48:42 | 0 | 0 | 0 | 0 | Close
4346 | 9 | 5 | Rest | 00:05:00 | 99:38:40 | 0 | 3.2818 | 0 | 0 | 0 | 0 | 0 | 0 | 0 | 0 | 0 | 0 | 0 | 0 | 2026-05-12 21:49:12 | 0 | 0 | 0 | 0 | Close
4347 | 10 | 2 | CCCV Chg | 00:00:00 | 00:00:00 | 0.00022877 | 3.2888 | 0 | 0 | 0 | 0 | 0 | 0 | 0 | 0 | 0 | 0 | 0 | 0 | 2026-05-12 21:49:13 | 0.00075238 | 0 | 0 | 0 | Close
4348 | 10 | 2 | CCCV Chg | 00:00:00 | 99:38:40 | 0.00022877 | 3.2888 | 1e-08 | 0 | 1e-08 | 0 | 0 | 0 | 2e-08 | 0 | 2e-08 | 0 | 0 | 0 | 2026-05-12 21:49:13 | 0.00075238 | 0 | 0 | 0 | Close
4349 | 10 | 2 | CCCV Chg | 00:00:01 | 99:38:41 | 0.00022889 | 3.2992 | 7e-08 | 0.01 | 7e-08 | 0.01 | 0 | 0 | 2.3e-07 | 0.03 | 2.3e-07 | 0.03 | 0 | 0 | 2026-05-12 21:49:14 | 0.00075515 | 0.0061 | 0.7419 | 0 | Close
4350 | 10 | 2 | CCCV Chg | 00:00:02 | 99:38:42 | 0.00022888 | 3.3093 | 1.8e-07 | 0.02 | 1.8e-07 | 0.02 | 0 | 0 | 5.9e-07 | 0.07 | 5.9e-07 | 0.07 | 0 | 0 | 2026-05-12 21:49:15 | 0.00075743 | 0.0107 | 1.2987 | 0 | Close
4351 | 10 | 2 | CCCV Chg | 00:00:05 | 99:38:45 | 0.0002289 | 3.3195 | 3.2e-07 | 0.04 | 3.2e-07 | 0.04 | 0 | 0 | 1.07e-06 | 0.13 | 1.07e-06 | 0.13 | 0 | 0 | 2026-05-12 21:49:18 | 0.00075983 | 0.0143 | 1.7399 | 0 | Close
4352 | 10 | 2 | CCCV Chg | 00:00:07 | 99:38:47 | 0.00022888 | 3.3298 | 5e-07 | 0.06 | 5e-07 | 0.06 | 0 | 0 | 1.64e-06 | 0.2 | 1.64e-06 | 0.2 | 0 | 0 | 2026-05-12 21:49:20 | 0.00076212 | 0.0167 | 2.0227 | 0 | Close
4353 | 10 | 2 | CCCV Chg | 00:00:11 | 99:38:51 | 0.00022889 | 3.34 | 7e-07 | 0.08 | 7e-07 | 0.08 | 0 | 0 | 2.32e-06 | 0.28 | 2.32e-06 | 0.28 | 0 | 0 | 2026-05-12 21:49:23 | 0.00076449 | 0.0199 | 2.4207 | 0 | Close
4354 | 10 | 2 | CCCV Chg | 00:00:14 | 99:38:54 | 0.0002289 | 3.35 | 9.3e-07 | 0.11 | 9.3e-07 | 0.11 | 0 | 0 | 3.09e-06 | 0.37 | 3.09e-06 | 0.37 | 0 | 0 | 2026-05-12 21:49:27 | 0.00076681 | 0.0229 | 2.7778 | 0 | Close
4355 | 10 | 2 | CCCV Chg | 00:00:18 | 99:38:58 | 0.0002289 | 3.36 | 1.18e-06 | 0.14 | 1.18e-06 | 0.14 | 0 | 0 | 3.94e-06 | 0.48 | 3.94e-06 | 0.48 | 0 | 0 | 2026-05-12 21:49:31 | 0.0007691 | 0.0254 | 3.0864 | 0 | Close
4356 | 10 | 2 | CCCV Chg | 00:00:23 | 99:39:03 | 0.00022889 | 3.37 | 1.46e-06 | 0.18 | 1.46e-06 | 0.18 | 0 | 0 | 4.88e-06 | 0.59 | 4.88e-06 | 0.59 | 0 | 0 | 2026-05-12 21:49:35 | 0.00077136 | 0.028 | 3.395 | 0 | Close
4357 | 10 | 2 | CCCV Chg | 00:00:27 | 99:39:07 | 0.00022889 | 3.3802 | 1.77e-06 | 0.22 | 1.77e-06 | 0.22 | 0 | 0 | 5.93e-06 | 0.72 | 5.93e-06 | 0.72 | 0 | 0 | 2026-05-12 21:49:40 | 0.00077369 | 0.0305 | 3.7066 | 0 | Close
4358 | 10 | 2 | CCCV Chg | 00:00:33 | 99:39:13 | 0.00022889 | 3.3903 | 2.1e-06 | 0.26 | 2.1e-06 | 0.26 | 0 | 0 | 7.05e-06 | 0.86 | 7.05e-06 | 0.86 | 0 | 0 | 2026-05-12 21:49:46 | 0.00077601 | 0.0327 | 3.9726 | 0 | Close
4359 | 10 | 2 | CCCV Chg | 00:00:38 | 99:39:18 | 0.00022889 | 3.4003 | 2.45e-06 | 0.3 | 2.45e-06 | 0.3 | 0 | 0 | 8.24e-06 | 1 | 8.24e-06 | 1 | 0 | 0 | 2026-05-12 21:49:51 | 0.00077829 | 0.035 | 4.2438 | 0 | Close
4360 | 10 | 2 | CCCV Chg | 00:00:44 | 99:39:24 | 0.00022889 | 3.4104 | 2.83e-06 | 0.34 | 2.83e-06 | 0.34 | 0 | 0 | 9.52e-06 | 1.16 | 9.52e-06 | 1.16 | 0 | 0 | 2026-05-12 21:49:57 | 0.00078061 | 0.0371 | 4.5074 | 0 | Close
4361 | 10 | 2 | CCCV Chg | 00:00:50 | 99:39:30 | 0.0002289 | 3.4204 | 3.22e-06 | 0.39 | 3.22e-06 | 0.39 | 0 | 0 | 1.086e-05 | 1.32 | 1.086e-05 | 1.32 | 0 | 0 | 2026-05-12 21:50:03 | 0.00078293 | 0.0394 | 4.7839 | 0 | Close
4362 | 10 | 2 | CCCV Chg | 00:00:57 | 99:39:37 | 0.00022889 | 3.4305 | 3.64e-06 | 0.44 | 3.64e-06 | 0.44 | 0 | 0 | 1.228e-05 | 1.49 | 1.228e-05 | 1.49 | 0 | 0 | 2026-05-12 21:50:10 | 0.00078521 | 0.0409 | 4.9658 | 0 | Close
4363 | 10 | 2 | CCCV Chg | 00:01:04 | 99:39:44 | 0.00022889 | 3.4406 | 4.08e-06 | 0.49 | 4.08e-06 | 0.49 | 0 | 0 | 1.379e-05 | 1.67 | 1.379e-05 | 1.67 | 0 | 0 | 2026-05-12 21:50:17 | 0.00078752 | 0.0434 | 5.2713 | 0 | Close
4364 | 10 | 2 | CCCV Chg | 00:01:11 | 99:39:51 | 0.00022889 | 3.4507 | 4.54e-06 | 0.55 | 4.54e-06 | 0.55 | 0 | 0 | 1.539e-05 | 1.87 | 1.539e-05 | 1.87 | 0 | 0 | 2026-05-12 21:50:24 | 0.00078983 | 0.046 | 5.577 | 0 | Close
4365 | 10 | 2 | CCCV Chg | 00:01:19 | 99:39:59 | 0.00022889 | 3.4608 | 5.03e-06 | 0.61 | 5.03e-06 | 0.61 | 0 | 0 | 1.708e-05 | 2.07 | 1.708e-05 | 2.07 | 0 | 0 | 2026-05-12 21:50:32 | 0.00079214 | 0.0485 | 5.8826 | 0 | Close
4366 | 10 | 2 | CCCV Chg | 00:01:27 | 99:40:07 | 0.0002289 | 3.4709 | 5.54e-06 | 0.67 | 5.54e-06 | 0.67 | 0 | 0 | 1.884e-05 | 2.29 | 1.884e-05 | 2.29 | 0 | 0 | 2026-05-12 21:50:40 | 0.00079449 | 0.0504 | 6.1117 | 0 | Close
4367 | 10 | 2 | CCCV Chg | 00:01:35 | 99:40:15 | 0.00022889 | 3.481 | 6.08e-06 | 0.74 | 6.08e-06 | 0.74 | 0 | 0 | 2.074e-05 | 2.52 | 2.074e-05 | 2.52 | 0 | 0 | 2026-05-12 21:50:48 | 0.00079677 | 0.0541 | 6.5701 | 0 | Close
4368 | 10 | 2 | CCCV Chg | 00:01:40 | 99:40:20 | 0.00022889 | 3.4857 | 6.36e-06 | 0.77 | 6.36e-06 | 0.77 | 0 | 0 | 2.169e-05 | 2.63 | 2.169e-05 | 2.63 | 0 | 0 | 2026-05-12 21:50:52 | 0.00079784 | 0.0582 | 7.0593 | 0 | Close
4369 | 10 | 2 | CCCV Chg | 00:01:49 | 99:40:29 | 0.00022889 | 3.4957 | 6.94e-06 | 0.84 | 6.94e-06 | 0.84 | 0 | 0 | 2.374e-05 | 2.88 | 2.374e-05 | 2.88 | 0 | 0 | 2026-05-12 21:51:02 | 0.00080013 | 0.0585 | 7.0987 | 0 | Close
4370 | 10 | 2 | CCCV Chg | 00:01:59 | 99:40:39 | 0.00022889 | 3.5057 | 7.58e-06 | 0.92 | 7.58e-06 | 0.92 | 0 | 0 | 2.596e-05 | 3.15 | 2.596e-05 | 3.15 | 0 | 0 | 2026-05-12 21:51:12 | 0.00080242 | 0.0636 | 7.7161 | 0 | Close
4371 | 10 | 2 | CCCV Chg | 00:02:10 | 99:40:50 | 0.00022889 | 3.5157 | 8.27e-06 | 1 | 8.27e-06 | 1 | 0 | 0 | 2.837e-05 | 3.44 | 2.837e-05 | 3.44 | 0 | 0 | 2026-05-12 21:51:22 | 0.00080471 | 0.0687 | 8.3333 | 0 | Close
4372 | 10 | 2 | CCCV Chg | 00:02:21 | 99:41:01 | 0.00022889 | 3.5257 | 9e-06 | 1.09 | 9e-06 | 1.09 | 0 | 0 | 3.097e-05 | 3.76 | 3.097e-05 | 3.76 | 0 | 0 | 2026-05-12 21:51:34 | 0.000807 | 0.0738 | 8.9506 | 0 | Close
4373 | 10 | 2 | CCCV Chg | 00:02:34 | 99:41:14 | 0.00022888 | 3.5357 | 9.82e-06 | 1.19 | 9.82e-06 | 1.19 | 0 | 0 | 3.384e-05 | 4.11 | 3.384e-05 | 4.11 | 0 | 0 | 2026-05-12 21:51:47 | 0.00080925 | 0.0814 | 9.8766 | 0 | Close
4374 | 10 | 2 | CCCV Chg | 00:02:48 | 99:41:28 | 0.00022889 | 3.5457 | 1.072e-05 | 1.3 | 1.072e-05 | 1.3 | 0 | 0 | 3.704e-05 | 4.5 | 3.704e-05 | 4.5 | 0 | 0 | 2026-05-12 21:52:01 | 0.00081158 | 0.0903 | 10.9568 | 0 | Close
4375 | 10 | 2 | CCCV Chg | 00:03:04 | 99:41:44 | 0.0002289 | 3.5557 | 1.173e-05 | 1.42 | 1.173e-05 | 1.42 | 0 | 0 | 4.063e-05 | 4.93 | 4.063e-05 | 4.93 | 0 | 0 | 2026-05-12 21:52:17 | 0.0008139 | 0.1011 | 12.2685 | 0 | Close
4376 | 10 | 2 | CCCV Chg | 00:03:20 | 99:42:00 | 0.00022888 | 3.5643 | 1.272e-05 | 1.54 | 1.272e-05 | 1.54 | 0 | 0 | 4.414e-05 | 5.36 | 4.414e-05 | 5.36 | 0 | 0 | 2026-05-12 21:52:32 | 0.0008158 | 0.1146 | 13.9068 | 0 | Close
4377 | 10 | 2 | CCCV Chg | 00:03:40 | 99:42:20 | 0.00022889 | 3.5743 | 1.404e-05 | 1.7 | 1.404e-05 | 1.7 | 0 | 0 | 4.888e-05 | 5.93 | 4.888e-05 | 5.93 | 0 | 0 | 2026-05-12 21:52:53 | 0.00081812 | 0.1329 | 16.1265 | 0 | Close
4378 | 10 | 2 | CCCV Chg | 00:04:05 | 99:42:45 | 0.00022889 | 3.5843 | 1.561e-05 | 1.89 | 1.561e-05 | 1.89 | 0 | 0 | 5.448e-05 | 6.61 | 5.448e-05 | 6.61 | 0 | 0 | 2026-05-12 21:53:18 | 0.00082041 | 0.1564 | 18.9814 | 0 | Close
4379 | 10 | 2 | CCCV Chg | 00:04:35 | 99:43:15 | 0.00022888 | 3.5943 | 1.754e-05 | 2.13 | 1.754e-05 | 2.13 | 0 | 0 | 6.139e-05 | 7.45 | 6.139e-05 | 7.45 | 0 | 0 | 2026-05-12 21:53:48 | 0.00082266 | 0.1926 | 23.3797 | 0 | Close
4380 | 10 | 2 | CCCV Chg | 00:05:00 | 99:43:40 | 0.00022889 | 3.6009 | 1.907e-05 | 2.31 | 1.907e-05 | 2.31 | 0 | 0 | 6.693e-05 | 8.12 | 6.693e-05 | 8.12 | 0 | 0 | 2026-05-12 21:54:12 | 0.00082421 | 0.2331 | 28.292 | 0 | Close
4381 | 10 | 2 | CCCV Chg | 00:05:44 | 99:44:24 | 0.00022889 | 3.6109 | 2.193e-05 | 2.66 | 2.193e-05 | 2.66 | 0 | 0 | 7.722e-05 | 9.37 | 7.722e-05 | 9.37 | 0 | 0 | 2026-05-12 21:54:57 | 0.0008265 | 0.2855 | 34.6448 | 0 | Close
4382 | 10 | 2 | CCCV Chg | 00:06:40 | 99:45:20 | 0.0002289 | 3.6201 | 2.543e-05 | 3.09 | 2.543e-05 | 3.09 | 0 | 0 | 8.989e-05 | 10.91 | 8.989e-05 | 10.91 | 0 | 0 | 2026-05-12 21:55:52 | 0.00082864 | 0.3808 | 46.2123 | 0 | Close
4383 | 10 | 2 | CCCV Chg | 00:08:01 | 99:46:41 | 0.00022889 | 3.6301 | 3.059e-05 | 3.71 | 3.059e-05 | 3.71 | 0 | 0 | 0.00010858 | 13.18 | 0.00010858 | 13.18 | 0 | 0 | 2026-05-12 21:57:14 | 0.00083089 | 0.5156 | 62.5767 | 0 | Close
4384 | 10 | 2 | CCCV Chg | 00:08:20 | 99:47:00 | 0.00022888 | 3.6319 | 3.179e-05 | 3.86 | 3.179e-05 | 3.86 | 0 | 0 | 0.00011295 | 13.71 | 0.00011295 | 13.71 | 0 | 0 | 2026-05-12 21:57:32 | 0.00083127 | 0.6676 | 81.017 | 0 | Close
4385 | 10 | 2 | CCCV Chg | 00:10:00 | 99:48:40 | 0.00022888 | 3.6402 | 3.815e-05 | 4.63 | 3.815e-05 | 4.63 | 0 | 0 | 0.00013607 | 16.51 | 0.00013607 | 16.51 | 0 | 0 | 2026-05-12 21:59:12 | 0.00083317 | 0.766 | 92.9634 | 0 | Close
4386 | 10 | 2 | CCCV Chg | 00:11:40 | 99:50:20 | 0.00022888 | 3.6467 | 4.451e-05 | 5.4 | 4.451e-05 | 5.4 | 0 | 0 | 0.00015923 | 19.32 | 0.00015923 | 19.32 | 0 | 0 | 2026-05-12 22:00:52 | 0.00083466 | 0.9781 | 118.7073 | 0 | Close
4387 | 10 | 2 | CCCV Chg | 00:13:20 | 99:52:00 | 0.0002289 | 3.652 | 5.086e-05 | 6.17 | 5.086e-05 | 6.17 | 0 | 0 | 0.00018244 | 22.14 | 0.00018244 | 22.14 | 0 | 0 | 2026-05-12 22:02:32 | 0.00083594 | 1.1996 | 145.5847 | 0 | Close
4388 | 10 | 2 | CCCV Chg | 00:15:00 | 99:53:40 | 0.00022888 | 3.6567 | 5.722e-05 | 6.94 | 5.722e-05 | 6.94 | 0 | 0 | 0.00020567 | 24.96 | 0.00020567 | 24.96 | 0 | 0 | 2026-05-12 22:04:12 | 0.00083695 | 1.3528 | 164.1699 | 0 | Close
4389 | 10 | 2 | CCCV Chg | 00:16:40 | 99:55:20 | 0.00022887 | 3.6608 | 6.358e-05 | 7.72 | 6.358e-05 | 7.72 | 0 | 0 | 0.00022893 | 27.78 | 0.00022893 | 27.78 | 0 | 0 | 2026-05-12 22:05:52 | 0.00083785 | 1.5507 | 188.1949 | 0 | Close
4390 | 10 | 2 | CCCV Chg | 00:18:20 | 99:57:00 | 0.00022889 | 3.6648 | 6.994e-05 | 8.49 | 6.994e-05 | 8.49 | 0 | 0 | 0.00025222 | 30.61 | 0.00025222 | 30.61 | 0 | 0 | 2026-05-12 22:07:32 | 0.00083884 | 1.5895 | 192.8993 | 0 | Close
4391 | 10 | 2 | CCCV Chg | 00:20:00 | 99:58:40 | 0.00022889 | 3.6685 | 7.63e-05 | 9.26 | 7.63e-05 | 9.26 | 0 | 0 | 0.00027553 | 33.44 | 0.00027553 | 33.44 | 0 | 0 | 2026-05-12 22:09:12 | 0.00083968 | 1.7184 | 208.5407 | 0 | Close
4392 | 10 | 2 | CCCV Chg | 00:21:40 | 100:00:20 | 0.00022889 | 3.6724 | 8.265e-05 | 10.03 | 8.265e-05 | 10.03 | 0 | 0 | 0.00029887 | 36.27 | 0.00029887 | 36.27 | 0 | 0 | 2026-05-12 22:10:52 | 0.00084058 | 1.6302 | 197.8446 | 0 | Close
4393 | 10 | 2 | CCCV Chg | 00:23:20 | 100:02:00 | 0.00022889 | 3.6761 | 8.901e-05 | 10.8 | 8.901e-05 | 10.8 | 0 | 0 | 0.00032223 | 39.11 | 0.00032223 | 39.11 | 0 | 0 | 2026-05-12 22:12:32 | 0.00084142 | 1.7184 | 208.5403 | 0 | Close
4394 | 10 | 2 | CCCV Chg | 00:25:00 | 100:03:40 | 0.00022889 | 3.6798 | 9.537e-05 | 11.57 | 9.537e-05 | 11.57 | 0 | 0 | 0.00034561 | 41.94 | 0.00034561 | 41.94 | 0 | 0 | 2026-05-12 22:14:12 | 0.00084227 | 1.7184 | 208.5412 | 0 | Close
4395 | 10 | 2 | CCCV Chg | 00:26:40 | 100:05:20 | 0.00022889 | 3.6833 | 0.00010173 | 12.35 | 0.00010173 | 12.35 | 0 | 0 | 0.00036902 | 44.78 | 0.00036902 | 44.78 | 0 | 0 | 2026-05-12 22:15:52 | 0.00084307 | 1.8166 | 220.4569 | 0 | Close
4396 | 10 | 2 | CCCV Chg | 00:28:20 | 100:07:00 | 0.00022888 | 3.6867 | 0.00010809 | 13.12 | 0.00010809 | 13.12 | 0 | 0 | 0.00039245 | 47.63 | 0.00039245 | 47.63 | 0 | 0 | 2026-05-12 22:17:32 | 0.00084381 | 1.87 | 226.9374 | 0 | Close
4397 | 10 | 2 | CCCV Chg | 00:30:00 | 100:08:40 | 0.00022888 | 3.6902 | 0.00011444 | 13.89 | 0.00011444 | 13.89 | 0 | 0 | 0.0004159 | 50.47 | 0.0004159 | 50.47 | 0 | 0 | 2026-05-12 22:19:12 | 0.00084461 | 1.8165 | 220.4477 | 0 | Close
4398 | 10 | 2 | CCCV Chg | 00:31:40 | 100:10:20 | 0.00022889 | 3.6937 | 0.0001208 | 14.66 | 0.0001208 | 14.66 | 0 | 0 | 0.00043937 | 53.32 | 0.00043937 | 53.32 | 0 | 0 | 2026-05-12 22:20:52 | 0.00084545 | 1.8165 | 220.4481 | 0 | Close
4399 | 10 | 2 | CCCV Chg | 00:33:20 | 100:12:00 | 0.00022888 | 3.6971 | 0.00012716 | 15.43 | 0.00012716 | 15.43 | 0 | 0 | 0.00046287 | 56.17 | 0.00046287 | 56.17 | 0 | 0 | 2026-05-12 22:22:32 | 0.00084619 | 1.8699 | 226.9314 | 0 | Close
4400 | 10 | 2 | CCCV Chg | 00:35:00 | 100:13:40 | 0.00022888 | 3.7008 | 0.00013352 | 16.2 | 0.00013352 | 16.2 | 0 | 0 | 0.00048638 | 59.03 | 0.00048638 | 59.03 | 0 | 0 | 2026-05-12 22:24:12 | 0.00084704 | 1.7183 | 208.5305 | 0 | Close
4401 | 10 | 2 | CCCV Chg | 00:36:40 | 100:15:20 | 0.00022888 | 3.7043 | 0.00013987 | 16.98 | 0.00013987 | 16.98 | 0 | 0 | 0.00050992 | 61.88 | 0.00050992 | 61.88 | 0 | 0 | 2026-05-12 22:25:52 | 0.00084784 | 1.8165 | 220.4458 | 0 | Close
4402 | 10 | 2 | CCCV Chg | 00:38:20 | 100:17:00 | 0.00022887 | 3.7079 | 0.00014623 | 17.75 | 0.00014623 | 17.75 | 0 | 0 | 0.00053349 | 64.74 | 0.00053349 | 64.74 | 0 | 0 | 2026-05-12 22:27:32 | 0.00084863 | 1.766 | 214.3245 | 0 | Close
4403 | 10 | 2 | CCCV Chg | 00:40:00 | 100:18:40 | 0.00022888 | 3.7117 | 0.00015259 | 18.52 | 0.00015259 | 18.52 | 0 | 0 | 0.00055707 | 67.61 | 0.00055707 | 67.61 | 0 | 0 | 2026-05-12 22:29:12 | 0.00084953 | 1.6731 | 203.0436 | 0 | Close
4404 | 10 | 2 | CCCV Chg | 00:41:40 | 100:20:20 | 0.00022888 | 3.7154 | 0.00015895 | 19.29 | 0.00015895 | 19.29 | 0 | 0 | 0.00058068 | 70.47 | 0.00058068 | 70.47 | 0 | 0 | 2026-05-12 22:30:52 | 0.00085038 | 1.7183 | 208.5309 | 0 | Close
4405 | 10 | 2 | CCCV Chg | 00:43:20 | 100:22:00 | 0.00022888 | 3.719 | 0.0001653 | 20.06 | 0.0001653 | 20.06 | 0 | 0 | 0.00060431 | 73.34 | 0.00060431 | 73.34 | 0 | 0 | 2026-05-12 22:32:32 | 0.0008512 | 1.766 | 214.3219 | 0 | Close
4406 | 10 | 2 | CCCV Chg | 00:45:00 | 100:23:40 | 0.00022888 | 3.7227 | 0.00017166 | 20.83 | 0.00017166 | 20.83 | 0 | 0 | 0.00062797 | 76.21 | 0.00062797 | 76.21 | 0 | 0 | 2026-05-12 22:34:12 | 0.00085205 | 1.7183 | 208.532 | 0 | Close
4407 | 10 | 2 | CCCV Chg | 00:46:40 | 100:25:20 | 0.00022889 | 3.7264 | 0.00017802 | 21.6 | 0.00017802 | 21.6 | 0 | 0 | 0.00065165 | 79.08 | 0.00065165 | 79.08 | 0 | 0 | 2026-05-12 22:35:52 | 0.00085294 | 1.7183 | 208.5327 | 0 | Close
4408 | 10 | 2 | CCCV Chg | 00:48:20 | 100:27:00 | 0.00022887 | 3.7302 | 0.00018438 | 22.38 | 0.00018438 | 22.38 | 0 | 0 | 0.00067535 | 81.96 | 0.00067535 | 81.96 | 0 | 0 | 2026-05-12 22:37:32 | 0.00085373 | 1.6731 | 203.0439 | 0 | Close
4409 | 10 | 2 | CCCV Chg | 00:50:00 | 100:28:40 | 0.00022888 | 3.734 | 0.00019074 | 23.15 | 0.00019074 | 23.15 | 0 | 0 | 0.00069908 | 84.84 | 0.00069908 | 84.84 | 0 | 0 | 2026-05-12 22:39:12 | 0.00085464 | 1.6731 | 203.0436 | 0 | Close
4410 | 10 | 2 | CCCV Chg | 00:51:40 | 100:30:20 | 0.00022887 | 3.7377 | 0.00019709 | 23.92 | 0.00019709 | 23.92 | 0 | 0 | 0.00072283 | 87.72 | 0.00072283 | 87.72 | 0 | 0 | 2026-05-12 22:40:52 | 0.00085545 | 1.7183 | 208.5316 | 0 | Close
4411 | 10 | 2 | CCCV Chg | 00:53:20 | 100:32:00 | 0.00022888 | 3.7415 | 0.00020345 | 24.69 | 0.00020345 | 24.69 | 0 | 0 | 0.00074661 | 90.61 | 0.00074661 | 90.61 | 0 | 0 | 2026-05-12 22:42:32 | 0.00085635 | 1.6731 | 203.0432 | 0 | Close
4412 | 10 | 2 | CCCV Chg | 00:55:00 | 100:33:40 | 0.00022888 | 3.7455 | 0.00020981 | 25.46 | 0.00020981 | 25.46 | 0 | 0 | 0.00077041 | 93.5 | 0.00077041 | 93.5 | 0 | 0 | 2026-05-12 22:44:12 | 0.00085727 | 1.5894 | 192.891 | 0 | Close
4413 | 10 | 2 | CCCV Chg | 00:56:40 | 100:35:20 | 0.00022887 | 3.7493 | 0.00021617 | 26.23 | 0.00021617 | 26.23 | 0 | 0 | 0.00079423 | 96.39 | 0.00079423 | 96.39 | 0 | 0 | 2026-05-12 22:45:52 | 0.0008581 | 1.6731 | 203.0432 | 0 | Close
4414 | 10 | 2 | CCCV Chg | 00:58:20 | 100:37:00 | 0.00022887 | 3.7532 | 0.00022252 | 27.01 | 0.00022252 | 27.01 | 0 | 0 | 0.00081808 | 99.28 | 0.00081808 | 99.28 | 0 | 0 | 2026-05-12 22:47:32 | 0.00085899 | 1.6302 | 197.837 | 0 | Close
4415 | 10 | 2 | CCCV Chg | 01:00:00 | 100:38:40 | 0.00022887 | 3.7572 | 0.00022888 | 27.78 | 0.00022888 | 27.78 | 0 | 0 | 0.00084196 | 102.18 | 0.00084196 | 102.18 | 0 | 0 | 2026-05-12 22:49:12 | 0.00085991 | 1.5894 | 192.8897 | 0 | Close
4416 | 10 | 2 | CCCV Chg | 01:01:40 | 100:40:20 | 0.00022888 | 3.7612 | 0.00023524 | 28.55 | 0.00023524 | 28.55 | 0 | 0 | 0.00086586 | 105.08 | 0.00086586 | 105.08 | 0 | 0 | 2026-05-12 22:50:52 | 0.00086086 | 1.5894 | 192.8904 | 0 | Close
4417 | 10 | 2 | CCCV Chg | 01:03:20 | 100:42:00 | 0.00022888 | 3.7652 | 0.0002416 | 29.32 | 0.0002416 | 29.32 | 0 | 0 | 0.00088978 | 107.98 | 0.00088978 | 107.98 | 0 | 0 | 2026-05-12 22:52:32 | 0.00086178 | 1.5894 | 192.891 | 0 | Close
4418 | 10 | 2 | CCCV Chg | 01:05:00 | 100:43:40 | 0.00022888 | 3.7692 | 0.00024795 | 30.09 | 0.00024795 | 30.09 | 0 | 0 | 0.00091373 | 110.89 | 0.00091373 | 110.89 | 0 | 0 | 2026-05-12 22:54:12 | 0.00086269 | 1.5894 | 192.891 | 0 | Close
4419 | 10 | 2 | CCCV Chg | 01:06:40 | 100:45:20 | 0.00022888 | 3.7732 | 0.00025431 | 30.86 | 0.00025431 | 30.86 | 0 | 0 | 0.00093771 | 113.8 | 0.00093771 | 113.8 | 0 | 0 | 2026-05-12 22:55:52 | 0.00086361 | 1.5894 | 192.891 | 0 | Close
4420 | 10 | 2 | CCCV Chg | 01:08:20 | 100:47:00 | 0.00022888 | 3.7773 | 0.00026067 | 31.63 | 0.00026067 | 31.63 | 0 | 0 | 0.00096171 | 116.71 | 0.00096171 | 116.71 | 0 | 0 | 2026-05-12 22:57:32 | 0.00086455 | 1.5506 | 188.1851 | 0 | Close
4421 | 10 | 2 | CCCV Chg | 01:10:00 | 100:48:40 | 0.00022888 | 3.7814 | 0.00026703 | 32.41 | 0.00026703 | 32.41 | 0 | 0 | 0.00098574 | 119.63 | 0.00098574 | 119.63 | 0 | 0 | 2026-05-12 22:59:12 | 0.00086549 | 1.5507 | 188.187 | 0 | Close
4422 | 10 | 2 | CCCV Chg | 01:11:40 | 100:50:20 | 0.00022888 | 3.7855 | 0.00027339 | 33.18 | 0.00027339 | 33.18 | 0 | 0 | 0.00100979 | 122.55 | 0.00100979 | 122.55 | 0 | 0 | 2026-05-12 23:00:52 | 0.00086643 | 1.5507 | 188.1864 | 0 | Close
4423 | 10 | 2 | CCCV Chg | 01:13:20 | 100:52:00 | 0.00022888 | 3.7895 | 0.00027974 | 33.95 | 0.00027974 | 33.95 | 0 | 0 | 0.00103387 | 125.47 | 0.00103387 | 125.47 | 0 | 0 | 2026-05-12 23:02:32 | 0.00086734 | 1.5894 | 192.8904 | 0 | Close
4424 | 10 | 2 | CCCV Chg | 01:15:00 | 100:53:40 | 0.00022888 | 3.7937 | 0.0002861 | 34.72 | 0.0002861 | 34.72 | 0 | 0 | 0.00105798 | 128.4 | 0.00105798 | 128.4 | 0 | 0 | 2026-05-12 23:04:12 | 0.0008683 | 1.5137 | 183.7045 | 0 | Close
4425 | 10 | 2 | CCCV Chg | 01:16:40 | 100:55:20 | 0.00022888 | 3.798 | 0.00029246 | 35.49 | 0.00029246 | 35.49 | 0 | 0 | 0.00108211 | 131.32 | 0.00108211 | 131.32 | 0 | 0 | 2026-05-12 23:05:52 | 0.00086929 | 1.4785 | 179.4329 | 0 | Close
4426 | 10 | 2 | CCCV Chg | 01:18:20 | 100:57:00 | 0.00022887 | 3.8022 | 0.00029882 | 36.26 | 0.00029882 | 36.26 | 0 | 0 | 0.00110627 | 134.26 | 0.00110627 | 134.26 | 0 | 0 | 2026-05-12 23:07:32 | 0.00087021 | 1.5137 | 183.7051 | 0 | Close
4427 | 10 | 2 | CCCV Chg | 01:20:00 | 100:58:40 | 0.00022888 | 3.8065 | 0.00030517 | 37.04 | 0.00030517 | 37.04 | 0 | 0 | 0.00113046 | 137.19 | 0.00113046 | 137.19 | 0 | 0 | 2026-05-12 23:09:12 | 0.00087123 | 1.4785 | 179.4335 | 0 | Close
4428 | 10 | 2 | CCCV Chg | 01:21:40 | 101:00:20 | 0.00022888 | 3.8109 | 0.00031153 | 37.81 | 0.00031153 | 37.81 | 0 | 0 | 0.00115467 | 140.13 | 0.00115467 | 140.13 | 0 | 0 | 2026-05-12 23:10:52 | 0.00087224 | 1.4449 | 175.3543 | 0 | Close
4429 | 10 | 2 | CCCV Chg | 01:23:20 | 101:02:00 | 0.00022887 | 3.8154 | 0.00031789 | 38.58 | 0.00031789 | 38.58 | 0 | 0 | 0.00117891 | 143.07 | 0.00117891 | 143.07 | 0 | 0 | 2026-05-12 23:12:32 | 0.00087323 | 1.4128 | 171.4599 | 0 | Close
4430 | 10 | 2 | CCCV Chg | 01:25:00 | 101:03:40 | 0.00022888 | 3.8199 | 0.00032425 | 39.35 | 0.00032425 | 39.35 | 0 | 0 | 0.00120318 | 146.02 | 0.00120318 | 146.02 | 0 | 0 | 2026-05-12 23:14:12 | 0.0008743 | 1.4128 | 171.4587 | 0 | Close
4431 | 10 | 2 | CCCV Chg | 01:26:40 | 101:05:20 | 0.00022888 | 3.8245 | 0.0003306 | 40.12 | 0.0003306 | 40.12 | 0 | 0 | 0.00122748 | 148.97 | 0.00122748 | 148.97 | 0 | 0 | 2026-05-12 23:15:52 | 0.00087535 | 1.3821 | 167.7308 | 0 | Close
4432 | 10 | 2 | CCCV Chg | 01:28:20 | 101:07:00 | 0.00022887 | 3.8291 | 0.00033696 | 40.89 | 0.00033696 | 40.89 | 0 | 0 | 0.00125181 | 151.92 | 0.00125181 | 151.92 | 0 | 0 | 2026-05-12 23:17:32 | 0.00087637 | 1.3821 | 167.7308 | 0 | Close
4433 | 10 | 2 | CCCV Chg | 01:30:00 | 101:08:40 | 0.00022888 | 3.8338 | 0.00034332 | 41.67 | 0.00034332 | 41.67 | 0 | 0 | 0.00127617 | 154.88 | 0.00127617 | 154.88 | 0 | 0 | 2026-05-12 23:19:12 | 0.00087748 | 1.3527 | 164.1626 | 0 | Close
4434 | 10 | 2 | CCCV Chg | 01:31:40 | 101:10:20 | 0.00022887 | 3.8384 | 0.00034968 | 42.44 | 0.00034968 | 42.44 | 0 | 0 | 0.00130056 | 157.84 | 0.00130056 | 157.84 | 0 | 0 | 2026-05-12 23:20:52 | 0.00087849 | 1.3821 | 167.7313 | 0 | Close
4435 | 10 | 2 | CCCV Chg | 01:33:20 | 101:12:00 | 0.00022887 | 3.8432 | 0.00035604 | 43.21 | 0.00035604 | 43.21 | 0 | 0 | 0.00132498 | 160.8 | 0.00132498 | 160.8 | 0 | 0 | 2026-05-12 23:22:32 | 0.00087959 | 1.3245 | 160.742 | 0 | Close
4436 | 10 | 2 | CCCV Chg | 01:35:00 | 101:13:40 | 0.00022888 | 3.848 | 0.00036239 | 43.98 | 0.00036239 | 43.98 | 0 | 0 | 0.00134943 | 163.77 | 0.00134943 | 163.77 | 0 | 0 | 2026-05-12 23:24:12 | 0.00088073 | 1.3245 | 160.7414 | 0 | Close
4437 | 10 | 2 | CCCV Chg | 01:36:40 | 101:15:20 | 0.00022889 | 3.8529 | 0.00036875 | 44.75 | 0.00036875 | 44.75 | 0 | 0 | 0.00137391 | 166.74 | 0.00137391 | 166.74 | 0 | 0 | 2026-05-12 23:25:52 | 0.00088189 | 1.2975 | 157.4632 | 0 | Close
4438 | 10 | 2 | CCCV Chg | 01:38:20 | 101:17:00 | 0.00022888 | 3.8578 | 0.00037511 | 45.52 | 0.00037511 | 45.52 | 0 | 0 | 0.00139842 | 169.71 | 0.00139842 | 169.71 | 0 | 0 | 2026-05-12 23:27:32 | 0.00088297 | 1.2975 | 157.461 | 0 | Close
4439 | 10 | 2 | CCCV Chg | 01:40:00 | 101:18:40 | 0.00022887 | 3.8628 | 0.00038147 | 46.29 | 0.00038147 | 46.29 | 0 | 0 | 0.00142296 | 172.69 | 0.00142296 | 172.69 | 0 | 0 | 2026-05-12 23:29:12 | 0.00088408 | 1.2715 | 154.3128 | 0 | Close
4440 | 10 | 2 | CCCV Chg | 01:41:40 | 101:20:20 | 0.00022888 | 3.8678 | 0.00038782 | 47.07 | 0.00038782 | 47.07 | 0 | 0 | 0.00144754 | 175.67 | 0.00144754 | 175.67 | 0 | 0 | 2026-05-12 23:30:52 | 0.00088526 | 1.2715 | 154.3128 | 0 | Close
4441 | 10 | 2 | CCCV Chg | 01:43:20 | 101:22:00 | 0.00022888 | 3.8729 | 0.00039418 | 47.84 | 0.00039418 | 47.84 | 0 | 0 | 0.00147214 | 178.66 | 0.00147214 | 178.66 | 0 | 0 | 2026-05-12 23:32:32 | 0.00088643 | 1.2466 | 151.285 | 0 | Close
4442 | 10 | 2 | CCCV Chg | 01:45:00 | 101:23:40 | 0.00022887 | 3.878 | 0.00040054 | 48.61 | 0.00040054 | 48.61 | 0 | 0 | 0.00149678 | 181.65 | 0.00149678 | 181.65 | 0 | 0 | 2026-05-12 23:34:12 | 0.00088756 | 1.2466 | 151.2882 | 0 | Close
4443 | 10 | 2 | CCCV Chg | 01:46:40 | 101:25:20 | 0.00022888 | 3.8831 | 0.0004069 | 49.38 | 0.0004069 | 49.38 | 0 | 0 | 0.00152145 | 184.64 | 0.00152145 | 184.64 | 0 | 0 | 2026-05-12 23:35:52 | 0.00088876 | 1.2466 | 151.2871 | 0 | Close
4444 | 10 | 2 | CCCV Chg | 01:48:20 | 101:27:00 | 0.00022888 | 3.8883 | 0.00041325 | 50.15 | 0.00041325 | 50.15 | 0 | 0 | 0.00154616 | 187.64 | 0.00154616 | 187.64 | 0 | 0 | 2026-05-12 23:37:32 | 0.00088995 | 1.2226 | 148.3777 | 0 | Close
4445 | 10 | 2 | CCCV Chg | 01:50:00 | 101:28:40 | 0.00022887 | 3.8935 | 0.00041961 | 50.92 | 0.00041961 | 50.92 | 0 | 0 | 0.0015709 | 190.64 | 0.0015709 | 190.64 | 0 | 0 | 2026-05-12 23:39:12 | 0.00089111 | 1.2226 | 148.3767 | 0 | Close
4446 | 10 | 2 | CCCV Chg | 01:51:40 | 101:30:20 | 0.00022887 | 3.8987 | 0.00042597 | 51.7 | 0.00042597 | 51.7 | 0 | 0 | 0.00159567 | 193.65 | 0.00159567 | 193.65 | 0 | 0 | 2026-05-12 23:40:52 | 0.0008923 | 1.2226 | 148.3777 | 0 | Close
4447 | 10 | 2 | CCCV Chg | 01:53:20 | 101:32:00 | 0.00022888 | 3.9039 | 0.00043233 | 52.47 | 0.00043233 | 52.47 | 0 | 0 | 0.00162047 | 196.66 | 0.00162047 | 196.66 | 0 | 0 | 2026-05-12 23:42:32 | 0.00089352 | 1.2226 | 148.3777 | 0 | Close
4448 | 10 | 2 | CCCV Chg | 01:55:00 | 101:33:40 | 0.00022887 | 3.9089 | 0.00043869 | 53.24 | 0.00043869 | 53.24 | 0 | 0 | 0.00164531 | 199.67 | 0.00164531 | 199.67 | 0 | 0 | 2026-05-12 23:44:12 | 0.00089463 | 1.2715 | 154.3139 | 0 | Close
4449 | 10 | 2 | CCCV Chg | 01:56:40 | 101:35:20 | 0.00022888 | 3.9141 | 0.00044504 | 54.01 | 0.00044504 | 54.01 | 0 | 0 | 0.00167017 | 202.69 | 0.00167017 | 202.69 | 0 | 0 | 2026-05-12 23:45:52 | 0.00089586 | 1.2226 | 148.3767 | 0 | Close
4450 | 10 | 2 | CCCV Chg | 01:58:20 | 101:37:00 | 0.00022889 | 3.9191 | 0.0004514 | 54.78 | 0.0004514 | 54.78 | 0 | 0 | 0.00169507 | 205.71 | 0.00169507 | 205.71 | 0 | 0 | 2026-05-12 23:47:32 | 0.00089704 | 1.2715 | 154.3128 | 0 | Close
4451 | 10 | 2 | CCCV Chg | 02:00:00 | 101:38:40 | 0.00022888 | 3.9239 | 0.00045776 | 55.55 | 0.00045776 | 55.55 | 0 | 0 | 0.00172001 | 208.74 | 0.00172001 | 208.74 | 0 | 0 | 2026-05-12 23:49:12 | 0.0008981 | 1.3245 | 160.7437 | 0 | Close
4452 | 10 | 2 | CCCV Chg | 02:01:40 | 101:40:20 | 0.00022888 | 3.9286 | 0.00046412 | 56.32 | 0.00046412 | 56.32 | 0 | 0 | 0.00174497 | 211.77 | 0.00174497 | 211.77 | 0 | 0 | 2026-05-12 23:50:52 | 0.00089918 | 1.3527 | 164.1637 | 0 | Close
4453 | 10 | 2 | CCCV Chg | 02:03:20 | 101:42:00 | 0.00022888 | 3.9332 | 0.00047047 | 57.1 | 0.00047047 | 57.1 | 0 | 0 | 0.00176996 | 214.8 | 0.00176996 | 214.8 | 0 | 0 | 2026-05-12 23:52:32 | 0.00090023 | 1.3821 | 167.7337 | 0 | Close
4454 | 10 | 2 | CCCV Chg | 02:05:00 | 101:43:40 | 0.00022887 | 3.9377 | 0.00047683 | 57.87 | 0.00047683 | 57.87 | 0 | 0 | 0.00179498 | 217.84 | 0.00179498 | 217.84 | 0 | 0 | 2026-05-12 23:54:12 | 0.00090122 | 1.4128 | 171.4587 | 0 | Close
4455 | 10 | 2 | CCCV Chg | 02:06:40 | 101:45:20 | 0.00022888 | 3.9422 | 0.00048319 | 58.64 | 0.00048319 | 58.64 | 0 | 0 | 0.00182003 | 220.88 | 0.00182003 | 220.88 | 0 | 0 | 2026-05-12 23:55:52 | 0.00090229 | 1.4128 | 171.4611 | 0 | Close
4456 | 10 | 2 | CCCV Chg | 02:08:20 | 101:47:00 | 0.00022888 | 3.9467 | 0.00048955 | 59.41 | 0.00048955 | 59.41 | 0 | 0 | 0.00184511 | 223.92 | 0.00184511 | 223.92 | 0 | 0 | 2026-05-12 23:57:32 | 0.00090332 | 1.4128 | 171.4587 | 0 | Close
4457 | 10 | 2 | CCCV Chg | 02:10:00 | 101:48:40 | 0.00022889 | 3.9514 | 0.0004959 | 60.18 | 0.0004959 | 60.18 | 0 | 0 | 0.00187021 | 226.97 | 0.00187021 | 226.97 | 0 | 0 | 2026-05-12 23:59:12 | 0.00090444 | 1.3527 | 164.1626 | 0 | Close
4458 | 10 | 2 | CCCV Chg | 02:11:40 | 101:50:20 | 0.00022888 | 3.9561 | 0.00050226 | 60.95 | 0.00050226 | 60.95 | 0 | 0 | 0.00189535 | 230.02 | 0.00189535 | 230.02 | 0 | 0 | 2026-05-13 00:00:52 | 0.00090547 | 1.3527 | 164.1637 | 0 | Close
4459 | 10 | 2 | CCCV Chg | 02:13:20 | 101:52:00 | 0.00022888 | 3.9609 | 0.00050862 | 61.73 | 0.00050862 | 61.73 | 0 | 0 | 0.00192052 | 233.07 | 0.00192052 | 233.07 | 0 | 0 | 2026-05-13 00:02:32 | 0.00090657 | 1.3245 | 160.7425 | 0 | Close
4460 | 10 | 2 | CCCV Chg | 02:15:00 | 101:53:40 | 0.00022887 | 3.9657 | 0.00051498 | 62.5 | 0.00051498 | 62.5 | 0 | 0 | 0.00194572 | 236.13 | 0.00194572 | 236.13 | 0 | 0 | 2026-05-13 00:04:12 | 0.00090763 | 1.3245 | 160.7437 | 0 | Close
4461 | 10 | 2 | CCCV Chg | 02:16:40 | 101:55:20 | 0.00022887 | 3.9706 | 0.00052134 | 63.27 | 0.00052134 | 63.27 | 0 | 0 | 0.00197094 | 239.19 | 0.00197094 | 239.19 | 0 | 0 | 2026-05-13 00:05:52 | 0.00090875 | 1.2975 | 157.4621 | 0 | Close
4462 | 10 | 2 | CCCV Chg | 02:18:20 | 101:57:00 | 0.00022888 | 3.9757 | 0.00052769 | 64.04 | 0.00052769 | 64.04 | 0 | 0 | 0.0019962 | 242.26 | 0.0019962 | 242.26 | 0 | 0 | 2026-05-13 00:07:32 | 0.00090996 | 1.2466 | 151.2882 | 0 | Close
4463 | 10 | 2 | CCCV Chg | 02:20:00 | 101:58:40 | 0.00022887 | 3.9808 | 0.00053405 | 64.81 | 0.00053405 | 64.81 | 0 | 0 | 0.0020215 | 245.33 | 0.0020215 | 245.33 | 0 | 0 | 2026-05-13 00:09:12 | 0.00091109 | 1.2466 | 151.2871 | 0 | Close
4464 | 10 | 2 | CCCV Chg | 02:21:40 | 102:00:20 | 0.00022887 | 3.9862 | 0.00054041 | 65.58 | 0.00054041 | 65.58 | 0 | 0 | 0.00204682 | 248.4 | 0.00204682 | 248.4 | 0 | 0 | 2026-05-13 00:10:52 | 0.00091232 | 1.1773 | 142.8823 | 0 | Close
4465 | 10 | 2 | CCCV Chg | 02:23:20 | 102:02:00 | 0.00022888 | 3.9916 | 0.00054677 | 66.36 | 0.00054677 | 66.36 | 0 | 0 | 0.00207218 | 251.48 | 0.00207218 | 251.48 | 0 | 0 | 2026-05-13 00:12:32 | 0.0009136 | 1.1773 | 142.8823 | 0 | Close
4466 | 10 | 2 | CCCV Chg | 02:25:00 | 102:03:40 | 0.00022888 | 3.9973 | 0.00055312 | 67.13 | 0.00055312 | 67.13 | 0 | 0 | 0.00209758 | 254.56 | 0.00209758 | 254.56 | 0 | 0 | 2026-05-13 00:14:12 | 0.0009149 | 1.1154 | 135.3621 | 0 | Close
4467 | 10 | 2 | CCCV Chg | 02:26:40 | 102:05:20 | 0.00022888 | 4.0031 | 0.00055948 | 67.9 | 0.00055948 | 67.9 | 0 | 0 | 0.00212301 | 257.65 | 0.00212301 | 257.65 | 0 | 0 | 2026-05-13 00:15:52 | 0.00091623 | 1.0962 | 133.0283 | 0 | Close
4468 | 10 | 2 | CCCV Chg | 02:28:20 | 102:07:00 | 0.00022887 | 4.009 | 0.00056584 | 68.67 | 0.00056584 | 68.67 | 0 | 0 | 0.00214848 | 260.74 | 0.00214848 | 260.74 | 0 | 0 | 2026-05-13 00:17:32 | 0.00091754 | 1.0776 | 130.7727 | 0 | Close
4469 | 10 | 2 | CCCV Chg | 02:30:00 | 102:08:40 | 0.00022888 | 4.015 | 0.0005722 | 69.44 | 0.0005722 | 69.44 | 0 | 0 | 0.00217399 | 263.83 | 0.00217399 | 263.83 | 0 | 0 | 2026-05-13 00:19:12 | 0.00091895 | 1.0596 | 128.594 | 0 | Close
4470 | 10 | 2 | CCCV Chg | 02:31:40 | 102:10:20 | 0.00022888 | 4.0213 | 0.00057855 | 70.21 | 0.00057855 | 70.21 | 0 | 0 | 0.00219953 | 266.93 | 0.00219953 | 266.93 | 0 | 0 | 2026-05-13 00:20:52 | 0.0009204 | 1.0091 | 122.4696 | 0 | Close
4471 | 10 | 2 | CCCV Chg | 02:33:20 | 102:12:00 | 0.00022888 | 4.0276 | 0.00058491 | 70.98 | 0.00058491 | 70.98 | 0 | 0 | 0.00222512 | 270.04 | 0.00222512 | 270.04 | 0 | 0 | 2026-05-13 00:22:32 | 0.00092184 | 1.0091 | 122.4696 | 0 | Close
4472 | 10 | 2 | CCCV Chg | 02:35:00 | 102:13:40 | 0.00022888 | 4.034 | 0.00059127 | 71.76 | 0.00059127 | 71.76 | 0 | 0 | 0.00225075 | 273.15 | 0.00225075 | 273.15 | 0 | 0 | 2026-05-13 00:24:12 | 0.0009233 | 0.9934 | 120.5569 | 0 | Close
4473 | 10 | 2 | CCCV Chg | 02:36:40 | 102:15:20 | 0.00022887 | 4.0405 | 0.00059763 | 72.53 | 0.00059763 | 72.53 | 0 | 0 | 0.00227641 | 276.26 | 0.00227641 | 276.26 | 0 | 0 | 2026-05-13 00:25:52 | 0.00092475 | 0.9781 | 118.7022 | 0 | Close
4474 | 10 | 2 | CCCV Chg | 02:38:20 | 102:17:00 | 0.00022887 | 4.0472 | 0.00060399 | 73.3 | 0.00060399 | 73.3 | 0 | 0 | 0.00230212 | 279.38 | 0.00230212 | 279.38 | 0 | 0 | 2026-05-13 00:27:32 | 0.00092628 | 0.9489 | 115.1588 | 0 | Close
4475 | 10 | 2 | CCCV Chg | 02:40:00 | 102:18:40 | 0.00022888 | 4.054 | 0.00061034 | 74.07 | 0.00061034 | 74.07 | 0 | 0 | 0.00232788 | 282.51 | 0.00232788 | 282.51 | 0 | 0 | 2026-05-13 00:29:12 | 0.00092788 | 0.935 | 113.4661 | 0 | Close
4476 | 10 | 2 | CCCV Chg | 02:41:40 | 102:20:20 | 0.00022889 | 4.0608 | 0.0006167 | 74.84 | 0.0006167 | 74.84 | 0 | 0 | 0.00235367 | 285.64 | 0.00235367 | 285.64 | 0 | 0 | 2026-05-13 00:30:52 | 0.00092948 | 0.9349 | 113.4645 | 0 | Close
4477 | 10 | 2 | CCCV Chg | 02:43:20 | 102:22:00 | 0.00022888 | 4.0677 | 0.00062306 | 75.61 | 0.00062306 | 75.61 | 0 | 0 | 0.00237951 | 288.78 | 0.00237951 | 288.78 | 0 | 0 | 2026-05-13 00:32:32 | 0.00093102 | 0.9214 | 111.8209 | 0 | Close
4478 | 10 | 2 | CCCV Chg | 02:45:00 | 102:23:40 | 0.00022888 | 4.0748 | 0.00062942 | 76.39 | 0.00062942 | 76.39 | 0 | 0 | 0.00240539 | 291.92 | 0.00240539 | 291.92 | 0 | 0 | 2026-05-13 00:34:12 | 0.00093264 | 0.8954 | 108.6703 | 0 | Close
4479 | 10 | 2 | CCCV Chg | 02:46:40 | 102:25:20 | 0.00022888 | 4.082 | 0.00063577 | 77.16 | 0.00063577 | 77.16 | 0 | 0 | 0.00243132 | 295.06 | 0.00243132 | 295.06 | 0 | 0 | 2026-05-13 00:35:52 | 0.00093429 | 0.883 | 107.1602 | 0 | Close
4480 | 10 | 2 | CCCV Chg | 02:48:20 | 102:27:00 | 0.00022888 | 4.0891 | 0.00064213 | 77.93 | 0.00064213 | 77.93 | 0 | 0 | 0.0024573 | 298.22 | 0.0024573 | 298.22 | 0 | 0 | 2026-05-13 00:37:32 | 0.00093591 | 0.8954 | 108.6703 | 0 | Close
4481 | 10 | 2 | CCCV Chg | 02:50:00 | 102:28:40 | 0.00022887 | 4.0963 | 0.00064849 | 78.7 | 0.00064849 | 78.7 | 0 | 0 | 0.00248332 | 301.37 | 0.00248332 | 301.37 | 0 | 0 | 2026-05-13 00:39:12 | 0.00093752 | 0.883 | 107.1602 | 0 | Close
4482 | 10 | 2 | CCCV Chg | 02:51:40 | 102:30:20 | 0.00022888 | 4.1037 | 0.00065485 | 79.47 | 0.00065485 | 79.47 | 0 | 0 | 0.00250938 | 304.54 | 0.00250938 | 304.54 | 0 | 0 | 2026-05-13 00:40:52 | 0.00093925 | 0.8591 | 104.2647 | 0 | Close
4483 | 10 | 2 | CCCV Chg | 02:53:20 | 102:32:00 | 0.00022887 | 4.1113 | 0.0006612 | 80.24 | 0.0006612 | 80.24 | 0 | 0 | 0.0025355 | 307.71 | 0.0025355 | 307.71 | 0 | 0 | 2026-05-13 00:42:32 | 0.00094095 | 0.8365 | 101.5216 | 0 | Close
4484 | 10 | 2 | CCCV Chg | 02:55:00 | 102:33:40 | 0.00022886 | 4.1189 | 0.00066756 | 81.01 | 0.00066756 | 81.01 | 0 | 0 | 0.00256166 | 310.88 | 0.00256166 | 310.88 | 0 | 0 | 2026-05-13 00:44:12 | 0.00094265 | 0.8365 | 101.5195 | 0 | Close
4485 | 10 | 2 | CCCV Chg | 02:56:40 | 102:35:20 | 0.00022888 | 4.1269 | 0.00067392 | 81.79 | 0.00067392 | 81.79 | 0 | 0 | 0.00258787 | 314.06 | 0.00258787 | 314.06 | 0 | 0 | 2026-05-13 00:45:52 | 0.00094456 | 0.7947 | 96.4448 | 0 | Close
4486 | 10 | 2 | CCCV Chg | 02:58:20 | 102:37:00 | 0.00022888 | 4.1347 | 0.00068028 | 82.56 | 0.00068028 | 82.56 | 0 | 0 | 0.00261413 | 317.25 | 0.00261413 | 317.25 | 0 | 0 | 2026-05-13 00:47:32 | 0.00094635 | 0.8151 | 98.9185 | 0 | Close
4487 | 10 | 2 | CCCV Chg | 03:00:00 | 102:38:40 | 0.00022887 | 4.1427 | 0.00068663 | 83.33 | 0.00068663 | 83.33 | 0 | 0 | 0.00264044 | 320.44 | 0.00264044 | 320.44 | 0 | 0 | 2026-05-13 00:49:12 | 0.00094814 | 0.7947 | 96.4442 | 0 | Close
4488 | 10 | 2 | CCCV Chg | 03:01:40 | 102:40:20 | 0.00022888 | 4.1508 | 0.00069299 | 84.1 | 0.00069299 | 84.1 | 0 | 0 | 0.00266681 | 323.64 | 0.00266681 | 323.64 | 0 | 0 | 2026-05-13 00:50:52 | 0.00095004 | 0.7849 | 95.2528 | 0 | Close
4489 | 10 | 2 | CCCV Chg | 03:03:20 | 102:42:00 | 0.00022888 | 4.159 | 0.00069935 | 84.87 | 0.00069935 | 84.87 | 0 | 0 | 0.00269322 | 326.85 | 0.00269322 | 326.85 | 0 | 0 | 2026-05-13 00:52:32 | 0.00095191 | 0.7753 | 94.0925 | 0 | Close
4490 | 10 | 2 | CCCV Chg | 03:05:00 | 102:43:40 | 0.00022886 | 4.1673 | 0.00070571 | 85.64 | 0.00070571 | 85.64 | 0 | 0 | 0.00271969 | 330.06 | 0.00271969 | 330.06 | 0 | 0 | 2026-05-13 00:54:12 | 0.00095373 | 0.766 | 92.9576 | 0 | Close
4491 | 10 | 2 | CCCV Chg | 03:06:40 | 102:45:20 | 0.00022887 | 4.1754 | 0.00071207 | 86.42 | 0.00071207 | 86.42 | 0 | 0 | 0.00274621 | 333.28 | 0.00274621 | 333.28 | 0 | 0 | 2026-05-13 00:55:52 | 0.00095562 | 0.7849 | 95.2528 | 0 | Close
4492 | 10 | 2 | CCCV Chg | 03:08:20 | 102:47:00 | 0.00022886 | 4.1836 | 0.00071842 | 87.19 | 0.00071842 | 87.19 | 0 | 0 | 0.00277278 | 336.5 | 0.00277278 | 336.5 | 0 | 0 | 2026-05-13 00:57:32 | 0.00095746 | 0.7753 | 94.0912 | 0 | Close
4493 | 10 | 2 | CCCV Chg | 03:10:00 | 102:48:40 | 0.00022888 | 4.1917 | 0.00072478 | 87.96 | 0.00072478 | 87.96 | 0 | 0 | 0.0027994 | 339.73 | 0.0027994 | 339.73 | 0 | 0 | 2026-05-13 00:59:12 | 0.0009594 | 0.7849 | 95.2528 | 0 | Close
4494 | 10 | 2 | CCCV Chg | 03:11:40 | 102:50:20 | 0.00022887 | 4.1996 | 0.00073114 | 88.73 | 0.00073114 | 88.73 | 0 | 0 | 0.00282608 | 342.97 | 0.00282608 | 342.97 | 0 | 0 | 2026-05-13 01:00:52 | 0.00096116 | 0.8048 | 97.6643 | 0 | Close
4495 | 10 | 2 | CCCV Chg | 03:13:20 | 102:52:00 | 0.00022887 | 4.2075 | 0.0007375 | 89.5 | 0.0007375 | 89.5 | 0 | 0 | 0.0028528 | 346.21 | 0.0028528 | 346.21 | 0 | 0 | 2026-05-13 01:02:32 | 0.00096297 | 0.8048 | 97.6643 | 0 | Close
4496 | 10 | 2 | CCCV Chg | 03:15:00 | 102:53:40 | 0.00022887 | 4.2156 | 0.00074385 | 90.27 | 0.00074385 | 90.27 | 0 | 0 | 0.00287958 | 349.46 | 0.00287958 | 349.46 | 0 | 0 | 2026-05-13 01:04:12 | 0.00096482 | 0.7849 | 95.2522 | 0 | Close
4497 | 10 | 2 | CCCV Chg | 03:16:40 | 102:55:20 | 0.00022888 | 4.2237 | 0.00075021 | 91.04 | 0.00075021 | 91.04 | 0 | 0 | 0.0029064 | 352.72 | 0.0029064 | 352.72 | 0 | 0 | 2026-05-13 01:05:52 | 0.00096672 | 0.7849 | 95.2528 | 0 | Close
4498 | 10 | 2 | CCCV Chg | 03:18:20 | 102:57:00 | 0.00022887 | 4.2317 | 0.00075657 | 91.82 | 0.00075657 | 91.82 | 0 | 0 | 0.00293328 | 355.98 | 0.00293328 | 355.98 | 0 | 0 | 2026-05-13 01:07:32 | 0.00096851 | 0.7947 | 96.4428 | 0 | Close
4499 | 10 | 2 | CCCV Chg | 03:20:00 | 102:58:40 | 0.00022888 | 4.2398 | 0.00076293 | 92.59 | 0.00076293 | 92.59 | 0 | 0 | 0.00296021 | 359.25 | 0.00296021 | 359.25 | 0 | 0 | 2026-05-13 01:09:12 | 0.00097041 | 0.7849 | 95.2548 | 0 | Close
4500 | 10 | 2 | CCCV Chg | 03:21:40 | 103:00:20 | 0.00022887 | 4.248 | 0.00076928 | 93.36 | 0.00076928 | 93.36 | 0 | 0 | 0.00298719 | 362.52 | 0.00298719 | 362.52 | 0 | 0 | 2026-05-13 01:10:52 | 0.00097224 | 0.7753 | 94.0892 | 0 | Close
4501 | 10 | 2 | CCCV Chg | 03:23:20 | 103:02:00 | 0.00022886 | 4.2563 | 0.00077564 | 94.13 | 0.00077564 | 94.13 | 0 | 0 | 0.00301423 | 365.8 | 0.00301423 | 365.8 | 0 | 0 | 2026-05-13 01:12:32 | 0.0009741 | 0.766 | 92.9569 | 0 | Close
4502 | 10 | 2 | CCCV Chg | 03:25:00 | 103:03:40 | 0.00022887 | 4.2644 | 0.000782 | 94.9 | 0.000782 | 94.9 | 0 | 0 | 0.00304131 | 369.09 | 0.00304131 | 369.09 | 0 | 0 | 2026-05-13 01:14:12 | 0.00097599 | 0.7849 | 95.2522 | 0 | Close
4503 | 10 | 2 | CCCV Chg | 03:26:40 | 103:05:20 | 0.00022887 | 4.2724 | 0.00078836 | 95.67 | 0.00078836 | 95.67 | 0 | 0 | 0.00306845 | 372.38 | 0.00306845 | 372.38 | 0 | 0 | 2026-05-13 01:15:52 | 0.00097782 | 0.7947 | 96.4428 | 0 | Close
4504 | 10 | 2 | CCCV Chg | 03:28:20 | 103:07:00 | 0.00022886 | 4.2804 | 0.00079471 | 96.45 | 0.00079471 | 96.45 | 0 | 0 | 0.00309563 | 375.68 | 0.00309563 | 375.68 | 0 | 0 | 2026-05-13 01:17:32 | 0.00097961 | 0.7947 | 96.4415 | 0 | Close
4505 | 10 | 2 | CCCV Chg | 03:30:00 | 103:08:40 | 0.00022888 | 4.2885 | 0.00080107 | 97.22 | 0.00080107 | 97.22 | 0 | 0 | 0.00312287 | 378.99 | 0.00312287 | 378.99 | 0 | 0 | 2026-05-13 01:19:12 | 0.00098155 | 0.7849 | 95.2508 | 0 | Close
4506 | 10 | 2 | CCCV Chg | 03:31:40 | 103:10:20 | 0.00022887 | 4.2964 | 0.00080743 | 97.99 | 0.00080743 | 97.99 | 0 | 0 | 0.00315016 | 382.3 | 0.00315016 | 382.3 | 0 | 0 | 2026-05-13 01:20:52 | 0.00098332 | 0.8047 | 97.6636 | 0 | Close
4507 | 10 | 2 | CCCV Chg | 03:33:20 | 103:12:00 | 0.00022886 | 4.3045 | 0.00081379 | 98.76 | 0.00081379 | 98.76 | 0 | 0 | 0.0031775 | 385.62 | 0.0031775 | 385.62 | 0 | 0 | 2026-05-13 01:22:32 | 0.00098513 | 0.7849 | 95.2522 | 0 | Close
4508 | 10 | 2 | CCCV Chg | 03:35:00 | 103:13:40 | 0.00022885 | 4.3125 | 0.00082014 | 99.53 | 0.00082014 | 99.53 | 0 | 0 | 0.00320489 | 388.94 | 0.00320489 | 388.94 | 0 | 0 | 2026-05-13 01:24:12 | 0.00098692 | 0.7947 | 96.4401 | 0 | Close
4509 | 10 | 2 | CCCV Chg | 03:36:40 | 103:15:20 | 0.00022888 | 4.3204 | 0.0008265 | 100.3 | 0.0008265 | 100.3 | 0 | 0 | 0.00323233 | 392.27 | 0.00323233 | 392.27 | 0 | 0 | 2026-05-13 01:25:52 | 0.00098885 | 0.8047 | 97.6609 | 0 | Close
4510 | 10 | 2 | CCCV Chg | 03:38:20 | 103:17:00 | 0.00022886 | 4.3284 | 0.00083286 | 101.07 | 0.00083286 | 101.07 | 0 | 0 | 0.00325982 | 395.61 | 0.00325982 | 395.61 | 0 | 0 | 2026-05-13 01:27:32 | 0.0009906 | 0.7947 | 96.4401 | 0 | Close
4511 | 10 | 2 | CCCV Chg | 03:40:00 | 103:18:40 | 0.00022886 | 4.3365 | 0.00083921 | 101.85 | 0.00083921 | 101.85 | 0 | 0 | 0.00328737 | 398.95 | 0.00328737 | 398.95 | 0 | 0 | 2026-05-13 01:29:12 | 0.00099245 | 0.7848 | 95.2482 | 0 | Close
4512 | 10 | 2 | CCCV Chg | 03:41:40 | 103:20:20 | 0.00022886 | 4.3445 | 0.00084557 | 102.62 | 0.00084557 | 102.62 | 0 | 0 | 0.00331496 | 402.3 | 0.00331496 | 402.3 | 0 | 0 | 2026-05-13 01:30:52 | 0.00099428 | 0.7947 | 96.4388 | 0 | Close
4513 | 10 | 2 | CCCV Chg | 03:43:20 | 103:22:00 | 0.00022885 | 4.3525 | 0.00085193 | 103.39 | 0.00085193 | 103.39 | 0 | 0 | 0.0033426 | 405.66 | 0.0033426 | 405.66 | 0 | 0 | 2026-05-13 01:32:32 | 0.00099607 | 0.7946 | 96.4374 | 0 | Close
4514 | 10 | 2 | CCCV Chg | 03:45:00 | 103:23:40 | 0.00022887 | 4.3603 | 0.00085829 | 104.16 | 0.00085829 | 104.16 | 0 | 0 | 0.0033703 | 409.02 | 0.0033703 | 409.02 | 0 | 0 | 2026-05-13 01:34:12 | 0.00099794 | 0.815 | 98.9116 | 0 | Close
4515 | 10 | 2 | CCCV Chg | 03:46:40 | 103:25:20 | 0.00022886 | 4.3685 | 0.00086464 | 104.93 | 0.00086464 | 104.93 | 0 | 0 | 0.00339805 | 412.38 | 0.00339805 | 412.38 | 0 | 0 | 2026-05-13 01:35:52 | 0.00099977 | 0.7753 | 94.0879 | 0 | Close
4516 | 10 | 2 | CCCV Chg | 03:48:20 | 103:27:00 | 0.00022886 | 4.3765 | 0.000871 | 105.7 | 0.000871 | 105.7 | 0 | 0 | 0.00342584 | 415.76 | 0.00342584 | 415.76 | 0 | 0 | 2026-05-13 01:37:32 | 0.00100161 | 0.7947 | 96.4401 | 0 | Close
4517 | 10 | 2 | CCCV Chg | 03:50:00 | 103:28:40 | 0.00022887 | 4.3842 | 0.00087736 | 106.48 | 0.00087736 | 106.48 | 0 | 0 | 0.00345369 | 419.14 | 0.00345369 | 419.14 | 0 | 0 | 2026-05-13 01:39:12 | 0.00100341 | 0.8256 | 100.1961 | 0 | Close
4518 | 10 | 2 | CCCV Chg | 03:51:40 | 103:30:20 | 0.00022886 | 4.392 | 0.00088372 | 107.25 | 0.00088372 | 107.25 | 0 | 0 | 0.00348159 | 422.52 | 0.00348159 | 422.52 | 0 | 0 | 2026-05-13 01:40:52 | 0.00100515 | 0.815 | 98.9088 | 0 | Close
4519 | 10 | 2 | CCCV Chg | 03:53:20 | 103:32:00 | 0.00022885 | 4.3999 | 0.00089007 | 108.02 | 0.00089007 | 108.02 | 0 | 0 | 0.00350953 | 425.91 | 0.00350953 | 425.91 | 0 | 0 | 2026-05-13 01:42:32 | 0.00100692 | 0.8047 | 97.6568 | 0 | Close
4520 | 10 | 2 | CCCV Chg | 03:55:00 | 103:33:40 | 0.00022885 | 4.4078 | 0.00089643 | 108.79 | 0.00089643 | 108.79 | 0 | 0 | 0.00353753 | 429.31 | 0.00353753 | 429.31 | 0 | 0 | 2026-05-13 01:44:12 | 0.00100873 | 0.8047 | 97.6554 | 0 | Close
4521 | 10 | 2 | CCCV Chg | 03:56:40 | 103:35:20 | 0.00022885 | 4.4155 | 0.00090279 | 109.56 | 0.00090279 | 109.56 | 0 | 0 | 0.00356557 | 432.71 | 0.00356557 | 432.71 | 0 | 0 | 2026-05-13 01:45:52 | 0.00101049 | 0.8256 | 100.1905 | 0 | Close
4522 | 10 | 2 | CCCV Chg | 03:58:20 | 103:37:00 | 0.00022884 | 4.4232 | 0.00090914 | 110.33 | 0.00090914 | 110.33 | 0 | 0 | 0.00359366 | 436.12 | 0.00359366 | 436.12 | 0 | 0 | 2026-05-13 01:47:32 | 0.00101221 | 0.8255 | 100.1877 | 0 | Close
4523 | 10 | 2 | CCCV Chg | 04:00:00 | 103:38:40 | 0.00022885 | 4.4311 | 0.0009155 | 111.1 | 0.0009155 | 111.1 | 0 | 0 | 0.00362181 | 439.54 | 0.00362181 | 439.54 | 0 | 0 | 2026-05-13 01:49:12 | 0.00101406 | 0.8047 | 97.6527 | 0 | Close
4524 | 10 | 2 | CCCV Chg | 04:01:40 | 103:40:20 | 0.00022884 | 4.439 | 0.00092186 | 111.88 | 0.00092186 | 111.88 | 0 | 0 | 0.00365 | 442.96 | 0.00365 | 442.96 | 0 | 0 | 2026-05-13 01:50:52 | 0.00101582 | 0.8046 | 97.65 | 0 | Close
4525 | 10 | 2 | CCCV Chg | 04:03:20 | 103:42:00 | 0.00022882 | 4.4466 | 0.00092821 | 112.65 | 0.00092821 | 112.65 | 0 | 0 | 0.00367824 | 446.39 | 0.00367824 | 446.39 | 0 | 0 | 2026-05-13 01:52:32 | 0.00101747 | 0.8364 | 101.506 | 0 | Close
4526 | 10 | 2 | CCCV Chg | 04:05:00 | 103:43:40 | 0.00022883 | 4.4543 | 0.00093457 | 113.42 | 0.00093457 | 113.42 | 0 | 0 | 0.00370653 | 449.82 | 0.00370653 | 449.82 | 0 | 0 | 2026-05-13 01:54:12 | 0.00101928 | 0.8255 | 100.1835 | 0 | Close
4527 | 10 | 2 | CCCV Chg | 04:06:40 | 103:45:20 | 0.00022884 | 4.4618 | 0.00094093 | 114.19 | 0.00094093 | 114.19 | 0 | 0 | 0.00373487 | 453.26 | 0.00373487 | 453.26 | 0 | 0 | 2026-05-13 01:55:52 | 0.00102104 | 0.8475 | 102.8551 | 0 | Close
4528 | 10 | 2 | CCCV Chg | 04:08:20 | 103:47:00 | 0.00022882 | 4.4692 | 0.00094728 | 114.96 | 0.00094728 | 114.96 | 0 | 0 | 0.00376325 | 456.71 | 0.00376325 | 456.71 | 0 | 0 | 2026-05-13 01:57:32 | 0.00102264 | 0.859 | 104.2421 | 0 | Close
4529 | 10 | 2 | CCCV Chg | 04:10:00 | 103:48:40 | 0.00022882 | 4.4768 | 0.00095364 | 115.73 | 0.00095364 | 115.73 | 0 | 0 | 0.00379168 | 460.16 | 0.00379168 | 460.16 | 0 | 0 | 2026-05-13 01:59:12 | 0.00102438 | 0.8364 | 101.4989 | 0 | Close
4530 | 10 | 2 | CCCV Chg | 04:11:40 | 103:50:20 | 0.00022882 | 4.4843 | 0.00095999 | 116.5 | 0.00095999 | 116.5 | 0 | 0 | 0.00382016 | 463.61 | 0.00382016 | 463.61 | 0 | 0 | 2026-05-13 02:00:52 | 0.0010261 | 0.8475 | 102.8493 | 0 | Close
4531 | 10 | 2 | CCCV Chg | 04:13:20 | 103:52:00 | 0.00022881 | 4.4917 | 0.00096635 | 117.28 | 0.00096635 | 117.28 | 0 | 0 | 0.00384869 | 467.07 | 0.00384869 | 467.07 | 0 | 0 | 2026-05-13 02:02:32 | 0.00102775 | 0.8589 | 104.2363 | 0 | Close
4532 | 10 | 2 | CCCV Chg | 04:15:00 | 103:53:40 | 0.00022879 | 4.4991 | 0.00097271 | 118.05 | 0.00097271 | 118.05 | 0 | 0 | 0.00387726 | 470.54 | 0.00387726 | 470.54 | 0 | 0 | 2026-05-13 02:04:12 | 0.00102935 | 0.8589 | 104.2348 | 0 | Close
4533 | 10 | 2 | CCCV Chg | 04:16:40 | 103:55:20 | 0.00019279 | 4.4995 | 0.00097852 | 118.75 | 0.00097852 | 118.75 | 0 | 0 | 0.00390342 | 473.72 | 0.00390342 | 473.72 | 0 | 0 | 2026-05-13 02:05:52 | 0.00086746 | 14.5344 | 1763.8889 | 0 | Close
4534 | 10 | 2 | CCCV Chg | 04:18:20 | 103:57:00 | 0.00016947 | 4.4995 | 0.00098353 | 119.36 | 0.00098353 | 119.36 | 0 | 0 | 0.00392598 | 476.45 | 0.00392598 | 476.45 | 0 | 0 | 2026-05-13 02:07:32 | 0.00076253 | 0 | 0 | 0 | Close
4535 | 10 | 2 | CCCV Chg | 04:20:00 | 103:58:40 | 0.00015231 | 4.4994 | 0.00098799 | 119.9 | 0.00098799 | 119.9 | 0 | 0 | 0.00394604 | 478.89 | 0.00394604 | 478.89 | 0 | 0 | 2026-05-13 02:09:12 | 0.0006853 | -44.5751 | -5409.6009 | 0 | Close
4536 | 10 | 2 | CCCV Chg | 04:21:40 | 104:00:20 | 0.00013839 | 4.4994 | 0.00099202 | 120.39 | 0.00099202 | 120.39 | 0 | 0 | 0.00396417 | 481.09 | 0.00396417 | 481.09 | 0 | 0 | 2026-05-13 02:10:52 | 0.00062267 | 0 | 0 | 0 | Close
4537 | 10 | 2 | CCCV Chg | 04:23:20 | 104:02:00 | 0.00012706 | 4.4994 | 0.00099571 | 120.84 | 0.00099571 | 120.84 | 0 | 0 | 0.00398075 | 483.1 | 0.00398075 | 483.1 | 0 | 0 | 2026-05-13 02:12:32 | 0.00057169 | 0 | 0 | 0 | Close
4538 | 10 | 2 | CCCV Chg | 04:25:00 | 104:03:40 | 0.00011688 | 4.4994 | 0.00099909 | 121.25 | 0.00099909 | 121.25 | 0 | 0 | 0.00399598 | 484.95 | 0.00399598 | 484.95 | 0 | 0 | 2026-05-13 02:14:12 | 0.00052589 | 0 | 0 | 0 | Close
4539 | 10 | 2 | CCCV Chg | 04:25:24 | 104:04:04 | 0.0001144 | 4.4995 | 0.00099988 | 121.35 | 0.00099988 | 121.35 | 0 | 0 | 0.00399954 | 485.38 | 0.00399954 | 485.38 | 0 | 0 | 2026-05-13 02:14:36 | 0.00051474 | 7.9182 | 960.9493 | 0 | Close
4540 | 10 | 3 | Rest | 00:00:00 | 00:00:00 | 0 | 4.4972 | 0 | 0 | 0 | 0 | 0 | 0 | 0 | 0 | 0 | 0 | 0 | 0 | 2026-05-13 02:14:36 | 0 | 0 | 0 | 0 | Close
4541 | 10 | 3 | Rest | 00:00:00 | 104:04:04 | 0 | 4.4972 | 0 | 0 | 0 | 0 | 0 | 0 | 0 | 0 | 0 | 0 | 0 | 0 | 2026-05-13 02:14:36 | 0 | 0 | 0 | 0 | Close
4542 | 10 | 3 | Rest | 00:00:03 | 104:04:08 | 0 | 4.4872 | 0 | 0 | 0 | 0 | 0 | 0 | 0 | 0 | 0 | 0 | 0 | 0 | 2026-05-13 02:14:40 | 0 | 0 | 0 | 0 | Close
4543 | 10 | 3 | Rest | 00:00:42 | 104:04:47 | 0 | 4.4772 | 0 | 0 | 0 | 0 | 0 | 0 | 0 | 0 | 0 | 0 | 0 | 0 | 2026-05-13 02:15:19 | 0 | 0 | 0 | 0 | Close
4544 | 10 | 3 | Rest | 00:03:57 | 104:08:02 | 0 | 4.4672 | 0 | 0 | 0 | 0 | 0 | 0 | 0 | 0 | 0 | 0 | 0 | 0 | 2026-05-13 02:18:34 | 0 | 0 | 0 | 0 | Close
4545 | 10 | 3 | Rest | 00:05:00 | 104:09:04 | 0 | 4.4653 | 0 | 0 | 0 | 0 | 0 | 0 | 0 | 0 | 0 | 0 | 0 | 0 | 2026-05-13 02:19:36 | 0 | 0 | 0 | 0 | Close
4546 | 10 | 4 | CC DChg | 00:00:00 | 00:00:00 | -0.00022877 | 4.4608 | 0 | 0 | 0 | 0 | 0 | 0 | 0 | 0 | 0 | 0 | 0 | 0 | 2026-05-13 02:19:36 | -0.0010205 | 0 | 0 | 0 | Close
4547 | 10 | 4 | CC DChg | 00:00:00 | 104:09:04 | -0.00022877 | 4.4608 | 1e-08 | 0 | 0 | 0 | 1e-08 | 0 | 3e-08 | 0 | 0 | 0 | 3e-08 | 0 | 2026-05-13 02:19:36 | -0.0010205 | 0 | 0 | 0 | Close
4548 | 10 | 4 | CC DChg | 00:00:01 | 104:09:06 | -0.0002289 | 4.4505 | 1e-07 | 0.01 | 0 | 0 | 1e-07 | 0.01 | 4.2e-07 | 0.05 | 0 | 0 | 4.2e-07 | 0.05 | 2026-05-13 02:19:38 | -0.00101872 | -0.0086 | -1.0488 | 0 | Close
4549 | 10 | 4 | CC DChg | 00:00:04 | 104:09:09 | -0.00022891 | 4.4405 | 3e-07 | 0.04 | 0 | 0 | 3e-07 | 0.04 | 1.33e-06 | 0.16 | 0 | 0 | 1.33e-06 | 0.16 | 2026-05-13 02:19:41 | -0.00101647 | -0.0203 | -2.4693 | 0 | Close
4550 | 10 | 4 | CC DChg | 00:00:21 | 104:09:25 | -0.0002289 | 4.4305 | 1.35e-06 | 0.16 | 0 | 0 | 1.35e-06 | 0.16 | 6.01e-06 | 0.73 | 0 | 0 | 6.01e-06 | 0.73 | 2026-05-13 02:19:58 | -0.00101414 | -0.1056 | -12.8096 | 0 | Close
4551 | 10 | 4 | CC DChg | 00:01:06 | 104:10:11 | -0.0002289 | 4.4205 | 4.24e-06 | 0.51 | 0 | 0 | 4.24e-06 | 0.51 | 1.878e-05 | 2.28 | 0 | 0 | 1.878e-05 | 2.28 | 2026-05-13 02:20:43 | -0.00101185 | -0.2887 | -35.0331 | 0 | Close
4552 | 10 | 4 | CC DChg | 00:01:40 | 104:10:44 | -0.0002289 | 4.415 | 6.36e-06 | 0.77 | 0 | 0 | 6.36e-06 | 0.77 | 2.814e-05 | 3.41 | 0 | 0 | 2.814e-05 | 3.41 | 2026-05-13 02:21:16 | -0.00101059 | -0.385 | -46.7206 | 0 | Close
4553 | 10 | 4 | CC DChg | 00:02:49 | 104:11:53 | -0.00022891 | 4.405 | 1.076e-05 | 1.31 | 0 | 0 | 1.076e-05 | 1.31 | 4.757e-05 | 5.77 | 0 | 0 | 4.757e-05 | 5.77 | 2026-05-13 02:22:26 | -0.00100835 | -0.4406 | -53.4758 | 0 | Close
4554 | 10 | 4 | CC DChg | 00:03:20 | 104:12:24 | -0.0002289 | 4.401 | 1.272e-05 | 1.54 | 0 | 0 | 1.272e-05 | 1.54 | 5.616e-05 | 6.82 | 0 | 0 | 5.616e-05 | 6.82 | 2026-05-13 02:22:56 | -0.00100739 | -0.488 | -59.2244 | 0 | Close
4555 | 10 | 4 | CC DChg | 00:04:40 | 104:13:45 | -0.00022889 | 4.391 | 1.785e-05 | 2.17 | 0 | 0 | 1.785e-05 | 2.17 | 7.875e-05 | 9.56 | 0 | 0 | 7.875e-05 | 9.56 | 2026-05-13 02:24:17 | -0.00100506 | -0.5138 | -62.3494 | 0 | Close
4556 | 10 | 4 | CC DChg | 00:05:00 | 104:14:04 | -0.00022891 | 4.3888 | 1.908e-05 | 2.31 | 0 | 0 | 1.908e-05 | 2.31 | 8.411e-05 | 10.21 | 0 | 0 | 8.411e-05 | 10.21 | 2026-05-13 02:24:36 | -0.00100464 | -0.5549 | -67.3449 | 0 | Close
4557 | 10 | 4 | CC DChg | 00:06:27 | 104:15:31 | -0.00022891 | 4.3788 | 2.461e-05 | 2.99 | 0 | 0 | 2.461e-05 | 2.99 | 0.00010839 | 13.15 | 0 | 0 | 0.00010839 | 13.15 | 2026-05-13 02:26:03 | -0.00100235 | -0.5538 | -67.2109 | 0 | Close
4558 | 10 | 4 | CC DChg | 00:06:40 | 104:15:44 | -0.0002289 | 4.3775 | 2.543e-05 | 3.09 | 0 | 0 | 2.543e-05 | 3.09 | 0.00011198 | 13.59 | 0 | 0 | 0.00011198 | 13.59 | 2026-05-13 02:26:16 | -0.00100201 | -0.6309 | -76.5714 | 0 | Close
4559 | 10 | 4 | CC DChg | 00:08:10 | 104:17:15 | -0.0002289 | 4.3675 | 3.12e-05 | 3.79 | 0 | 0 | 3.12e-05 | 3.79 | 0.00013719 | 16.65 | 0 | 0 | 0.00013719 | 16.65 | 2026-05-13 02:27:47 | -0.00099972 | -0.5767 | -69.9889 | 0 | Close
4560 | 10 | 4 | CC DChg | 00:08:20 | 104:17:24 | -0.0002289 | 4.3666 | 3.179e-05 | 3.86 | 0 | 0 | 3.179e-05 | 3.86 | 0.00013978 | 16.96 | 0 | 0 | 0.00013978 | 16.96 | 2026-05-13 02:27:56 | -0.00099951 | -0.657 | -79.7383 | 0 | Close
4561 | 10 | 4 | CC DChg | 00:09:54 | 104:18:58 | -0.00022891 | 4.3566 | 3.778e-05 | 4.58 | 0 | 0 | 3.778e-05 | 4.58 | 0.00016587 | 20.13 | 0 | 0 | 0.00016587 | 20.13 | 2026-05-13 02:29:30 | -0.00099727 | -0.5983 | -72.6124 | 0 | Close
4562 | 10 | 4 | CC DChg | 00:10:00 | 104:19:04 | -0.0002289 | 4.3561 | 3.815e-05 | 4.63 | 0 | 0 | 3.815e-05 | 4.63 | 0.00016751 | 20.33 | 0 | 0 | 0.00016751 | 20.33 | 2026-05-13 02:29:36 | -0.00099711 | -0.7503 | -91.0552 | 0 | Close
4563 | 10 | 4 | CC DChg | 00:11:38 | 104:20:43 | -0.0002289 | 4.3461 | 4.441e-05 | 5.39 | 0 | 0 | 4.441e-05 | 5.39 | 0.00019476 | 23.64 | 0 | 0 | 0.00019476 | 23.64 | 2026-05-13 02:31:15 | -0.00099482 | -0.6263 | -76.0075 | 0 | Close
4564 | 10 | 4 | CC DChg | 00:11:40 | 104:20:44 | -0.00022889 | 4.3459 | 4.451e-05 | 5.4 | 0 | 0 | 4.451e-05 | 5.4 | 0.00019517 | 23.69 | 0 | 0 | 0.00019517 | 23.69 | 2026-05-13 02:31:16 | -0.00099473 | -0.4769 | -57.8715 | 0 | Close
4565 | 10 | 4 | CC DChg | 00:13:20 | 104:22:24 | -0.0002289 | 4.336 | 5.087e-05 | 6.17 | 0 | 0 | 5.087e-05 | 6.17 | 0.00022277 | 27.04 | 0 | 0 | 0.00022277 | 27.04 | 2026-05-13 02:32:56 | -0.00099251 | -0.6423 | -77.9443 | 0 | Close
4566 | 10 | 4 | CC DChg | 00:15:00 | 104:24:04 | -0.0002289 | 4.3262 | 5.723e-05 | 6.94 | 0 | 0 | 5.723e-05 | 6.94 | 0.00025031 | 30.38 | 0 | 0 | 0.00025031 | 30.38 | 2026-05-13 02:34:36 | -0.00099027 | -0.6488 | -78.7398 | 0 | Close
4567 | 10 | 4 | CC DChg | 00:16:40 | 104:25:44 | -0.0002289 | 4.3167 | 6.358e-05 | 7.72 | 0 | 0 | 6.358e-05 | 7.72 | 0.00027779 | 33.71 | 0 | 0 | 0.00027779 | 33.71 | 2026-05-13 02:36:16 | -0.00098809 | -0.6693 | -81.2262 | 0 | Close
4568 | 10 | 4 | CC DChg | 00:18:20 | 104:27:24 | -0.00022891 | 4.3072 | 6.994e-05 | 8.49 | 0 | 0 | 6.994e-05 | 8.49 | 0.00030521 | 37.04 | 0 | 0 | 0.00030521 | 37.04 | 2026-05-13 02:37:56 | -0.00098596 | -0.6693 | -81.2257 | 0 | Close
4569 | 10 | 4 | CC DChg | 00:20:00 | 104:29:04 | -0.0002289 | 4.2979 | 7.63e-05 | 9.26 | 0 | 0 | 7.63e-05 | 9.26 | 0.00033257 | 40.36 | 0 | 0 | 0.00033257 | 40.36 | 2026-05-13 02:39:36 | -0.00098379 | -0.6837 | -82.9728 | 0 | Close
4570 | 10 | 4 | CC DChg | 00:21:40 | 104:30:44 | -0.0002289 | 4.2886 | 8.266e-05 | 10.03 | 0 | 0 | 8.266e-05 | 10.03 | 0.00035986 | 43.67 | 0 | 0 | 0.00035986 | 43.67 | 2026-05-13 02:41:16 | -0.00098166 | -0.6837 | -82.9724 | 0 | Close
4571 | 10 | 4 | CC DChg | 00:23:20 | 104:32:24 | -0.0002289 | 4.2794 | 8.902e-05 | 10.8 | 0 | 0 | 8.902e-05 | 10.8 | 0.0003871 | 46.98 | 0 | 0 | 0.0003871 | 46.98 | 2026-05-13 02:42:56 | -0.00097955 | -0.6911 | -83.8745 | 0 | Close
4572 | 10 | 4 | CC DChg | 00:25:00 | 104:34:04 | -0.0002289 | 4.2703 | 9.538e-05 | 11.57 | 0 | 0 | 9.538e-05 | 11.57 | 0.00041428 | 50.28 | 0 | 0 | 0.00041428 | 50.28 | 2026-05-13 02:44:36 | -0.00097747 | -0.6987 | -84.7961 | 0 | Close
4573 | 10 | 4 | CC DChg | 00:26:40 | 104:35:44 | -0.00022889 | 4.261 | 0.00010173 | 12.35 | 0 | 0 | 0.00010173 | 12.35 | 0.00044141 | 53.57 | 0 | 0 | 0.00044141 | 53.57 | 2026-05-13 02:46:16 | -0.0009753 | -0.6837 | -82.973 | 0 | Close
4574 | 10 | 4 | CC DChg | 00:28:20 | 104:37:24 | -0.0002289 | 4.252 | 0.00010809 | 13.12 | 0 | 0 | 0.00010809 | 13.12 | 0.00046847 | 56.85 | 0 | 0 | 0.00046847 | 56.85 | 2026-05-13 02:47:56 | -0.00097328 | -0.7065 | -85.7383 | 0 | Close
4575 | 10 | 4 | CC DChg | 00:30:00 | 104:39:04 | -0.00022889 | 4.2431 | 0.00011445 | 13.89 | 0 | 0 | 0.00011445 | 13.89 | 0.00049548 | 60.13 | 0 | 0 | 0.00049548 | 60.13 | 2026-05-13 02:49:36 | -0.0009712 | -0.7144 | -86.7011 | 0 | Close
4576 | 10 | 4 | CC DChg | 00:31:40 | 104:40:44 | -0.00022889 | 4.2342 | 0.00012081 | 14.66 | 0 | 0 | 0.00012081 | 14.66 | 0.00052243 | 63.4 | 0 | 0 | 0.00052243 | 63.4 | 2026-05-13 02:51:16 | -0.00096917 | -0.7144 | -86.7006 | 0 | Close
4577 | 10 | 4 | CC DChg | 00:33:20 | 104:42:24 | -0.0002289 | 4.2254 | 0.00012717 | 15.43 | 0 | 0 | 0.00012717 | 15.43 | 0.00054932 | 66.67 | 0 | 0 | 0.00054932 | 66.67 | 2026-05-13 02:52:56 | -0.00096719 | -0.7225 | -87.686 | 0 | Close
4578 | 10 | 4 | CC DChg | 00:35:00 | 104:44:04 | -0.0002289 | 4.2166 | 0.00013353 | 16.2 | 0 | 0 | 0.00013353 | 16.2 | 0.00057616 | 69.92 | 0 | 0 | 0.00057616 | 69.92 | 2026-05-13 02:54:36 | -0.00096518 | -0.7225 | -87.6857 | 0 | Close
4579 | 10 | 4 | CC DChg | 00:36:40 | 104:45:44 | -0.0002289 | 4.2078 | 0.00013988 | 16.98 | 0 | 0 | 0.00013988 | 16.98 | 0.00060294 | 73.17 | 0 | 0 | 0.00060294 | 73.17 | 2026-05-13 02:56:16 | -0.00096317 | -0.7225 | -87.6862 | 0 | Close
4580 | 10 | 4 | CC DChg | 00:38:20 | 104:47:24 | -0.0002289 | 4.1992 | 0.00014624 | 17.75 | 0 | 0 | 0.00014624 | 17.75 | 0.00062967 | 76.42 | 0 | 0 | 0.00062967 | 76.42 | 2026-05-13 02:57:56 | -0.0009612 | -0.7393 | -89.7252 | 0 | Close
4581 | 10 | 4 | CC DChg | 00:40:00 | 104:49:04 | -0.0002289 | 4.1905 | 0.0001526 | 18.52 | 0 | 0 | 0.0001526 | 18.52 | 0.00065634 | 79.65 | 0 | 0 | 0.00065634 | 79.65 | 2026-05-13 02:59:36 | -0.00095921 | -0.7308 | -88.6944 | 0 | Close
4582 | 10 | 4 | CC DChg | 00:41:40 | 104:50:44 | -0.0002289 | 4.1818 | 0.00015896 | 19.29 | 0 | 0 | 0.00015896 | 19.29 | 0.00068296 | 82.88 | 0 | 0 | 0.00068296 | 82.88 | 2026-05-13 03:01:16 | -0.00095721 | -0.7308 | -88.6938 | 0 | Close
4583 | 10 | 4 | CC DChg | 00:43:20 | 104:52:24 | -0.0002289 | 4.1733 | 0.00016532 | 20.06 | 0 | 0 | 0.00016532 | 20.06 | 0.00070952 | 86.11 | 0 | 0 | 0.00070952 | 86.11 | 2026-05-13 03:02:56 | -0.00095527 | -0.748 | -90.7813 | 0 | Close
4584 | 10 | 4 | CC DChg | 00:45:00 | 104:54:04 | -0.00022889 | 4.1647 | 0.00017168 | 20.83 | 0 | 0 | 0.00017168 | 20.83 | 0.00073603 | 89.32 | 0 | 0 | 0.00073603 | 89.32 | 2026-05-13 03:04:36 | -0.00095326 | -0.7393 | -89.7252 | 0 | Close
4585 | 10 | 4 | CC DChg | 00:46:40 | 104:55:44 | -0.0002289 | 4.1563 | 0.00017803 | 21.61 | 0 | 0 | 0.00017803 | 21.61 | 0.00076248 | 92.53 | 0 | 0 | 0.00076248 | 92.53 | 2026-05-13 03:06:16 | -0.00095138 | -0.7569 | -91.8615 | 0 | Close
4586 | 10 | 4 | CC DChg | 00:48:20 | 104:57:24 | -0.00022889 | 4.148 | 0.00018439 | 22.38 | 0 | 0 | 0.00018439 | 22.38 | 0.00078888 | 95.74 | 0 | 0 | 0.00078888 | 95.74 | 2026-05-13 03:07:56 | -0.00094944 | -0.7661 | -92.9683 | 0 | Close
4587 | 10 | 4 | CC DChg | 00:50:00 | 104:59:04 | -0.0002289 | 4.1397 | 0.00019075 | 23.15 | 0 | 0 | 0.00019075 | 23.15 | 0.00081523 | 98.94 | 0 | 0 | 0.00081523 | 98.94 | 2026-05-13 03:09:36 | -0.00094758 | -0.7661 | -92.9682 | 0 | Close
4588 | 10 | 4 | CC DChg | 00:51:40 | 105:00:44 | -0.0002289 | 4.1314 | 0.00019711 | 23.92 | 0 | 0 | 0.00019711 | 23.92 | 0.00084153 | 102.13 | 0 | 0 | 0.00084153 | 102.13 | 2026-05-13 03:11:16 | -0.00094568 | -0.7661 | -92.968 | 0 | Close
4589 | 10 | 4 | CC DChg | 00:53:20 | 105:02:24 | -0.00022888 | 4.123 | 0.00020347 | 24.69 | 0 | 0 | 0.00020347 | 24.69 | 0.00086777 | 105.31 | 0 | 0 | 0.00086777 | 105.31 | 2026-05-13 03:12:56 | -0.00094367 | -0.7569 | -91.8615 | 0 | Close
4590 | 10 | 4 | CC DChg | 00:55:00 | 105:04:04 | -0.00022889 | 4.1148 | 0.00020983 | 25.46 | 0 | 0 | 0.00020983 | 25.46 | 0.00089396 | 108.49 | 0 | 0 | 0.00089396 | 108.49 | 2026-05-13 03:14:36 | -0.00094184 | -0.7754 | -94.1017 | 0 | Close
4591 | 10 | 4 | CC DChg | 00:56:40 | 105:05:44 | -0.00022889 | 4.1065 | 0.00021618 | 26.24 | 0 | 0 | 0.00021618 | 26.24 | 0.00092009 | 111.66 | 0 | 0 | 0.00092009 | 111.66 | 2026-05-13 03:16:16 | -0.00093994 | -0.7661 | -92.9683 | 0 | Close
4592 | 10 | 4 | CC DChg | 00:58:20 | 105:07:24 | -0.00022889 | 4.0983 | 0.00022254 | 27.01 | 0 | 0 | 0.00022254 | 27.01 | 0.00094618 | 114.83 | 0 | 0 | 0.00094618 | 114.83 | 2026-05-13 03:17:56 | -0.00093806 | -0.7754 | -94.1027 | 0 | Close
4593 | 10 | 4 | CC DChg | 01:00:00 | 105:09:04 | -0.0002289 | 4.0902 | 0.0002289 | 27.78 | 0 | 0 | 0.0002289 | 27.78 | 0.00097221 | 117.99 | 0 | 0 | 0.00097221 | 117.99 | 2026-05-13 03:19:36 | -0.00093625 | -0.785 | -95.2632 | 0 | Close
4594 | 10 | 4 | CC DChg | 01:01:40 | 105:10:44 | -0.00022889 | 4.0822 | 0.00023526 | 28.55 | 0 | 0 | 0.00023526 | 28.55 | 0.00099819 | 121.14 | 0 | 0 | 0.00099819 | 121.14 | 2026-05-13 03:21:16 | -0.00093437 | -0.7948 | -96.4509 | 0 | Close
4595 | 10 | 4 | CC DChg | 01:03:20 | 105:12:24 | -0.00022888 | 4.0743 | 0.00024162 | 29.32 | 0 | 0 | 0.00024162 | 29.32 | 0.00102412 | 124.29 | 0 | 0 | 0.00102412 | 124.29 | 2026-05-13 03:22:56 | -0.00093253 | -0.8048 | -97.6718 | 0 | Close
4596 | 10 | 4 | CC DChg | 01:05:00 | 105:14:04 | -0.00022889 | 4.0665 | 0.00024797 | 30.09 | 0 | 0 | 0.00024797 | 30.09 | 0.00105 | 127.43 | 0 | 0 | 0.00105 | 127.43 | 2026-05-13 03:24:36 | -0.00093078 | -0.8151 | -98.9233 | 0 | Close
4597 | 10 | 4 | CC DChg | 01:06:40 | 105:15:44 | -0.0002289 | 4.0589 | 0.00025433 | 30.87 | 0 | 0 | 0.00025433 | 30.87 | 0.00107583 | 130.56 | 0 | 0 | 0.00107583 | 130.56 | 2026-05-13 03:26:16 | -0.00092908 | -0.8366 | -101.5291 | 0 | Close
4598 | 10 | 4 | CC DChg | 01:08:20 | 105:17:24 | -0.0002289 | 4.0514 | 0.00026069 | 31.64 | 0 | 0 | 0.00026069 | 31.64 | 0.00110161 | 133.69 | 0 | 0 | 0.00110161 | 133.69 | 2026-05-13 03:27:56 | -0.00092737 | -0.8478 | -102.8846 | 0 | Close
4599 | 10 | 4 | CC DChg | 01:10:00 | 105:19:04 | -0.00022891 | 4.044 | 0.00026705 | 32.41 | 0 | 0 | 0.00026705 | 32.41 | 0.00112735 | 136.81 | 0 | 0 | 0.00112735 | 136.81 | 2026-05-13 03:29:36 | -0.00092571 | -0.8592 | -104.2767 | 0 | Close
4600 | 10 | 4 | CC DChg | 01:11:40 | 105:20:44 | -0.0002289 | 4.0366 | 0.00027341 | 33.18 | 0 | 0 | 0.00027341 | 33.18 | 0.00115304 | 139.93 | 0 | 0 | 0.00115304 | 139.93 | 2026-05-13 03:31:16 | -0.00092398 | -0.8593 | -104.2815 | 0 | Close
4601 | 10 | 4 | CC DChg | 01:13:20 | 105:22:24 | -0.00022891 | 4.0293 | 0.00027977 | 33.95 | 0 | 0 | 0.00027977 | 33.95 | 0.00117869 | 143.04 | 0 | 0 | 0.00117869 | 143.04 | 2026-05-13 03:32:56 | -0.00092235 | -0.8711 | -105.7107 | 0 | Close
4602 | 10 | 4 | CC DChg | 01:15:00 | 105:24:04 | -0.00022889 | 4.022 | 0.00028612 | 34.72 | 0 | 0 | 0.00028612 | 34.72 | 0.00120429 | 146.15 | 0 | 0 | 0.00120429 | 146.15 | 2026-05-13 03:34:36 | -0.0009206 | -0.871 | -105.7089 | 0 | Close
4603 | 10 | 4 | CC DChg | 01:16:40 | 105:25:44 | -0.0002289 | 4.0149 | 0.00029248 | 35.5 | 0 | 0 | 0.00029248 | 35.5 | 0.00122983 | 149.25 | 0 | 0 | 0.00122983 | 149.25 | 2026-05-13 03:36:16 | -0.00091901 | -0.8955 | -108.6771 | 0 | Close
4604 | 10 | 4 | CC DChg | 01:18:20 | 105:27:24 | -0.0002289 | 4.0076 | 0.00029884 | 36.27 | 0 | 0 | 0.00029884 | 36.27 | 0.00125534 | 152.35 | 0 | 0 | 0.00125534 | 152.35 | 2026-05-13 03:37:56 | -0.00091734 | -0.871 | -105.7011 | 0 | Close
4605 | 10 | 4 | CC DChg | 01:20:00 | 105:29:04 | -0.00022889 | 4.0006 | 0.0003052 | 37.04 | 0 | 0 | 0.0003052 | 37.04 | 0.0012808 | 155.44 | 0 | 0 | 0.0012808 | 155.44 | 2026-05-13 03:39:36 | -0.0009157 | -0.9083 | -110.2292 | 0 | Close
4606 | 10 | 4 | CC DChg | 01:21:40 | 105:30:44 | -0.00022889 | 3.9935 | 0.00031156 | 37.81 | 0 | 0 | 0.00031156 | 37.81 | 0.00130621 | 158.52 | 0 | 0 | 0.00130621 | 158.52 | 2026-05-13 03:41:16 | -0.00091407 | -0.8955 | -108.6756 | 0 | Close
4607 | 10 | 4 | CC DChg | 01:23:20 | 105:32:24 | -0.00022887 | 3.9866 | 0.00031792 | 38.58 | 0 | 0 | 0.00031792 | 38.58 | 0.00133158 | 161.6 | 0 | 0 | 0.00133158 | 161.6 | 2026-05-13 03:42:56 | -0.00091241 | -0.9214 | -111.8264 | 0 | Close
4608 | 10 | 4 | CC DChg | 01:25:00 | 105:34:04 | -0.00022889 | 3.9795 | 0.00032427 | 39.35 | 0 | 0 | 0.00032427 | 39.35 | 0.0013569 | 164.67 | 0 | 0 | 0.0013569 | 164.67 | 2026-05-13 03:44:36 | -0.00091087 | -0.8955 | -108.6763 | 0 | Close
4609 | 10 | 4 | CC DChg | 01:26:40 | 105:35:44 | -0.00022889 | 3.9726 | 0.00033063 | 40.13 | 0 | 0 | 0.00033063 | 40.13 | 0.00138218 | 167.74 | 0 | 0 | 0.00138218 | 167.74 | 2026-05-13 03:46:16 | -0.00090929 | -0.9215 | -111.8272 | 0 | Close
4610 | 10 | 4 | CC DChg | 01:28:20 | 105:37:24 | -0.00022888 | 3.9658 | 0.00033699 | 40.9 | 0 | 0 | 0.00033699 | 40.9 | 0.00140742 | 170.8 | 0 | 0 | 0.00140742 | 170.8 | 2026-05-13 03:47:56 | -0.00090769 | -0.935 | -113.4701 | 0 | Close
4611 | 10 | 4 | CC DChg | 01:30:00 | 105:39:04 | -0.00022888 | 3.9591 | 0.00034335 | 41.67 | 0 | 0 | 0.00034335 | 41.67 | 0.00143261 | 173.86 | 0 | 0 | 0.00143261 | 173.86 | 2026-05-13 03:49:36 | -0.00090616 | -0.949 | -115.1641 | 0 | Close
4612 | 10 | 4 | CC DChg | 01:31:40 | 105:40:44 | -0.00022889 | 3.9524 | 0.00034971 | 42.44 | 0 | 0 | 0.00034971 | 42.44 | 0.00145776 | 176.91 | 0 | 0 | 0.00145776 | 176.91 | 2026-05-13 03:51:16 | -0.00090466 | -0.9489 | -115.1637 | 0 | Close
4613 | 10 | 4 | CC DChg | 01:33:20 | 105:42:24 | -0.00022889 | 3.9459 | 0.00035606 | 43.21 | 0 | 0 | 0.00035606 | 43.21 | 0.00148287 | 179.96 | 0 | 0 | 0.00148287 | 179.96 | 2026-05-13 03:52:56 | -0.00090318 | -0.9781 | -118.7072 | 0 | Close
4614 | 10 | 4 | CC DChg | 01:35:00 | 105:44:04 | -0.00022888 | 3.9393 | 0.00036242 | 43.98 | 0 | 0 | 0.00036242 | 43.98 | 0.00150794 | 183 | 0 | 0 | 0.00150794 | 183 | 2026-05-13 03:54:36 | -0.00090163 | -0.9633 | -116.9082 | 0 | Close
4615 | 10 | 4 | CC DChg | 01:36:40 | 105:45:44 | -0.00022888 | 3.9329 | 0.00036878 | 44.75 | 0 | 0 | 0.00036878 | 44.75 | 0.00153296 | 186.04 | 0 | 0 | 0.00153296 | 186.04 | 2026-05-13 03:56:16 | -0.00090016 | -0.9934 | -120.5624 | 0 | Close
4616 | 10 | 4 | CC DChg | 01:38:20 | 105:47:24 | -0.00022888 | 3.9265 | 0.00037514 | 45.53 | 0 | 0 | 0.00037514 | 45.53 | 0.00155795 | 189.07 | 0 | 0 | 0.00155795 | 189.07 | 2026-05-13 03:57:56 | -0.0008987 | -0.9934 | -120.5628 | 0 | Close
4617 | 10 | 4 | CC DChg | 01:40:00 | 105:49:04 | -0.00022889 | 3.9202 | 0.00038149 | 46.3 | 0 | 0 | 0.00038149 | 46.3 | 0.00158289 | 192.1 | 0 | 0 | 0.00158289 | 192.1 | 2026-05-13 03:59:36 | -0.00089729 | -1.0092 | -122.4765 | 0 | Close
4618 | 10 | 4 | CC DChg | 01:41:40 | 105:50:44 | -0.00022888 | 3.9141 | 0.00038785 | 47.07 | 0 | 0 | 0.00038785 | 47.07 | 0.0016078 | 195.12 | 0 | 0 | 0.0016078 | 195.12 | 2026-05-13 04:01:16 | -0.00089586 | -1.0423 | -126.493 | 0 | Close
4619 | 10 | 4 | CC DChg | 01:43:20 | 105:52:24 | -0.00022889 | 3.9079 | 0.00039421 | 47.84 | 0 | 0 | 0.00039421 | 47.84 | 0.00163266 | 198.14 | 0 | 0 | 0.00163266 | 198.14 | 2026-05-13 04:02:56 | -0.00089448 | -1.0255 | -124.4528 | 0 | Close
4620 | 10 | 4 | CC DChg | 01:45:00 | 105:54:04 | -0.00022889 | 3.9019 | 0.00040057 | 48.61 | 0 | 0 | 0.00040057 | 48.61 | 0.00165749 | 201.15 | 0 | 0 | 0.00165749 | 201.15 | 2026-05-13 04:04:36 | -0.00089311 | -1.0597 | -128.6003 | 0 | Close
4621 | 10 | 4 | CC DChg | 01:46:40 | 105:55:44 | -0.0002289 | 3.8961 | 0.00040693 | 49.38 | 0 | 0 | 0.00040693 | 49.38 | 0.00168228 | 204.16 | 0 | 0 | 0.00168228 | 204.16 | 2026-05-13 04:06:16 | -0.00089182 | -1.0962 | -133.0357 | 0 | Close
4622 | 10 | 4 | CC DChg | 01:48:20 | 105:57:24 | -0.00022888 | 3.8905 | 0.00041329 | 50.16 | 0 | 0 | 0.00041329 | 50.16 | 0.00170703 | 207.16 | 0 | 0 | 0.00170703 | 207.16 | 2026-05-13 04:07:56 | -0.00089046 | -1.1353 | -137.7851 | 0 | Close
4623 | 10 | 4 | CC DChg | 01:50:00 | 105:59:04 | -0.00022887 | 3.885 | 0.00041964 | 50.93 | 0 | 0 | 0.00041964 | 50.93 | 0.00173175 | 210.16 | 0 | 0 | 0.00173175 | 210.16 | 2026-05-13 04:09:36 | -0.00088916 | -1.156 | -140.2913 | 0 | Close
4624 | 10 | 4 | CC DChg | 01:51:40 | 106:00:44 | -0.00022889 | 3.8796 | 0.000426 | 51.7 | 0 | 0 | 0.000426 | 51.7 | 0.00175644 | 213.16 | 0 | 0 | 0.00175644 | 213.16 | 2026-05-13 04:11:16 | -0.000888 | -1.1774 | -142.8882 | 0 | Close
4625 | 10 | 4 | CC DChg | 01:53:20 | 106:02:24 | -0.00022888 | 3.8743 | 0.00043236 | 52.47 | 0 | 0 | 0.00043236 | 52.47 | 0.00178109 | 216.15 | 0 | 0 | 0.00178109 | 216.15 | 2026-05-13 04:12:56 | -0.00088675 | -1.1996 | -145.5853 | 0 | Close
4626 | 10 | 4 | CC DChg | 01:55:00 | 106:04:04 | -0.00022889 | 3.869 | 0.00043872 | 53.24 | 0 | 0 | 0.00043872 | 53.24 | 0.0018057 | 219.14 | 0 | 0 | 0.0018057 | 219.14 | 2026-05-13 04:14:36 | -0.00088558 | -1.1996 | -145.5853 | 0 | Close
4627 | 10 | 4 | CC DChg | 01:56:40 | 106:05:44 | -0.00022889 | 3.8636 | 0.00044507 | 54.01 | 0 | 0 | 0.00044507 | 54.01 | 0.00183028 | 222.12 | 0 | 0 | 0.00183028 | 222.12 | 2026-05-13 04:16:16 | -0.00088434 | -1.1774 | -142.8892 | 0 | Close
4628 | 10 | 4 | CC DChg | 01:58:20 | 106:07:24 | -0.00022889 | 3.858 | 0.00045143 | 54.79 | 0 | 0 | 0.00045143 | 54.79 | 0.00185483 | 225.1 | 0 | 0 | 0.00185483 | 225.1 | 2026-05-13 04:17:56 | -0.00088306 | -1.1353 | -137.7841 | 0 | Close
4629 | 10 | 4 | CC DChg | 02:00:00 | 106:09:04 | -0.00022888 | 3.8525 | 0.00045779 | 55.56 | 0 | 0 | 0.00045779 | 55.56 | 0.00187934 | 228.08 | 0 | 0 | 0.00187934 | 228.08 | 2026-05-13 04:19:36 | -0.00088176 | -1.156 | -140.2913 | 0 | Close
4630 | 10 | 4 | CC DChg | 02:01:40 | 106:10:44 | -0.00022889 | 3.8469 | 0.00046415 | 56.33 | 0 | 0 | 0.00046415 | 56.33 | 0.00190382 | 231.05 | 0 | 0 | 0.00190382 | 231.05 | 2026-05-13 04:21:16 | -0.00088052 | -1.1354 | -137.7861 | 0 | Close
4631 | 10 | 4 | CC DChg | 02:03:20 | 106:12:24 | -0.00022888 | 3.8412 | 0.00047051 | 57.1 | 0 | 0 | 0.00047051 | 57.1 | 0.00192826 | 234.01 | 0 | 0 | 0.00192826 | 234.01 | 2026-05-13 04:22:56 | -0.00087917 | -1.1154 | -135.3678 | 0 | Close
4632 | 10 | 4 | CC DChg | 02:05:00 | 106:14:04 | -0.0002289 | 3.8355 | 0.00047686 | 57.87 | 0 | 0 | 0.00047686 | 57.87 | 0.00195266 | 236.97 | 0 | 0 | 0.00195266 | 236.97 | 2026-05-13 04:24:36 | -0.00087795 | -1.1154 | -135.3688 | 0 | Close
4633 | 10 | 4 | CC DChg | 02:06:40 | 106:15:44 | -0.00022889 | 3.8298 | 0.00048322 | 58.64 | 0 | 0 | 0.00048322 | 58.64 | 0.00197703 | 239.93 | 0 | 0 | 0.00197703 | 239.93 | 2026-05-13 04:26:16 | -0.0008766 | -1.1154 | -135.3697 | 0 | Close
4634 | 10 | 4 | CC DChg | 02:08:20 | 106:17:24 | -0.00022889 | 3.824 | 0.00048958 | 59.42 | 0 | 0 | 0.00048958 | 59.42 | 0.00200136 | 242.88 | 0 | 0 | 0.00200136 | 242.88 | 2026-05-13 04:27:56 | -0.00087528 | -1.0962 | -133.0348 | 0 | Close
4635 | 10 | 4 | CC DChg | 02:10:00 | 106:19:04 | -0.0002289 | 3.8182 | 0.00049594 | 60.19 | 0 | 0 | 0.00049594 | 60.19 | 0.00202566 | 245.83 | 0 | 0 | 0.00202566 | 245.83 | 2026-05-13 04:29:36 | -0.00087399 | -1.0962 | -133.0357 | 0 | Close
4636 | 10 | 4 | CC DChg | 02:11:40 | 106:20:44 | -0.00022889 | 3.8125 | 0.0005023 | 60.96 | 0 | 0 | 0.0005023 | 60.96 | 0.00204991 | 248.78 | 0 | 0 | 0.00204991 | 248.78 | 2026-05-13 04:31:16 | -0.00087264 | -1.1154 | -135.3697 | 0 | Close
4637 | 10 | 4 | CC DChg | 02:13:20 | 106:22:24 | -0.0002289 | 3.8068 | 0.00050865 | 61.73 | 0 | 0 | 0.00050865 | 61.73 | 0.00207414 | 251.72 | 0 | 0 | 0.00207414 | 251.72 | 2026-05-13 04:32:56 | -0.00087138 | -1.1154 | -135.3688 | 0 | Close
4638 | 10 | 4 | CC DChg | 02:15:00 | 106:24:04 | -0.00022889 | 3.801 | 0.00051501 | 62.5 | 0 | 0 | 0.00051501 | 62.5 | 0.00209832 | 254.65 | 0 | 0 | 0.00209832 | 254.65 | 2026-05-13 04:34:36 | -0.00087001 | -1.0962 | -133.0357 | 0 | Close
4639 | 10 | 4 | CC DChg | 02:16:40 | 106:25:44 | -0.00022888 | 3.7953 | 0.00052137 | 63.27 | 0 | 0 | 0.00052137 | 63.27 | 0.00212247 | 257.58 | 0 | 0 | 0.00212247 | 257.58 | 2026-05-13 04:36:16 | -0.00086867 | -1.1154 | -135.3669 | 0 | Close
4640 | 10 | 4 | CC DChg | 02:18:20 | 106:27:24 | -0.00022888 | 3.7897 | 0.00052773 | 64.04 | 0 | 0 | 0.00052773 | 64.04 | 0.00214658 | 260.51 | 0 | 0 | 0.00214658 | 260.51 | 2026-05-13 04:37:56 | -0.00086739 | -1.1354 | -137.787 | 0 | Close
4641 | 10 | 4 | CC DChg | 02:20:00 | 106:29:04 | -0.00022888 | 3.784 | 0.00053409 | 64.82 | 0 | 0 | 0.00053409 | 64.82 | 0.00217066 | 263.43 | 0 | 0 | 0.00217066 | 263.43 | 2026-05-13 04:39:36 | -0.00086608 | -1.1154 | -135.3678 | 0 | Close
4642 | 10 | 4 | CC DChg | 02:21:40 | 106:30:44 | -0.00022889 | 3.7784 | 0.00054044 | 65.59 | 0 | 0 | 0.00054044 | 65.59 | 0.0021947 | 266.35 | 0 | 0 | 0.0021947 | 266.35 | 2026-05-13 04:41:16 | -0.00086484 | -1.1354 | -137.7861 | 0 | Close
4643 | 10 | 4 | CC DChg | 02:23:20 | 106:32:24 | -0.00022889 | 3.7728 | 0.0005468 | 66.36 | 0 | 0 | 0.0005468 | 66.36 | 0.0022187 | 269.26 | 0 | 0 | 0.0022187 | 269.26 | 2026-05-13 04:42:56 | -0.00086356 | -1.1354 | -137.7861 | 0 | Close
4644 | 10 | 4 | CC DChg | 02:25:00 | 106:34:04 | -0.00022888 | 3.7673 | 0.00055316 | 67.13 | 0 | 0 | 0.00055316 | 67.13 | 0.00224267 | 272.17 | 0 | 0 | 0.00224267 | 272.17 | 2026-05-13 04:44:36 | -0.00086226 | -1.156 | -140.2903 | 0 | Close
4645 | 10 | 4 | CC DChg | 02:26:40 | 106:35:44 | -0.00022888 | 3.7617 | 0.00055952 | 67.9 | 0 | 0 | 0.00055952 | 67.9 | 0.00226661 | 275.07 | 0 | 0 | 0.00226661 | 275.07 | 2026-05-13 04:46:16 | -0.00086098 | -1.1354 | -137.7861 | 0 | Close
4646 | 10 | 4 | CC DChg | 02:28:20 | 106:37:24 | -0.00022889 | 3.756 | 0.00056588 | 68.67 | 0 | 0 | 0.00056588 | 68.67 | 0.00229051 | 277.97 | 0 | 0 | 0.00229051 | 277.97 | 2026-05-13 04:47:56 | -0.00085971 | -1.1154 | -135.3678 | 0 | Close
4647 | 10 | 4 | CC DChg | 02:30:00 | 106:39:04 | -0.00022889 | 3.7505 | 0.00057223 | 69.45 | 0 | 0 | 0.00057223 | 69.45 | 0.00231437 | 280.87 | 0 | 0 | 0.00231437 | 280.87 | 2026-05-13 04:49:36 | -0.00085845 | -1.156 | -140.2893 | 0 | Close
4648 | 10 | 4 | CC DChg | 02:31:40 | 106:40:44 | -0.00022889 | 3.7451 | 0.00057859 | 70.22 | 0 | 0 | 0.00057859 | 70.22 | 0.0023382 | 283.76 | 0 | 0 | 0.0023382 | 283.76 | 2026-05-13 04:51:16 | -0.00085722 | -1.1774 | -142.8873 | 0 | Close
4649 | 10 | 4 | CC DChg | 02:33:20 | 106:42:24 | -0.00022889 | 3.7398 | 0.00058495 | 70.99 | 0 | 0 | 0.00058495 | 70.99 | 0.00236199 | 286.65 | 0 | 0 | 0.00236199 | 286.65 | 2026-05-13 04:52:56 | -0.000856 | -1.1996 | -145.5843 | 0 | Close
4650 | 10 | 4 | CC DChg | 02:35:00 | 106:44:04 | -0.00022889 | 3.7346 | 0.00059131 | 71.76 | 0 | 0 | 0.00059131 | 71.76 | 0.00238575 | 289.53 | 0 | 0 | 0.00238575 | 289.53 | 2026-05-13 04:54:36 | -0.00085481 | -1.2227 | -148.386 | 0 | Close
4651 | 10 | 4 | CC DChg | 02:36:40 | 106:45:44 | -0.00022889 | 3.7293 | 0.00059767 | 72.53 | 0 | 0 | 0.00059767 | 72.53 | 0.00240948 | 292.41 | 0 | 0 | 0.00240948 | 292.41 | 2026-05-13 04:56:16 | -0.0008536 | -1.1996 | -145.5843 | 0 | Close
4652 | 10 | 4 | CC DChg | 02:38:20 | 106:47:24 | -0.00022889 | 3.7239 | 0.00060402 | 73.3 | 0 | 0 | 0.00060402 | 73.3 | 0.00243317 | 295.29 | 0 | 0 | 0.00243317 | 295.29 | 2026-05-13 04:57:56 | -0.00085236 | -1.1774 | -142.8902 | 0 | Close
4653 | 10 | 4 | CC DChg | 02:40:00 | 106:49:04 | -0.00022888 | 3.7185 | 0.00061038 | 74.08 | 0 | 0 | 0.00061038 | 74.08 | 0.00245683 | 298.16 | 0 | 0 | 0.00245683 | 298.16 | 2026-05-13 04:59:36 | -0.00085109 | -1.1774 | -142.8912 | 0 | Close
4654 | 10 | 4 | CC DChg | 02:41:40 | 106:50:44 | -0.00022889 | 3.7132 | 0.00061674 | 74.85 | 0 | 0 | 0.00061674 | 74.85 | 0.00248046 | 301.03 | 0 | 0 | 0.00248046 | 301.03 | 2026-05-13 05:01:16 | -0.00084991 | -1.1996 | -145.5863 | 0 | Close
4655 | 10 | 4 | CC DChg | 02:43:20 | 106:52:24 | -0.00022889 | 3.7078 | 0.0006231 | 75.62 | 0 | 0 | 0.0006231 | 75.62 | 0.00250405 | 303.89 | 0 | 0 | 0.00250405 | 303.89 | 2026-05-13 05:02:56 | -0.00084868 | -1.1774 | -142.8902 | 0 | Close
4656 | 10 | 4 | CC DChg | 02:45:00 | 106:54:04 | -0.00022889 | 3.7024 | 0.00062946 | 76.39 | 0 | 0 | 0.00062946 | 76.39 | 0.00252761 | 306.75 | 0 | 0 | 0.00252761 | 306.75 | 2026-05-13 05:04:36 | -0.00084744 | -1.1774 | -142.8892 | 0 | Close
4657 | 10 | 4 | CC DChg | 02:46:40 | 106:55:44 | -0.00022889 | 3.697 | 0.00063581 | 77.16 | 0 | 0 | 0.00063581 | 77.16 | 0.00255113 | 309.6 | 0 | 0 | 0.00255113 | 309.6 | 2026-05-13 05:06:16 | -0.00084621 | -1.1774 | -142.8912 | 0 | Close
4658 | 10 | 4 | CC DChg | 02:48:20 | 106:57:24 | -0.00022888 | 3.6916 | 0.00064217 | 77.93 | 0 | 0 | 0.00064217 | 77.93 | 0.00257462 | 312.45 | 0 | 0 | 0.00257462 | 312.45 | 2026-05-13 05:07:56 | -0.00084493 | -1.1774 | -142.8902 | 0 | Close
4659 | 10 | 4 | CC DChg | 02:50:00 | 106:59:04 | -0.0002289 | 3.6861 | 0.00064853 | 78.71 | 0 | 0 | 0.00064853 | 78.71 | 0.00259808 | 315.3 | 0 | 0 | 0.00259808 | 315.3 | 2026-05-13 05:09:36 | -0.00084375 | -1.156 | -140.2922 | 0 | Close
4660 | 10 | 4 | CC DChg | 02:51:40 | 107:00:44 | -0.00022889 | 3.6806 | 0.00065489 | 79.48 | 0 | 0 | 0.00065489 | 79.48 | 0.00262149 | 318.14 | 0 | 0 | 0.00262149 | 318.14 | 2026-05-13 05:11:16 | -0.00084245 | -1.156 | -140.2893 | 0 | Close
4661 | 10 | 4 | CC DChg | 02:53:20 | 107:02:24 | -0.00022889 | 3.675 | 0.00066125 | 80.25 | 0 | 0 | 0.00066125 | 80.25 | 0.00264488 | 320.98 | 0 | 0 | 0.00264488 | 320.98 | 2026-05-13 05:12:56 | -0.00084117 | -1.1354 | -137.788 | 0 | Close
4662 | 10 | 4 | CC DChg | 02:55:00 | 107:04:04 | -0.00022888 | 3.6694 | 0.00066761 | 81.02 | 0 | 0 | 0.00066761 | 81.02 | 0.00266823 | 323.81 | 0 | 0 | 0.00266823 | 323.81 | 2026-05-13 05:14:36 | -0.00083985 | -1.1354 | -137.787 | 0 | Close
4663 | 10 | 4 | CC DChg | 02:56:40 | 107:05:44 | -0.0002289 | 3.6637 | 0.00067396 | 81.79 | 0 | 0 | 0.00067396 | 81.79 | 0.00269154 | 326.64 | 0 | 0 | 0.00269154 | 326.64 | 2026-05-13 05:16:16 | -0.00083862 | -1.1154 | -135.3688 | 0 | Close
4664 | 10 | 4 | CC DChg | 02:58:20 | 107:07:24 | -0.00022889 | 3.6579 | 0.00068032 | 82.56 | 0 | 0 | 0.00068032 | 82.56 | 0.00271481 | 329.47 | 0 | 0 | 0.00271481 | 329.47 | 2026-05-13 05:17:56 | -0.00083726 | -1.0962 | -133.0376 | 0 | Close
4665 | 10 | 4 | CC DChg | 03:00:00 | 107:09:04 | -0.00022889 | 3.6521 | 0.00068668 | 83.33 | 0 | 0 | 0.00068668 | 83.33 | 0.00273805 | 332.29 | 0 | 0 | 0.00273805 | 332.29 | 2026-05-13 05:19:36 | -0.00083593 | -1.0962 | -133.0348 | 0 | Close
4666 | 10 | 4 | CC DChg | 03:01:40 | 107:10:44 | -0.00022888 | 3.6461 | 0.00069304 | 84.11 | 0 | 0 | 0.00069304 | 84.11 | 0.00276125 | 335.1 | 0 | 0 | 0.00276125 | 335.1 | 2026-05-13 05:21:16 | -0.00083452 | -1.0597 | -128.5994 | 0 | Close
4667 | 10 | 4 | CC DChg | 03:03:20 | 107:12:24 | -0.00022889 | 3.6402 | 0.0006994 | 84.88 | 0 | 0 | 0.0006994 | 84.88 | 0.00278442 | 337.91 | 0 | 0 | 0.00278442 | 337.91 | 2026-05-13 05:22:56 | -0.00083321 | -1.0776 | -130.7809 | 0 | Close
4668 | 10 | 4 | CC DChg | 03:05:00 | 107:14:04 | -0.00022888 | 3.634 | 0.00070575 | 85.65 | 0 | 0 | 0.00070575 | 85.65 | 0.00280754 | 340.72 | 0 | 0 | 0.00280754 | 340.72 | 2026-05-13 05:24:36 | -0.00083175 | -1.0255 | -124.4511 | 0 | Close
4669 | 10 | 4 | CC DChg | 03:06:40 | 107:15:44 | -0.00022888 | 3.6274 | 0.00071211 | 86.42 | 0 | 0 | 0.00071211 | 86.42 | 0.00283063 | 343.52 | 0 | 0 | 0.00283063 | 343.52 | 2026-05-13 05:26:16 | -0.00083024 | -0.9633 | -116.9102 | 0 | Close
4670 | 10 | 4 | CC DChg | 03:08:20 | 107:17:24 | -0.0002289 | 3.6208 | 0.00071847 | 87.19 | 0 | 0 | 0.00071847 | 87.19 | 0.00285367 | 346.32 | 0 | 0 | 0.00285367 | 346.32 | 2026-05-13 05:27:56 | -0.0008288 | -0.9633 | -116.9086 | 0 | Close
4671 | 10 | 4 | CC DChg | 03:10:00 | 107:19:04 | -0.00022889 | 3.6141 | 0.00072483 | 87.96 | 0 | 0 | 0.00072483 | 87.96 | 0.00287667 | 349.11 | 0 | 0 | 0.00287667 | 349.11 | 2026-05-13 05:29:36 | -0.00082723 | -0.949 | -115.1645 | 0 | Close
4672 | 10 | 4 | CC DChg | 03:11:40 | 107:20:44 | -0.00022888 | 3.6072 | 0.00073119 | 88.74 | 0 | 0 | 0.00073119 | 88.74 | 0.00289962 | 351.9 | 0 | 0 | 0.00289962 | 351.9 | 2026-05-13 05:31:16 | -0.00082562 | -0.9214 | -111.8256 | 0 | Close
4673 | 10 | 4 | CC DChg | 03:13:20 | 107:22:24 | -0.00022889 | 3.6002 | 0.00073754 | 89.51 | 0 | 0 | 0.00073754 | 89.51 | 0.00292254 | 354.68 | 0 | 0 | 0.00292254 | 354.68 | 2026-05-13 05:32:56 | -0.00082405 | -0.9083 | -110.2281 | 0 | Close
4674 | 10 | 4 | CC DChg | 03:15:00 | 107:24:04 | -0.00022889 | 3.5928 | 0.0007439 | 90.28 | 0 | 0 | 0.0007439 | 90.28 | 0.0029454 | 357.45 | 0 | 0 | 0.0029454 | 357.45 | 2026-05-13 05:34:36 | -0.00082236 | -0.8592 | -104.2713 | 0 | Close
4675 | 10 | 4 | CC DChg | 03:16:40 | 107:25:44 | -0.00022889 | 3.5848 | 0.00075026 | 91.05 | 0 | 0 | 0.00075026 | 91.05 | 0.00296822 | 360.22 | 0 | 0 | 0.00296822 | 360.22 | 2026-05-13 05:36:16 | -0.00082052 | -0.7947 | -96.4489 | 0 | Close
4676 | 10 | 4 | CC DChg | 03:18:20 | 107:27:24 | -0.00022889 | 3.5764 | 0.00075662 | 91.82 | 0 | 0 | 0.00075662 | 91.82 | 0.00299099 | 362.98 | 0 | 0 | 0.00299099 | 362.98 | 2026-05-13 05:37:56 | -0.0008186 | -0.7569 | -91.858 | 0 | Close
4677 | 10 | 4 | CC DChg | 03:20:00 | 107:29:04 | -0.00022889 | 3.5676 | 0.00076298 | 92.59 | 0 | 0 | 0.00076298 | 92.59 | 0.0030137 | 365.74 | 0 | 0 | 0.0030137 | 365.74 | 2026-05-13 05:39:36 | -0.00081659 | -0.7225 | -87.6814 | 0 | Close
4678 | 10 | 4 | CC DChg | 03:21:40 | 107:30:44 | -0.00022889 | 3.5586 | 0.00076933 | 93.37 | 0 | 0 | 0.00076933 | 93.37 | 0.00303635 | 368.49 | 0 | 0 | 0.00303635 | 368.49 | 2026-05-13 05:41:16 | -0.00081453 | -0.7064 | -85.7329 | 0 | Close
4679 | 10 | 4 | CC DChg | 03:23:20 | 107:32:24 | -0.00022888 | 3.5492 | 0.00077569 | 94.14 | 0 | 0 | 0.00077569 | 94.14 | 0.00305895 | 371.23 | 0 | 0 | 0.00305895 | 371.23 | 2026-05-13 05:42:56 | -0.00081234 | -0.6764 | -82.0859 | 0 | Close
4680 | 10 | 4 | CC DChg | 03:25:00 | 107:34:04 | -0.00022888 | 3.5395 | 0.00078205 | 94.91 | 0 | 0 | 0.00078205 | 94.91 | 0.00308148 | 373.97 | 0 | 0 | 0.00308148 | 373.97 | 2026-05-13 05:44:36 | -0.00081012 | -0.6555 | -79.546 | 0 | Close
4681 | 10 | 4 | CC DChg | 03:26:36 | 107:35:40 | -0.00022889 | 3.5295 | 0.00078816 | 95.65 | 0 | 0 | 0.00078816 | 95.65 | 0.00310308 | 376.59 | 0 | 0 | 0.00310308 | 376.59 | 2026-05-13 05:46:12 | -0.00080787 | -0.611 | -74.1532 | 0 | Close
4682 | 10 | 4 | CC DChg | 03:26:40 | 107:35:44 | -0.0002289 | 3.5291 | 0.00078841 | 95.68 | 0 | 0 | 0.00078841 | 95.68 | 0.00310396 | 376.69 | 0 | 0 | 0.00310396 | 376.69 | 2026-05-13 05:46:16 | -0.00080781 | -0.62 | -75.2427 | 0 | Close
4683 | 10 | 4 | CC DChg | 03:28:09 | 107:37:14 | -0.00022889 | 3.5191 | 0.00079412 | 96.37 | 0 | 0 | 0.00079412 | 96.37 | 0.0031241 | 379.14 | 0 | 0 | 0.0031241 | 379.14 | 2026-05-13 05:47:46 | -0.00080549 | -0.5716 | -69.37 | 0 | Close
4684 | 10 | 4 | CC DChg | 03:28:20 | 107:37:24 | -0.00022889 | 3.518 | 0.00079477 | 96.45 | 0 | 0 | 0.00079477 | 96.45 | 0.00312636 | 379.41 | 0 | 0 | 0.00312636 | 379.41 | 2026-05-13 05:47:56 | -0.00080524 | -0.5838 | -70.8444 | 0 | Close
4685 | 10 | 4 | CC DChg | 03:29:45 | 107:38:50 | -0.00022889 | 3.508 | 0.0008002 | 97.11 | 0 | 0 | 0.0008002 | 97.11 | 0.00314546 | 381.73 | 0 | 0 | 0.00314546 | 381.73 | 2026-05-13 05:49:22 | -0.00080295 | -0.5436 | -65.9752 | 0 | Close
4686 | 10 | 4 | CC DChg | 03:30:00 | 107:39:04 | -0.00022888 | 3.5063 | 0.00080112 | 97.22 | 0 | 0 | 0.00080112 | 97.22 | 0.00314869 | 382.12 | 0 | 0 | 0.00314869 | 382.12 | 2026-05-13 05:49:36 | -0.00080252 | -0.5423 | -65.81 | 0 | Close
4687 | 10 | 4 | CC DChg | 03:31:19 | 107:40:24 | -0.00022889 | 3.4963 | 0.0008062 | 97.84 | 0 | 0 | 0.0008062 | 97.84 | 0.00316645 | 384.28 | 0 | 0 | 0.00316645 | 384.28 | 2026-05-13 05:50:56 | -0.00080027 | -0.5074 | -61.5728 | 0 | Close
4688 | 10 | 4 | CC DChg | 03:31:40 | 107:40:44 | -0.00022889 | 3.4939 | 0.00080748 | 98 | 0 | 0 | 0.00080748 | 98 | 0.00317094 | 384.82 | 0 | 0 | 0.00317094 | 384.82 | 2026-05-13 05:51:16 | -0.00079972 | -0.5351 | -64.9452 | 0 | Close
4689 | 10 | 4 | CC DChg | 03:32:57 | 107:42:02 | -0.00022888 | 3.4839 | 0.00081243 | 98.6 | 0 | 0 | 0.00081243 | 98.6 | 0.00318822 | 386.92 | 0 | 0 | 0.00318822 | 386.92 | 2026-05-13 05:52:34 | -0.0007974 | -0.4953 | -60.1068 | 0 | Close
4690 | 10 | 4 | CC DChg | 03:33:20 | 107:42:24 | -0.00022888 | 3.4811 | 0.00081384 | 98.77 | 0 | 0 | 0.00081384 | 98.77 | 0.00319312 | 387.51 | 0 | 0 | 0.00319312 | 387.51 | 2026-05-13 05:52:56 | -0.00079675 | -0.5018 | -60.9031 | 0 | Close
4691 | 10 | 4 | CC DChg | 03:34:35 | 107:43:40 | -0.00022887 | 3.4711 | 0.00081865 | 99.35 | 0 | 0 | 0.00081865 | 99.35 | 0.00320985 | 389.54 | 0 | 0 | 0.00320985 | 389.54 | 2026-05-13 05:54:12 | -0.00079443 | -0.4813 | -58.4088 | 0 | Close
4692 | 10 | 4 | CC DChg | 03:35:00 | 107:44:04 | -0.0002289 | 3.4679 | 0.0008202 | 99.54 | 0 | 0 | 0.0008202 | 99.54 | 0.00321521 | 390.2 | 0 | 0 | 0.00321521 | 390.2 | 2026-05-13 05:54:36 | -0.0007938 | -0.4828 | -58.5929 | 0 | Close
4693 | 10 | 4 | CC DChg | 03:36:10 | 107:45:15 | -0.00022888 | 3.4579 | 0.00082471 | 100.09 | 0 | 0 | 0.00082471 | 100.09 | 0.00323082 | 392.09 | 0 | 0 | 0.00323082 | 392.09 | 2026-05-13 05:55:47 | -0.00079144 | -0.4508 | -54.7055 | 0 | Close
4694 | 10 | 4 | CC DChg | 03:36:40 | 107:45:44 | -0.00022889 | 3.4538 | 0.00082656 | 100.31 | 0 | 0 | 0.00082656 | 100.31 | 0.00323721 | 392.87 | 0 | 0 | 0.00323721 | 392.87 | 2026-05-13 05:56:16 | -0.00079054 | -0.4513 | -54.7662 | 0 | Close
4695 | 10 | 4 | CC DChg | 03:37:46 | 107:46:51 | -0.00022889 | 3.4438 | 0.00083079 | 100.82 | 0 | 0 | 0.00083079 | 100.82 | 0.00325182 | 394.64 | 0 | 0 | 0.00325182 | 394.64 | 2026-05-13 05:57:23 | -0.00078825 | -0.4234 | -51.3873 | 0 | Close
4696 | 10 | 4 | CC DChg | 03:38:20 | 107:47:24 | -0.00022888 | 3.4388 | 0.00083291 | 101.08 | 0 | 0 | 0.00083291 | 101.08 | 0.00325912 | 395.52 | 0 | 0 | 0.00325912 | 395.52 | 2026-05-13 05:57:56 | -0.00078707 | -0.4247 | -51.5426 | 0 | Close
4697 | 10 | 4 | CC DChg | 03:39:26 | 107:48:30 | -0.00022889 | 3.4288 | 0.00083713 | 101.59 | 0 | 0 | 0.00083713 | 101.59 | 0.0032736 | 397.28 | 0 | 0 | 0.0032736 | 397.28 | 2026-05-13 05:59:03 | -0.00078482 | -0.4215 | -51.1575 | 0 | Close
4698 | 10 | 4 | CC DChg | 03:40:00 | 107:49:04 | -0.00022888 | 3.4237 | 0.00083927 | 101.85 | 0 | 0 | 0.00083927 | 101.85 | 0.00328094 | 398.17 | 0 | 0 | 0.00328094 | 398.17 | 2026-05-13 05:59:36 | -0.00078362 | -0.4201 | -50.9846 | 0 | Close
4699 | 10 | 4 | CC DChg | 03:41:05 | 107:50:09 | -0.00022888 | 3.4137 | 0.00084342 | 102.36 | 0 | 0 | 0.00084342 | 102.36 | 0.00329513 | 399.89 | 0 | 0 | 0.00329513 | 399.89 | 2026-05-13 06:00:42 | -0.00078133 | -0.4152 | -50.384 | 0 | Close
4700 | 10 | 4 | CC DChg | 03:41:40 | 107:50:44 | -0.00022889 | 3.4085 | 0.00084563 | 102.62 | 0 | 0 | 0.00084563 | 102.62 | 0.00330266 | 400.81 | 0 | 0 | 0.00330266 | 400.81 | 2026-05-13 06:01:16 | -0.00078017 | -0.4243 | -51.4916 | 0 | Close
4701 | 10 | 4 | CC DChg | 03:42:42 | 107:51:47 | -0.00022888 | 3.3985 | 0.00084962 | 103.11 | 0 | 0 | 0.00084962 | 103.11 | 0.00331623 | 402.45 | 0 | 0 | 0.00331623 | 402.45 | 2026-05-13 06:02:19 | -0.00077785 | -0.3986 | -48.3776 | 0 | Close
4702 | 10 | 4 | CC DChg | 03:43:20 | 107:52:24 | -0.00022888 | 3.3925 | 0.00085199 | 103.4 | 0 | 0 | 0.00085199 | 103.4 | 0.00332428 | 403.43 | 0 | 0 | 0.00332428 | 403.43 | 2026-05-13 06:02:56 | -0.00077648 | -0.3953 | -47.9684 | 0 | Close
4703 | 10 | 4 | CC DChg | 03:44:19 | 107:53:24 | -0.00022889 | 3.3825 | 0.00085576 | 103.85 | 0 | 0 | 0.00085576 | 103.85 | 0.00333707 | 404.98 | 0 | 0 | 0.00333707 | 404.98 | 2026-05-13 06:03:56 | -0.00077422 | -0.3777 | -45.8317 | 0 | Close
4704 | 10 | 4 | CC DChg | 03:45:00 | 107:54:04 | -0.00022889 | 3.3756 | 0.00085834 | 104.17 | 0 | 0 | 0.00085834 | 104.17 | 0.00334579 | 406.04 | 0 | 0 | 0.00334579 | 406.04 | 2026-05-13 06:04:36 | -0.00077264 | -0.3741 | -45.4012 | 0 | Close
4705 | 10 | 4 | CC DChg | 03:45:57 | 107:55:01 | -0.00022889 | 3.3656 | 0.00086198 | 104.61 | 0 | 0 | 0.00086198 | 104.61 | 0.00335805 | 407.53 | 0 | 0 | 0.00335805 | 407.53 | 2026-05-13 06:05:34 | -0.00077035 | -0.3637 | -44.1348 | 0 | Close
4706 | 10 | 4 | CC DChg | 03:46:40 | 107:55:44 | -0.00022889 | 3.3581 | 0.0008647 | 104.94 | 0 | 0 | 0.0008647 | 104.94 | 0.0033672 | 408.64 | 0 | 0 | 0.0033672 | 408.64 | 2026-05-13 06:06:16 | -0.00076864 | -0.3628 | -44.0331 | 0 | Close
4707 | 10 | 4 | CC DChg | 03:47:36 | 107:56:41 | -0.00022889 | 3.3481 | 0.00086831 | 105.38 | 0 | 0 | 0.00086831 | 105.38 | 0.00337931 | 410.11 | 0 | 0 | 0.00337931 | 410.11 | 2026-05-13 06:07:13 | -0.00076635 | -0.3611 | -43.8252 | 0 | Close
4708 | 10 | 4 | CC DChg | 03:48:20 | 107:57:24 | -0.00022887 | 3.3405 | 0.00087106 | 105.71 | 0 | 0 | 0.00087106 | 105.71 | 0.00338849 | 411.23 | 0 | 0 | 0.00338849 | 411.23 | 2026-05-13 06:07:56 | -0.00076454 | -0.3614 | -43.8582 | 0 | Close
4709 | 10 | 4 | CC DChg | 03:49:15 | 107:58:20 | -0.00022887 | 3.3305 | 0.00087458 | 106.14 | 0 | 0 | 0.00087458 | 106.14 | 0.00340024 | 412.65 | 0 | 0 | 0.00340024 | 412.65 | 2026-05-13 06:08:52 | -0.00076225 | -0.3522 | -42.7476 | 0 | Close
4710 | 10 | 4 | CC DChg | 03:50:00 | 107:59:04 | -0.00022888 | 3.3225 | 0.00087742 | 106.48 | 0 | 0 | 0.00087742 | 106.48 | 0.00340968 | 413.8 | 0 | 0 | 0.00340968 | 413.8 | 2026-05-13 06:09:36 | -0.00076045 | -0.3544 | -43.0151 | 0 | Close
4711 | 10 | 4 | CC DChg | 03:50:55 | 108:00:00 | -0.00022888 | 3.3125 | 0.00088094 | 106.91 | 0 | 0 | 0.00088094 | 106.91 | 0.00342136 | 415.21 | 0 | 0 | 0.00342136 | 415.21 | 2026-05-13 06:10:32 | -0.00075817 | -0.3522 | -42.7454 | 0 | Close
4712 | 10 | 4 | CC DChg | 03:51:40 | 108:00:44 | -0.00022888 | 3.3044 | 0.00088378 | 107.25 | 0 | 0 | 0.00088378 | 107.25 | 0.00343074 | 416.35 | 0 | 0 | 0.00343074 | 416.35 | 2026-05-13 06:11:16 | -0.00075631 | -0.3501 | -42.4854 | 0 | Close
4713 | 10 | 4 | CC DChg | 03:52:33 | 108:01:38 | -0.00022888 | 3.2944 | 0.00088718 | 107.67 | 0 | 0 | 0.00088718 | 107.67 | 0.00344197 | 417.71 | 0 | 0 | 0.00344197 | 417.71 | 2026-05-13 06:12:10 | -0.00075402 | -0.3402 | -41.2805 | 0 | Close
4714 | 10 | 4 | CC DChg | 03:53:20 | 108:02:24 | -0.00022889 | 3.2857 | 0.00089013 | 108.03 | 0 | 0 | 0.00089013 | 108.03 | 0.00345169 | 418.89 | 0 | 0 | 0.00345169 | 418.89 | 2026-05-13 06:12:56 | -0.00075206 | -0.3398 | -41.2392 | 0 | Close
4715 | 10 | 4 | CC DChg | 03:54:10 | 108:03:15 | -0.00022887 | 3.2757 | 0.00089336 | 108.42 | 0 | 0 | 0.00089336 | 108.42 | 0.00346227 | 420.18 | 0 | 0 | 0.00346227 | 420.18 | 2026-05-13 06:13:47 | -0.00074971 | -0.3223 | -39.1187 | 0 | Close
4716 | 10 | 4 | CC DChg | 03:55:00 | 108:04:04 | -0.00022888 | 3.2657 | 0.00089649 | 108.8 | 0 | 0 | 0.00089649 | 108.8 | 0.00347252 | 421.42 | 0 | 0 | 0.00347252 | 421.42 | 2026-05-13 06:14:36 | -0.00074745 | -0.3134 | -38.0378 | 0 | Close
4717 | 10 | 4 | CC DChg | 03:55:48 | 108:04:52 | -0.00022888 | 3.2557 | 0.00089954 | 109.17 | 0 | 0 | 0.00089954 | 109.17 | 0.00348247 | 422.63 | 0 | 0 | 0.00348247 | 422.63 | 2026-05-13 06:15:24 | -0.00074516 | -0.3052 | -37.0367 | 0 | Close
4718 | 10 | 4 | CC DChg | 03:56:34 | 108:05:39 | -0.00022888 | 3.2457 | 0.00090251 | 109.53 | 0 | 0 | 0.00090251 | 109.53 | 0.00349212 | 423.8 | 0 | 0 | 0.00349212 | 423.8 | 2026-05-13 06:16:11 | -0.00074288 | -0.2969 | -36.0334 | 0 | Close
4719 | 10 | 4 | CC DChg | 03:56:40 | 108:05:44 | -0.00022888 | 3.2446 | 0.00090285 | 109.57 | 0 | 0 | 0.00090285 | 109.57 | 0.00349322 | 423.93 | 0 | 0 | 0.00349322 | 423.93 | 2026-05-13 06:16:16 | -0.00074262 | -0.3063 | -37.1678 | 0 | Close
4720 | 10 | 4 | CC DChg | 03:57:26 | 108:06:30 | -0.00022888 | 3.2346 | 0.00090579 | 109.93 | 0 | 0 | 0.00090579 | 109.93 | 0.00350275 | 425.09 | 0 | 0 | 0.00350275 | 425.09 | 2026-05-13 06:17:03 | -0.00074034 | -0.2944 | -35.7249 | 0 | Close
4721 | 10 | 4 | CC DChg | 03:58:11 | 108:07:16 | -0.00022888 | 3.2246 | 0.00090869 | 110.28 | 0 | 0 | 0.00090869 | 110.28 | 0.00351212 | 426.23 | 0 | 0 | 0.00351212 | 426.23 | 2026-05-13 06:17:48 | -0.00073805 | -0.2899 | -35.1845 | 0 | Close
4722 | 10 | 4 | CC DChg | 03:58:20 | 108:07:24 | -0.00022888 | 3.2229 | 0.00090921 | 110.34 | 0 | 0 | 0.00090921 | 110.34 | 0.00351378 | 426.43 | 0 | 0 | 0.00351378 | 426.43 | 2026-05-13 06:17:56 | -0.00073766 | -0.3028 | -36.7536 | 0 | Close
4723 | 10 | 4 | CC DChg | 03:59:04 | 108:08:09 | -0.00022889 | 3.2129 | 0.00091206 | 110.69 | 0 | 0 | 0.00091206 | 110.69 | 0.00352296 | 427.54 | 0 | 0 | 0.00352296 | 427.54 | 2026-05-13 06:18:41 | -0.0007354 | -0.2855 | -34.644 | 0 | Close
4724 | 10 | 4 | CC DChg | 03:59:49 | 108:08:54 | -0.00022889 | 3.2029 | 0.0009149 | 111.03 | 0 | 0 | 0.0009149 | 111.03 | 0.00353208 | 428.65 | 0 | 0 | 0.00353208 | 428.65 | 2026-05-13 06:19:26 | -0.00073311 | -0.2842 | -34.4898 | 0 | Close
4725 | 10 | 4 | CC DChg | 04:00:00 | 108:09:04 | -0.00022888 | 3.2006 | 0.00091557 | 111.11 | 0 | 0 | 0.00091557 | 111.11 | 0.00353419 | 428.91 | 0 | 0 | 0.00353419 | 428.91 | 2026-05-13 06:19:36 | -0.00073255 | -0.2875 | -34.8858 | 0 | Close
4726 | 10 | 4 | CC DChg | 04:00:44 | 108:09:48 | -0.00022887 | 3.1906 | 0.00091838 | 111.45 | 0 | 0 | 0.00091838 | 111.45 | 0.00354318 | 430 | 0 | 0 | 0.00354318 | 430 | 2026-05-13 06:20:21 | -0.00073023 | -0.281 | -34.1046 | 0 | Close
4727 | 10 | 4 | CC DChg | 04:01:27 | 108:10:31 | -0.00022888 | 3.1806 | 0.00092111 | 111.79 | 0 | 0 | 0.00092111 | 111.79 | 0.00355188 | 431.05 | 0 | 0 | 0.00355188 | 431.05 | 2026-05-13 06:21:04 | -0.00072798 | -0.2734 | -33.178 | 0 | Close
4728 | 10 | 4 | CC DChg | 04:01:40 | 108:10:44 | -0.00022888 | 3.1777 | 0.00092192 | 111.88 | 0 | 0 | 0.00092192 | 111.88 | 0.00355447 | 431.37 | 0 | 0 | 0.00355447 | 431.37 | 2026-05-13 06:21:16 | -0.00072731 | -0.2806 | -34.055 | 0 | Close
4729 | 10 | 4 | CC DChg | 04:02:22 | 108:11:26 | -0.00022888 | 3.1677 | 0.00092459 | 112.21 | 0 | 0 | 0.00092459 | 112.21 | 0.00356294 | 432.4 | 0 | 0 | 0.00356294 | 432.4 | 2026-05-13 06:21:58 | -0.00072502 | -0.267 | -32.4067 | 0 | Close
4730 | 10 | 4 | CC DChg | 04:03:04 | 108:12:08 | -0.00022888 | 3.1577 | 0.00092727 | 112.53 | 0 | 0 | 0.00092727 | 112.53 | 0.00357141 | 433.42 | 0 | 0 | 0.00357141 | 433.42 | 2026-05-13 06:22:40 | -0.00072273 | -0.2677 | -32.4822 | 0 | Close
4731 | 10 | 4 | CC DChg | 04:03:20 | 108:12:24 | -0.00022889 | 3.1539 | 0.00092828 | 112.66 | 0 | 0 | 0.00092828 | 112.66 | 0.0035746 | 433.81 | 0 | 0 | 0.0035746 | 433.81 | 2026-05-13 06:22:56 | -0.0007219 | -0.2661 | -32.2887 | 0 | Close
4732 | 10 | 4 | CC DChg | 04:04:00 | 108:13:05 | -0.00022888 | 3.1439 | 0.00093088 | 112.97 | 0 | 0 | 0.00093088 | 112.97 | 0.00358279 | 434.8 | 0 | 0 | 0.00358279 | 434.8 | 2026-05-13 06:23:37 | -0.00071958 | -0.26 | -31.5566 | 0 | Close
4733 | 10 | 4 | CC DChg | 04:04:41 | 108:13:46 | -0.00022889 | 3.1339 | 0.00093347 | 113.29 | 0 | 0 | 0.00093347 | 113.29 | 0.00359091 | 435.79 | 0 | 0 | 0.00359091 | 435.79 | 2026-05-13 06:24:18 | -0.00071732 | -0.2588 | -31.4035 | 0 | Close
4734 | 10 | 4 | CC DChg | 04:05:00 | 108:14:04 | -0.00022887 | 3.1294 | 0.00093464 | 113.43 | 0 | 0 | 0.00093464 | 113.43 | 0.00359457 | 436.23 | 0 | 0 | 0.00359457 | 436.23 | 2026-05-13 06:24:36 | -0.00071623 | -0.26 | -31.5474 | 0 | Close
4735 | 10 | 4 | CC DChg | 04:05:39 | 108:14:44 | -0.00022887 | 3.1194 | 0.00093716 | 113.73 | 0 | 0 | 0.00093716 | 113.73 | 0.00360246 | 437.19 | 0 | 0 | 0.00360246 | 437.19 | 2026-05-13 06:25:16 | -0.00071394 | -0.2524 | -30.6311 | 0 | Close
4736 | 10 | 4 | CC DChg | 04:06:18 | 108:15:23 | -0.00022889 | 3.1094 | 0.00093964 | 114.03 | 0 | 0 | 0.00093964 | 114.03 | 0.00361018 | 438.13 | 0 | 0 | 0.00361018 | 438.13 | 2026-05-13 06:25:55 | -0.00071171 | -0.248 | -30.0928 | 0 | Close
4737 | 10 | 4 | CC DChg | 04:06:40 | 108:15:44 | -0.00022888 | 3.1038 | 0.000941 | 114.2 | 0 | 0 | 0.000941 | 114.2 | 0.00361439 | 438.64 | 0 | 0 | 0.00361439 | 438.64 | 2026-05-13 06:26:16 | -0.0007104 | -0.2418 | -29.3458 | 0 | Close
4738 | 10 | 4 | CC DChg | 04:07:18 | 108:16:22 | -0.00022888 | 3.0938 | 0.00094342 | 114.49 | 0 | 0 | 0.00094342 | 114.49 | 0.00362189 | 439.55 | 0 | 0 | 0.00362189 | 439.55 | 2026-05-13 06:26:54 | -0.00070811 | -0.2422 | -29.397 | 0 | Close
4739 | 10 | 4 | CC DChg | 04:07:55 | 108:17:00 | -0.00022888 | 3.0838 | 0.0009458 | 114.78 | 0 | 0 | 0.0009458 | 114.78 | 0.00362926 | 440.44 | 0 | 0 | 0.00362926 | 440.44 | 2026-05-13 06:27:32 | -0.00070582 | -0.2384 | -28.9342 | 0 | Close
4740 | 10 | 4 | CC DChg | 04:08:20 | 108:17:24 | -0.00022888 | 3.0773 | 0.00094735 | 114.97 | 0 | 0 | 0.00094735 | 114.97 | 0.00363404 | 441.02 | 0 | 0 | 0.00363404 | 441.02 | 2026-05-13 06:27:56 | -0.00070433 | -0.2387 | -28.9652 | 0 | Close
4741 | 10 | 4 | CC DChg | 04:08:57 | 108:18:01 | -0.00022888 | 3.0673 | 0.00094971 | 115.26 | 0 | 0 | 0.00094971 | 115.26 | 0.00364127 | 441.9 | 0 | 0 | 0.00364127 | 441.9 | 2026-05-13 06:28:33 | -0.00070204 | -0.2352 | -28.5469 | 0 | Close
4742 | 10 | 4 | CC DChg | 04:09:33 | 108:18:38 | -0.00022888 | 3.0573 | 0.00095204 | 115.54 | 0 | 0 | 0.00095204 | 115.54 | 0.00364841 | 442.77 | 0 | 0 | 0.00364841 | 442.77 | 2026-05-13 06:29:10 | -0.00069975 | -0.2333 | -28.3172 | 0 | Close
4743 | 10 | 4 | CC DChg | 04:10:00 | 108:19:04 | -0.00022888 | 3.0502 | 0.00095371 | 115.74 | 0 | 0 | 0.00095371 | 115.74 | 0.00365352 | 443.39 | 0 | 0 | 0.00365352 | 443.39 | 2026-05-13 06:29:36 | -0.00069813 | -0.2355 | -28.5823 | 0 | Close
4744 | 10 | 4 | CC DChg | 04:10:36 | 108:19:41 | -0.0002289 | 3.0402 | 0.00095603 | 116.02 | 0 | 0 | 0.00095603 | 116.02 | 0.00366056 | 444.24 | 0 | 0 | 0.00366056 | 444.24 | 2026-05-13 06:30:13 | -0.0006959 | -0.2314 | -28.0863 | 0 | Close
4745 | 10 | 4 | CC DChg | 04:11:12 | 108:20:17 | -0.00022889 | 3.0302 | 0.00095832 | 116.3 | 0 | 0 | 0.00095832 | 116.3 | 0.00366753 | 445.09 | 0 | 0 | 0.00366753 | 445.09 | 2026-05-13 06:30:49 | -0.00069358 | -0.2295 | -27.8544 | 0 | Close
4746 | 10 | 4 | CC DChg | 04:11:40 | 108:20:44 | -0.00022889 | 3.0226 | 0.00096007 | 116.51 | 0 | 0 | 0.00096007 | 116.51 | 0.00367282 | 445.73 | 0 | 0 | 0.00367282 | 445.73 | 2026-05-13 06:31:16 | -0.00069184 | -0.2301 | -27.9211 | 0 | Close
4747 | 10 | 4 | CC DChg | 04:12:15 | 108:21:19 | -0.00022889 | 3.0126 | 0.0009623 | 116.78 | 0 | 0 | 0.0009623 | 116.78 | 0.00367956 | 446.55 | 0 | 0 | 0.00367956 | 446.55 | 2026-05-13 06:31:51 | -0.00068955 | -0.2232 | -27.0852 | 0 | Close
4748 | 10 | 4 | CC DChg | 04:12:50 | 108:21:54 | -0.00022889 | 3.0026 | 0.00096452 | 117.05 | 0 | 0 | 0.00096452 | 117.05 | 0.00368623 | 447.36 | 0 | 0 | 0.00368623 | 447.36 | 2026-05-13 06:32:26 | -0.00068727 | -0.2219 | -26.9288 | 0 | Close
4749 | 10 | 4 | CC DChg | 04:12:58 | 108:22:03 | -0.0002289 | 3 | 0.00096509 | 117.12 | 0 | 0 | 0.00096509 | 117.12 | 0.00368793 | 447.56 | 0 | 0 | 0.00368793 | 447.56 | 2026-05-13 06:32:35 | -0.0006867 | -0.2176 | -26.4127 | 0 | Close
4750 | 10 | 5 | Rest | 00:00:00 | 00:00:00 | 0 | 3.0072 | 0 | 0 | 0 | 0 | 0 | 0 | 0 | 0 | 0 | 0 | 0 | 0 | 2026-05-13 06:32:35 | 0 | 0 | 0 | 0 | Close
4751 | 10 | 5 | Rest | 00:00:30 | 108:22:33 | 0 | 3.0977 | 0 | 0 | 0 | 0 | 0 | 0 | 0 | 0 | 0 | 0 | 0 | 0 | 2026-05-13 06:33:05 | 0 | 0 | 0 | 0 | Close
4752 | 10 | 5 | Rest | 00:01:00 | 108:23:03 | 0 | 3.1396 | 0 | 0 | 0 | 0 | 0 | 0 | 0 | 0 | 0 | 0 | 0 | 0 | 2026-05-13 06:33:35 | 0 | 0 | 0 | 0 | Close
4753 | 10 | 5 | Rest | 00:01:30 | 108:23:33 | 0 | 3.17 | 0 | 0 | 0 | 0 | 0 | 0 | 0 | 0 | 0 | 0 | 0 | 0 | 2026-05-13 06:34:05 | 0 | 0 | 0 | 0 | Close
4754 | 10 | 5 | Rest | 00:02:00 | 108:24:03 | 0 | 3.1944 | 0 | 0 | 0 | 0 | 0 | 0 | 0 | 0 | 0 | 0 | 0 | 0 | 2026-05-13 06:34:35 | 0 | 0 | 0 | 0 | Close
4755 | 10 | 5 | Rest | 00:02:30 | 108:24:33 | 0 | 3.2148 | 0 | 0 | 0 | 0 | 0 | 0 | 0 | 0 | 0 | 0 | 0 | 0 | 2026-05-13 06:35:05 | 0 | 0 | 0 | 0 | Close
4756 | 10 | 5 | Rest | 00:03:00 | 108:25:03 | 0 | 3.2326 | 0 | 0 | 0 | 0 | 0 | 0 | 0 | 0 | 0 | 0 | 0 | 0 | 2026-05-13 06:35:35 | 0 | 0 | 0 | 0 | Close
4757 | 10 | 5 | Rest | 00:03:30 | 108:25:33 | 0 | 3.2483 | 0 | 0 | 0 | 0 | 0 | 0 | 0 | 0 | 0 | 0 | 0 | 0 | 2026-05-13 06:36:05 | 0 | 0 | 0 | 0 | Close
4758 | 10 | 5 | Rest | 00:04:00 | 108:26:03 | 0 | 3.2623 | 0 | 0 | 0 | 0 | 0 | 0 | 0 | 0 | 0 | 0 | 0 | 0 | 2026-05-13 06:36:35 | 0 | 0 | 0 | 0 | Close
4759 | 10 | 5 | Rest | 00:04:30 | 108:26:33 | 0 | 3.2752 | 0 | 0 | 0 | 0 | 0 | 0 | 0 | 0 | 0 | 0 | 0 | 0 | 2026-05-13 06:37:05 | 0 | 0 | 0 | 0 | Close
4760 | 10 | 5 | Rest | 00:05:00 | 108:27:03 | 0 | 3.2868 | 0 | 0 | 0 | 0 | 0 | 0 | 0 | 0 | 0 | 0 | 0 | 0 | 2026-05-13 06:37:35 | 0 | 0 | 0 | 0 | Close
4761 | 11 | 2 | CCCV Chg | 00:00:00 | 00:00:00 | 0.00022877 | 3.2939 | 0 | 0 | 0 | 0 | 0 | 0 | 0 | 0 | 0 | 0 | 0 | 0 | 2026-05-13 06:37:35 | 0.00075355 | 0 | 0 | 0 | Close
4762 | 11 | 2 | CCCV Chg | 00:00:00 | 108:27:03 | 0.00022877 | 3.2939 | 1e-08 | 0 | 1e-08 | 0 | 0 | 0 | 2e-08 | 0 | 2e-08 | 0 | 0 | 0 | 2026-05-13 06:37:35 | 0.00075355 | 0 | 0 | 0 | Close
4763 | 11 | 2 | CCCV Chg | 00:00:01 | 108:27:04 | 0.00022888 | 3.3043 | 7e-08 | 0.01 | 7e-08 | 0.01 | 0 | 0 | 2.3e-07 | 0.03 | 2.3e-07 | 0.03 | 0 | 0 | 2026-05-13 06:37:36 | 0.00075629 | 0.0061 | 0.7418 | 0 | Close
4764 | 11 | 2 | CCCV Chg | 00:00:02 | 108:27:06 | 0.00022888 | 3.3146 | 1.8e-07 | 0.02 | 1.8e-07 | 0.02 | 0 | 0 | 5.9e-07 | 0.07 | 5.9e-07 | 0.07 | 0 | 0 | 2026-05-13 06:37:38 | 0.00075865 | 0.0105 | 1.2735 | 0 | Close
4765 | 11 | 2 | CCCV Chg | 00:00:05 | 108:27:08 | 0.00022888 | 3.3246 | 3.2e-07 | 0.04 | 3.2e-07 | 0.04 | 0 | 0 | 1.05e-06 | 0.13 | 1.05e-06 | 0.13 | 0 | 0 | 2026-05-13 06:37:40 | 0.00076093 | 0.014 | 1.6974 | 0 | Close
4766 | 11 | 2 | CCCV Chg | 00:00:07 | 108:27:11 | 0.00022888 | 3.3348 | 4.9e-07 | 0.06 | 4.9e-07 | 0.06 | 0 | 0 | 1.62e-06 | 0.2 | 1.62e-06 | 0.2 | 0 | 0 | 2026-05-13 06:37:43 | 0.00076327 | 0.0168 | 2.0424 | 0 | Close
4767 | 11 | 2 | CCCV Chg | 00:00:10 | 108:27:14 | 0.00022888 | 3.3449 | 6.9e-07 | 0.08 | 6.9e-07 | 0.08 | 0 | 0 | 2.28e-06 | 0.28 | 2.28e-06 | 0.28 | 0 | 0 | 2026-05-13 06:37:46 | 0.00076558 | 0.0195 | 2.3681 | 0 | Close
4768 | 11 | 2 | CCCV Chg | 00:00:14 | 108:27:17 | 0.00022888 | 3.3549 | 9.1e-07 | 0.11 | 9.1e-07 | 0.11 | 0 | 0 | 3.03e-06 | 0.37 | 3.03e-06 | 0.37 | 0 | 0 | 2026-05-13 06:37:50 | 0.00076787 | 0.0223 | 2.7005 | 0 | Close
4769 | 11 | 2 | CCCV Chg | 00:00:18 | 108:27:21 | 0.00022888 | 3.365 | 1.16e-06 | 0.14 | 1.16e-06 | 0.14 | 0 | 0 | 3.88e-06 | 0.47 | 3.88e-06 | 0.47 | 0 | 0 | 2026-05-13 06:37:54 | 0.00077018 | 0.0252 | 3.0557 | 0 | Close
4770 | 11 | 2 | CCCV Chg | 00:00:22 | 108:27:26 | 0.00022889 | 3.3751 | 1.44e-06 | 0.17 | 1.44e-06 | 0.17 | 0 | 0 | 4.8e-06 | 0.58 | 4.8e-06 | 0.58 | 0 | 0 | 2026-05-13 06:37:58 | 0.00077253 | 0.0271 | 3.2848 | 0 | Close
4771 | 11 | 2 | CCCV Chg | 00:00:27 | 108:27:30 | 0.00022887 | 3.3851 | 1.74e-06 | 0.21 | 1.74e-06 | 0.21 | 0 | 0 | 5.84e-06 | 0.71 | 5.84e-06 | 0.71 | 0 | 0 | 2026-05-13 06:38:03 | 0.00077475 | 0.0305 | 3.7035 | 0 | Close
4772 | 11 | 2 | CCCV Chg | 00:00:32 | 108:27:36 | 0.00022888 | 3.3954 | 2.07e-06 | 0.25 | 2.07e-06 | 0.25 | 0 | 0 | 6.93e-06 | 0.84 | 6.93e-06 | 0.84 | 0 | 0 | 2026-05-13 06:38:08 | 0.00077714 | 0.0315 | 3.8203 | 0 | Close
4773 | 11 | 2 | CCCV Chg | 00:00:38 | 108:27:41 | 0.00022887 | 3.4054 | 2.42e-06 | 0.29 | 2.42e-06 | 0.29 | 0 | 0 | 8.12e-06 | 0.99 | 8.12e-06 | 0.99 | 0 | 0 | 2026-05-13 06:38:13 | 0.00077939 | 0.035 | 4.2436 | 0 | Close
4774 | 11 | 2 | CCCV Chg | 00:00:43 | 108:27:47 | 0.00022888 | 3.4154 | 2.78e-06 | 0.34 | 2.78e-06 | 0.34 | 0 | 0 | 9.36e-06 | 1.14 | 9.36e-06 | 1.14 | 0 | 0 | 2026-05-13 06:38:19 | 0.00078172 | 0.0362 | 4.3979 | 0 | Close
4775 | 11 | 2 | CCCV Chg | 00:00:49 | 108:27:53 | 0.00022887 | 3.4255 | 3.17e-06 | 0.38 | 3.17e-06 | 0.38 | 0 | 0 | 1.069e-05 | 1.3 | 1.069e-05 | 1.3 | 0 | 0 | 2026-05-13 06:38:25 | 0.00078399 | 0.0384 | 4.6598 | 0 | Close
4776 | 11 | 2 | CCCV Chg | 00:00:56 | 108:27:59 | 0.00022887 | 3.4356 | 3.58e-06 | 0.43 | 3.58e-06 | 0.43 | 0 | 0 | 1.21e-05 | 1.47 | 1.21e-05 | 1.47 | 0 | 0 | 2026-05-13 06:38:32 | 0.00078631 | 0.0409 | 4.9654 | 0 | Close
4777 | 11 | 2 | CCCV Chg | 00:01:03 | 108:28:06 | 0.00022887 | 3.4456 | 4.01e-06 | 0.49 | 4.01e-06 | 0.49 | 0 | 0 | 1.357e-05 | 1.65 | 1.357e-05 | 1.65 | 0 | 0 | 2026-05-13 06:38:38 | 0.00078859 | 0.0426 | 5.1694 | 0 | Close
4778 | 11 | 2 | CCCV Chg | 00:01:10 | 108:28:13 | 0.00022887 | 3.4556 | 4.46e-06 | 0.54 | 4.46e-06 | 0.54 | 0 | 0 | 1.513e-05 | 1.84 | 1.513e-05 | 1.84 | 0 | 0 | 2026-05-13 06:38:45 | 0.00079088 | 0.0451 | 5.4781 | 0 | Close
4779 | 11 | 2 | CCCV Chg | 00:01:17 | 108:28:21 | 0.00022888 | 3.4658 | 4.93e-06 | 0.6 | 4.93e-06 | 0.6 | 0 | 0 | 1.678e-05 | 2.04 | 1.678e-05 | 2.04 | 0 | 0 | 2026-05-13 06:38:53 | 0.00079325 | 0.0467 | 5.6733 | 0 | Close
4780 | 11 | 2 | CCCV Chg | 00:01:25 | 108:28:29 | 0.00022887 | 3.4758 | 5.44e-06 | 0.66 | 5.44e-06 | 0.66 | 0 | 0 | 1.852e-05 | 2.25 | 1.852e-05 | 2.25 | 0 | 0 | 2026-05-13 06:39:01 | 0.00079551 | 0.0502 | 6.0953 | 0 | Close
4781 | 11 | 2 | CCCV Chg | 00:01:33 | 108:28:37 | 0.00022887 | 3.4858 | 5.97e-06 | 0.72 | 5.97e-06 | 0.72 | 0 | 0 | 2.038e-05 | 2.47 | 2.038e-05 | 2.47 | 0 | 0 | 2026-05-13 06:39:09 | 0.0007978 | 0.0534 | 6.4811 | 0 | Close
4782 | 11 | 2 | CCCV Chg | 00:01:40 | 108:28:43 | 0.00022888 | 3.4928 | 6.36e-06 | 0.77 | 6.36e-06 | 0.77 | 0 | 0 | 2.173e-05 | 2.64 | 2.173e-05 | 2.64 | 0 | 0 | 2026-05-13 06:39:15 | 0.00079943 | 0.0554 | 6.7235 | 0 | Close
4783 | 11 | 2 | CCCV Chg | 00:01:49 | 108:28:52 | 0.00022887 | 3.5028 | 6.95e-06 | 0.84 | 6.95e-06 | 0.84 | 0 | 0 | 2.38e-05 | 2.89 | 2.38e-05 | 2.89 | 0 | 0 | 2026-05-13 06:39:25 | 0.00080169 | 0.0591 | 7.1754 | 0 | Close
4784 | 11 | 2 | CCCV Chg | 00:01:59 | 108:29:02 | 0.00022887 | 3.5128 | 7.58e-06 | 0.92 | 7.58e-06 | 0.92 | 0 | 0 | 2.601e-05 | 3.16 | 2.601e-05 | 3.16 | 0 | 0 | 2026-05-13 06:39:34 | 0.00080397 | 0.0629 | 7.6384 | 0 | Close
4785 | 11 | 2 | CCCV Chg | 00:02:10 | 108:29:13 | 0.00022888 | 3.5228 | 8.26e-06 | 1 | 8.26e-06 | 1 | 0 | 0 | 2.842e-05 | 3.45 | 2.842e-05 | 3.45 | 0 | 0 | 2026-05-13 06:39:45 | 0.0008063 | 0.0687 | 8.3328 | 0 | Close
4786 | 11 | 2 | CCCV Chg | 00:02:21 | 108:29:25 | 0.00022887 | 3.5328 | 9e-06 | 1.09 | 9e-06 | 1.09 | 0 | 0 | 3.103e-05 | 3.77 | 3.103e-05 | 3.77 | 0 | 0 | 2026-05-13 06:39:57 | 0.00080855 | 0.0737 | 8.95 | 0 | Close
4787 | 11 | 2 | CCCV Chg | 00:02:34 | 108:29:38 | 0.00022888 | 3.5428 | 9.82e-06 | 1.19 | 9.82e-06 | 1.19 | 0 | 0 | 3.393e-05 | 4.12 | 3.393e-05 | 4.12 | 0 | 0 | 2026-05-13 06:40:10 | 0.00081088 | 0.082 | 9.953 | 0 | Close
4788 | 11 | 2 | CCCV Chg | 00:02:48 | 108:29:52 | 0.00022886 | 3.5528 | 1.073e-05 | 1.3 | 1.073e-05 | 1.3 | 0 | 0 | 3.715e-05 | 4.51 | 3.715e-05 | 4.51 | 0 | 0 | 2026-05-13 06:40:24 | 0.00081309 | 0.0909 | 11.0332 | 0 | Close
4789 | 11 | 2 | CCCV Chg | 00:03:04 | 108:30:08 | 0.00022888 | 3.5629 | 1.176e-05 | 1.43 | 1.176e-05 | 1.43 | 0 | 0 | 4.08e-05 | 4.95 | 4.08e-05 | 4.95 | 0 | 0 | 2026-05-13 06:40:40 | 0.00081548 | 0.1013 | 12.299 | 0 | Close
4790 | 11 | 2 | CCCV Chg | 00:03:20 | 108:30:23 | 0.00022887 | 3.5711 | 1.272e-05 | 1.54 | 1.272e-05 | 1.54 | 0 | 0 | 4.422e-05 | 5.37 | 4.422e-05 | 5.37 | 0 | 0 | 2026-05-13 06:40:55 | 0.00081732 | 0.1171 | 14.2079 | 0 | Close
4791 | 11 | 2 | CCCV Chg | 00:03:41 | 108:30:44 | 0.00022887 | 3.5811 | 1.405e-05 | 1.71 | 1.405e-05 | 1.71 | 0 | 0 | 4.899e-05 | 5.95 | 4.899e-05 | 5.95 | 0 | 0 | 2026-05-13 06:41:16 | 0.00081961 | 0.1335 | 16.2025 | 0 | Close
4792 | 11 | 2 | CCCV Chg | 00:04:06 | 108:31:09 | 0.00022887 | 3.5911 | 1.565e-05 | 1.9 | 1.565e-05 | 1.9 | 0 | 0 | 5.474e-05 | 6.64 | 5.474e-05 | 6.64 | 0 | 0 | 2026-05-13 06:41:41 | 0.0008219 | 0.1602 | 19.4431 | 0 | Close
4793 | 11 | 2 | CCCV Chg | 00:04:37 | 108:31:40 | 0.00022886 | 3.6011 | 1.761e-05 | 2.14 | 1.761e-05 | 2.14 | 0 | 0 | 6.178e-05 | 7.5 | 6.178e-05 | 7.5 | 0 | 0 | 2026-05-13 06:42:12 | 0.00082415 | 0.1958 | 23.7638 | 0 | Close
4794 | 11 | 2 | CCCV Chg | 00:05:00 | 108:32:03 | 0.00022888 | 3.6073 | 1.907e-05 | 2.31 | 1.907e-05 | 2.31 | 0 | 0 | 6.705e-05 | 8.14 | 6.705e-05 | 8.14 | 0 | 0 | 2026-05-13 06:42:35 | 0.00082564 | 0.2358 | 28.6221 | 0 | Close
4795 | 11 | 2 | CCCV Chg | 00:05:46 | 108:32:49 | 0.00022887 | 3.6173 | 2.202e-05 | 2.67 | 2.202e-05 | 2.67 | 0 | 0 | 7.771e-05 | 9.43 | 7.771e-05 | 9.43 | 0 | 0 | 2026-05-13 06:43:22 | 0.00082789 | 0.295 | 35.7999 | 0 | Close
4796 | 11 | 2 | CCCV Chg | 00:06:40 | 108:33:43 | 0.00022889 | 3.626 | 2.543e-05 | 3.09 | 2.543e-05 | 3.09 | 0 | 0 | 9.005e-05 | 10.93 | 9.005e-05 | 10.93 | 0 | 0 | 2026-05-13 06:44:15 | 0.00082996 | 0.3917 | 47.5348 | 0 | Close
4797 | 11 | 2 | CCCV Chg | 00:08:05 | 108:35:09 | 0.00022887 | 3.636 | 3.088e-05 | 3.75 | 3.088e-05 | 3.75 | 0 | 0 | 0.00010984 | 13.33 | 0.00010984 | 13.33 | 0 | 0 | 2026-05-13 06:45:41 | 0.00083217 | 0.5448 | 66.1222 | 0 | Close
4798 | 11 | 2 | CCCV Chg | 00:08:20 | 108:35:23 | 0.00022888 | 3.6373 | 3.179e-05 | 3.86 | 3.179e-05 | 3.86 | 0 | 0 | 0.00011314 | 13.73 | 0.00011314 | 13.73 | 0 | 0 | 2026-05-13 06:45:55 | 0.00083251 | 0.6993 | 84.8711 | 0 | Close
4799 | 11 | 2 | CCCV Chg | 00:10:00 | 108:37:03 | 0.00022888 | 3.6452 | 3.815e-05 | 4.63 | 3.815e-05 | 4.63 | 0 | 0 | 0.00013629 | 16.54 | 0.00013629 | 16.54 | 0 | 0 | 2026-05-13 06:47:35 | 0.00083431 | 0.8048 | 97.6652 | 0 | Close
4800 | 11 | 2 | CCCV Chg | 00:11:40 | 108:38:43 | 0.00022887 | 3.6513 | 4.45e-05 | 5.4 | 4.45e-05 | 5.4 | 0 | 0 | 0.00015949 | 19.36 | 0.00015949 | 19.36 | 0 | 0 | 2026-05-13 06:49:15 | 0.00083567 | 1.0422 | 126.4838 | 0 | Close
4801 | 11 | 2 | CCCV Chg | 00:13:20 | 108:40:23 | 0.00022889 | 3.6565 | 5.086e-05 | 6.17 | 5.086e-05 | 6.17 | 0 | 0 | 0.00018272 | 22.17 | 0.00018272 | 22.17 | 0 | 0 | 2026-05-13 06:50:55 | 0.00083694 | 1.2226 | 148.3756 | 0 | Close
4802 | 11 | 2 | CCCV Chg | 00:15:00 | 108:42:03 | 0.00022887 | 3.6614 | 5.722e-05 | 6.94 | 5.722e-05 | 6.94 | 0 | 0 | 0.00020598 | 25 | 0.00020598 | 25 | 0 | 0 | 2026-05-13 06:52:35 | 0.00083798 | 1.2975 | 157.4596 | 0 | Close
4803 | 11 | 2 | CCCV Chg | 00:16:40 | 108:43:43 | 0.00022886 | 3.6657 | 6.358e-05 | 7.72 | 6.358e-05 | 7.72 | 0 | 0 | 0.00022927 | 27.82 | 0.00022927 | 27.82 | 0 | 0 | 2026-05-13 06:54:15 | 0.00083893 | 1.4785 | 179.4312 | 0 | Close
4804 | 11 | 2 | CCCV Chg | 00:18:20 | 108:45:23 | 0.00022889 | 3.6696 | 6.993e-05 | 8.49 | 6.993e-05 | 8.49 | 0 | 0 | 0.00025259 | 30.65 | 0.00025259 | 30.65 | 0 | 0 | 2026-05-13 06:55:55 | 0.00083993 | 1.6302 | 197.8339 | 0 | Close
4805 | 11 | 2 | CCCV Chg | 00:20:00 | 108:47:03 | 0.00022887 | 3.6732 | 7.629e-05 | 9.26 | 7.629e-05 | 9.26 | 0 | 0 | 0.00027593 | 33.49 | 0.00027593 | 33.49 | 0 | 0 | 2026-05-13 06:57:35 | 0.00084069 | 1.766 | 214.3204 | 0 | Close
4806 | 11 | 2 | CCCV Chg | 00:21:40 | 108:48:43 | 0.00022887 | 3.6767 | 8.265e-05 | 10.03 | 8.265e-05 | 10.03 | 0 | 0 | 0.0002993 | 36.32 | 0.0002993 | 36.32 | 0 | 0 | 2026-05-13 06:59:15 | 0.00084149 | 1.8165 | 220.4442 | 0 | Close
4807 | 11 | 2 | CCCV Chg | 00:23:20 | 108:50:23 | 0.00022888 | 3.6802 | 8.901e-05 | 10.8 | 8.901e-05 | 10.8 | 0 | 0 | 0.00032268 | 39.16 | 0.00032268 | 39.16 | 0 | 0 | 2026-05-13 07:00:55 | 0.00084232 | 1.8165 | 220.444 | 0 | Close
4808 | 11 | 2 | CCCV Chg | 00:25:00 | 108:52:03 | 0.00022887 | 3.6838 | 9.536e-05 | 11.57 | 9.536e-05 | 11.57 | 0 | 0 | 0.00034609 | 42 | 0.00034609 | 42 | 0 | 0 | 2026-05-13 07:02:35 | 0.00084311 | 1.766 | 214.3202 | 0 | Close
4809 | 11 | 2 | CCCV Chg | 00:26:40 | 108:53:43 | 0.00022887 | 3.6874 | 0.00010172 | 12.34 | 0.00010172 | 12.34 | 0 | 0 | 0.00036952 | 44.84 | 0.00036952 | 44.84 | 0 | 0 | 2026-05-13 07:04:15 | 0.00084394 | 1.766 | 214.3181 | 0 | Close
4810 | 11 | 2 | CCCV Chg | 00:28:20 | 108:55:23 | 0.00022887 | 3.6909 | 0.00010808 | 13.12 | 0.00010808 | 13.12 | 0 | 0 | 0.00039298 | 47.69 | 0.00039298 | 47.69 | 0 | 0 | 2026-05-13 07:05:55 | 0.00084474 | 1.8165 | 220.4442 | 0 | Close
4811 | 11 | 2 | CCCV Chg | 00:30:00 | 108:57:03 | 0.00022887 | 3.6944 | 0.00011444 | 13.89 | 0.00011444 | 13.89 | 0 | 0 | 0.00041645 | 50.54 | 0.00041645 | 50.54 | 0 | 0 | 2026-05-13 07:07:35 | 0.00084554 | 1.8165 | 220.4438 | 0 | Close
4812 | 11 | 2 | CCCV Chg | 00:31:40 | 108:58:43 | 0.00022888 | 3.6979 | 0.00012079 | 14.66 | 0.00012079 | 14.66 | 0 | 0 | 0.00043995 | 53.39 | 0.00043995 | 53.39 | 0 | 0 | 2026-05-13 07:09:15 | 0.00084638 | 1.8165 | 220.4438 | 0 | Close
4813 | 11 | 2 | CCCV Chg | 00:33:20 | 109:00:23 | 0.00022887 | 3.7015 | 0.00012715 | 15.43 | 0.00012715 | 15.43 | 0 | 0 | 0.00046347 | 56.25 | 0.00046347 | 56.25 | 0 | 0 | 2026-05-13 07:10:55 | 0.00084716 | 1.766 | 214.32 | 0 | Close
4814 | 11 | 2 | CCCV Chg | 00:35:00 | 109:02:03 | 0.00022887 | 3.705 | 0.00013351 | 16.2 | 0.00013351 | 16.2 | 0 | 0 | 0.00048702 | 59.1 | 0.00048702 | 59.1 | 0 | 0 | 2026-05-13 07:12:35 | 0.00084796 | 1.8164 | 220.4427 | 0 | Close
4815 | 11 | 2 | CCCV Chg | 00:36:40 | 109:03:43 | 0.00022887 | 3.7086 | 0.00013987 | 16.97 | 0.00013987 | 16.97 | 0 | 0 | 0.00051058 | 61.96 | 0.00051058 | 61.96 | 0 | 0 | 2026-05-13 07:14:15 | 0.00084879 | 1.766 | 214.3215 | 0 | Close
4816 | 11 | 2 | CCCV Chg | 00:38:20 | 109:05:23 | 0.00022888 | 3.7124 | 0.00014622 | 17.75 | 0.00014622 | 17.75 | 0 | 0 | 0.00053417 | 64.83 | 0.00053417 | 64.83 | 0 | 0 | 2026-05-13 07:15:55 | 0.00084969 | 1.6731 | 203.0421 | 0 | Close
4817 | 11 | 2 | CCCV Chg | 00:40:00 | 109:07:03 | 0.00022888 | 3.7161 | 0.00015258 | 18.52 | 0.00015258 | 18.52 | 0 | 0 | 0.00055779 | 67.69 | 0.00055779 | 67.69 | 0 | 0 | 2026-05-13 07:17:35 | 0.00085054 | 1.7183 | 208.5287 | 0 | Close
4818 | 11 | 2 | CCCV Chg | 00:41:40 | 109:08:43 | 0.00022888 | 3.7198 | 0.00015894 | 19.29 | 0.00015894 | 19.29 | 0 | 0 | 0.00058142 | 70.56 | 0.00058142 | 70.56 | 0 | 0 | 2026-05-13 07:19:15 | 0.00085139 | 1.7183 | 208.529 | 0 | Close
4819 | 11 | 2 | CCCV Chg | 00:43:20 | 109:10:23 | 0.00022888 | 3.7234 | 0.0001653 | 20.06 | 0.0001653 | 20.06 | 0 | 0 | 0.00060508 | 73.43 | 0.00060508 | 73.43 | 0 | 0 | 2026-05-13 07:20:55 | 0.00085221 | 1.766 | 214.3211 | 0 | Close
4820 | 11 | 2 | CCCV Chg | 00:45:00 | 109:12:03 | 0.00022887 | 3.7271 | 0.00017166 | 20.83 | 0.00017166 | 20.83 | 0 | 0 | 0.00062877 | 76.31 | 0.00062877 | 76.31 | 0 | 0 | 2026-05-13 07:22:35 | 0.00085302 | 1.7183 | 208.5276 | 0 | Close
4821 | 11 | 2 | CCCV Chg | 00:46:40 | 109:13:43 | 0.00022887 | 3.7311 | 0.00017801 | 21.6 | 0.00017801 | 21.6 | 0 | 0 | 0.00065248 | 79.18 | 0.00065248 | 79.18 | 0 | 0 | 2026-05-13 07:24:15 | 0.00085394 | 1.5894 | 192.887 | 0 | Close
4822 | 11 | 2 | CCCV Chg | 00:48:20 | 109:15:23 | 0.00022888 | 3.7352 | 0.00018437 | 22.38 | 0.00018437 | 22.38 | 0 | 0 | 0.00067621 | 82.06 | 0.00067621 | 82.06 | 0 | 0 | 2026-05-13 07:25:55 | 0.00085491 | 1.5506 | 188.1821 | 0 | Close
4823 | 11 | 2 | CCCV Chg | 00:50:00 | 109:17:03 | 0.00022887 | 3.739 | 0.00019073 | 23.15 | 0.00019073 | 23.15 | 0 | 0 | 0.00069997 | 84.95 | 0.00069997 | 84.95 | 0 | 0 | 2026-05-13 07:27:35 | 0.00085574 | 1.673 | 203.0393 | 0 | Close
4824 | 11 | 2 | CCCV Chg | 00:51:40 | 109:18:43 | 0.00022888 | 3.7429 | 0.00019709 | 23.92 | 0.00019709 | 23.92 | 0 | 0 | 0.00072375 | 87.83 | 0.00072375 | 87.83 | 0 | 0 | 2026-05-13 07:29:15 | 0.00085667 | 1.6301 | 197.8328 | 0 | Close
4825 | 11 | 2 | CCCV Chg | 00:53:20 | 109:20:23 | 0.00022886 | 3.7466 | 0.00020344 | 24.69 | 0.00020344 | 24.69 | 0 | 0 | 0.00074756 | 90.72 | 0.00074756 | 90.72 | 0 | 0 | 2026-05-13 07:30:55 | 0.00085745 | 1.7183 | 208.5258 | 0 | Close
4826 | 11 | 2 | CCCV Chg | 00:55:00 | 109:22:03 | 0.00022887 | 3.7503 | 0.0002098 | 25.46 | 0.0002098 | 25.46 | 0 | 0 | 0.00077139 | 93.62 | 0.00077139 | 93.62 | 0 | 0 | 2026-05-13 07:32:35 | 0.00085833 | 1.7182 | 208.525 | 0 | Close
4827 | 11 | 2 | CCCV Chg | 00:56:40 | 109:23:43 | 0.00022887 | 3.7542 | 0.00021616 | 26.23 | 0.00021616 | 26.23 | 0 | 0 | 0.00079525 | 96.51 | 0.00079525 | 96.51 | 0 | 0 | 2026-05-13 07:34:15 | 0.00085922 | 1.6302 | 197.8342 | 0 | Close
4828 | 11 | 2 | CCCV Chg | 00:58:20 | 109:25:23 | 0.00022887 | 3.758 | 0.00022252 | 27 | 0.00022252 | 27 | 0 | 0 | 0.00081913 | 99.41 | 0.00081913 | 99.41 | 0 | 0 | 2026-05-13 07:35:55 | 0.00086009 | 1.6731 | 203.0411 | 0 | Close
4829 | 11 | 2 | CCCV Chg | 01:00:00 | 109:27:03 | 0.00022887 | 3.7621 | 0.00022887 | 27.78 | 0.00022887 | 27.78 | 0 | 0 | 0.00084303 | 102.31 | 0.00084303 | 102.31 | 0 | 0 | 2026-05-13 07:37:35 | 0.00086103 | 1.5506 | 188.1824 | 0 | Close
4830 | 11 | 2 | CCCV Chg | 01:01:40 | 109:28:43 | 0.00022887 | 3.7661 | 0.00023523 | 28.55 | 0.00023523 | 28.55 | 0 | 0 | 0.00086696 | 105.21 | 0.00086696 | 105.21 | 0 | 0 | 2026-05-13 07:39:15 | 0.00086195 | 1.5894 | 192.887 | 0 | Close
4831 | 11 | 2 | CCCV Chg | 01:03:20 | 109:30:23 | 0.00022888 | 3.7703 | 0.00024159 | 29.32 | 0.00024159 | 29.32 | 0 | 0 | 0.00089092 | 108.12 | 0.00089092 | 108.12 | 0 | 0 | 2026-05-13 07:40:55 | 0.00086295 | 1.5137 | 183.7045 | 0 | Close
4832 | 11 | 2 | CCCV Chg | 01:05:00 | 109:32:03 | 0.00022887 | 3.7744 | 0.00024795 | 30.09 | 0.00024795 | 30.09 | 0 | 0 | 0.0009149 | 111.03 | 0.0009149 | 111.03 | 0 | 0 | 2026-05-13 07:42:35 | 0.00086385 | 1.5506 | 188.1844 | 0 | Close
4833 | 11 | 2 | CCCV Chg | 01:06:40 | 109:33:43 | 0.00022888 | 3.7785 | 0.0002543 | 30.86 | 0.0002543 | 30.86 | 0 | 0 | 0.00093891 | 113.95 | 0.00093891 | 113.95 | 0 | 0 | 2026-05-13 07:44:15 | 0.00086482 | 1.5506 | 188.1831 | 0 | Close
4834 | 11 | 2 | CCCV Chg | 01:08:20 | 109:35:23 | 0.00022887 | 3.7829 | 0.00026066 | 31.63 | 0.00026066 | 31.63 | 0 | 0 | 0.00096295 | 116.86 | 0.00096295 | 116.86 | 0 | 0 | 2026-05-13 07:45:55 | 0.00086579 | 1.4449 | 175.3537 | 0 | Close
4835 | 11 | 2 | CCCV Chg | 01:10:00 | 109:37:03 | 0.00022886 | 3.7874 | 0.00026702 | 32.41 | 0.00026702 | 32.41 | 0 | 0 | 0.00098701 | 119.78 | 0.00098701 | 119.78 | 0 | 0 | 2026-05-13 07:47:35 | 0.00086678 | 1.4128 | 171.4557 | 0 | Close
4836 | 11 | 2 | CCCV Chg | 01:11:40 | 109:38:43 | 0.00022887 | 3.7918 | 0.00027338 | 33.18 | 0.00027338 | 33.18 | 0 | 0 | 0.0010111 | 122.71 | 0.0010111 | 122.71 | 0 | 0 | 2026-05-13 07:49:15 | 0.00086783 | 1.4449 | 175.3512 | 0 | Close
4837 | 11 | 2 | CCCV Chg | 01:13:20 | 109:40:23 | 0.00022887 | 3.7961 | 0.00027973 | 33.95 | 0.00027973 | 33.95 | 0 | 0 | 0.00103522 | 125.63 | 0.00103522 | 125.63 | 0 | 0 | 2026-05-13 07:50:55 | 0.00086881 | 1.4785 | 179.4291 | 0 | Close
4838 | 11 | 2 | CCCV Chg | 01:15:00 | 109:42:03 | 0.00022888 | 3.8005 | 0.00028609 | 34.72 | 0.00028609 | 34.72 | 0 | 0 | 0.00105937 | 128.56 | 0.00105937 | 128.56 | 0 | 0 | 2026-05-13 07:52:35 | 0.00086986 | 1.4449 | 175.3518 | 0 | Close
4839 | 11 | 2 | CCCV Chg | 01:16:40 | 109:43:43 | 0.00022887 | 3.8048 | 0.00029245 | 35.49 | 0.00029245 | 35.49 | 0 | 0 | 0.00108355 | 131.5 | 0.00108355 | 131.5 | 0 | 0 | 2026-05-13 07:54:15 | 0.0008708 | 1.4785 | 179.4304 | 0 | Close
4840 | 11 | 2 | CCCV Chg | 01:18:20 | 109:45:23 | 0.00022888 | 3.8093 | 0.00029881 | 36.26 | 0.00029881 | 36.26 | 0 | 0 | 0.00110775 | 134.44 | 0.00110775 | 134.44 | 0 | 0 | 2026-05-13 07:55:55 | 0.00087187 | 1.4128 | 171.4569 | 0 | Close
4841 | 11 | 2 | CCCV Chg | 01:20:00 | 109:47:03 | 0.00022888 | 3.8138 | 0.00030516 | 37.03 | 0.00030516 | 37.03 | 0 | 0 | 0.00113198 | 137.38 | 0.00113198 | 137.38 | 0 | 0 | 2026-05-13 07:57:35 | 0.0008729 | 1.4128 | 171.4581 | 0 | Close
4842 | 11 | 2 | CCCV Chg | 01:21:40 | 109:48:43 | 0.00022888 | 3.8186 | 0.00031152 | 37.81 | 0.00031152 | 37.81 | 0 | 0 | 0.00115624 | 140.32 | 0.00115624 | 140.32 | 0 | 0 | 2026-05-13 07:59:15 | 0.000874 | 1.3245 | 160.7409 | 0 | Close
4843 | 11 | 2 | CCCV Chg | 01:23:20 | 109:50:23 | 0.00022888 | 3.8232 | 0.00031788 | 38.58 | 0.00031788 | 38.58 | 0 | 0 | 0.00118054 | 143.27 | 0.00118054 | 143.27 | 0 | 0 | 2026-05-13 08:00:55 | 0.00087505 | 1.3821 | 167.7308 | 0 | Close
4844 | 11 | 2 | CCCV Chg | 01:25:00 | 109:52:03 | 0.00022887 | 3.8279 | 0.00032424 | 39.35 | 0.00032424 | 39.35 | 0 | 0 | 0.00120486 | 146.22 | 0.00120486 | 146.22 | 0 | 0 | 2026-05-13 08:02:35 | 0.00087609 | 1.3527 | 164.1626 | 0 | Close
4845 | 11 | 2 | CCCV Chg | 01:26:40 | 109:53:43 | 0.00022888 | 3.8326 | 0.0003306 | 40.12 | 0.0003306 | 40.12 | 0 | 0 | 0.00122921 | 149.18 | 0.00122921 | 149.18 | 0 | 0 | 2026-05-13 08:04:15 | 0.00087721 | 1.3527 | 164.1626 | 0 | Close
4846 | 11 | 2 | CCCV Chg | 01:28:20 | 109:55:23 | 0.00022888 | 3.8374 | 0.00033695 | 40.89 | 0.00033695 | 40.89 | 0 | 0 | 0.00125359 | 152.13 | 0.00125359 | 152.13 | 0 | 0 | 2026-05-13 08:05:55 | 0.0008783 | 1.3245 | 160.7409 | 0 | Close
4847 | 11 | 2 | CCCV Chg | 01:30:00 | 109:57:03 | 0.00022887 | 3.8424 | 0.00034331 | 41.66 | 0.00034331 | 41.66 | 0 | 0 | 0.001278 | 155.1 | 0.001278 | 155.1 | 0 | 0 | 2026-05-13 08:07:35 | 0.00087941 | 1.2715 | 154.3128 | 0 | Close
4848 | 11 | 2 | CCCV Chg | 01:31:40 | 109:58:43 | 0.00022887 | 3.8474 | 0.00034967 | 42.44 | 0.00034967 | 42.44 | 0 | 0 | 0.00130245 | 158.06 | 0.00130245 | 158.06 | 0 | 0 | 2026-05-13 08:09:15 | 0.00088055 | 1.2715 | 154.3107 | 0 | Close
4849 | 11 | 2 | CCCV Chg | 01:33:20 | 110:00:23 | 0.00022888 | 3.8525 | 0.00035603 | 43.21 | 0.00035603 | 43.21 | 0 | 0 | 0.00132692 | 161.03 | 0.00132692 | 161.03 | 0 | 0 | 2026-05-13 08:10:55 | 0.00088176 | 1.2466 | 151.285 | 0 | Close
4850 | 11 | 2 | CCCV Chg | 01:35:00 | 110:02:03 | 0.00022887 | 3.8575 | 0.00036238 | 43.98 | 0.00036238 | 43.98 | 0 | 0 | 0.00135143 | 164.01 | 0.00135143 | 164.01 | 0 | 0 | 2026-05-13 08:12:35 | 0.00088287 | 1.2715 | 154.3096 | 0 | Close
4851 | 11 | 2 | CCCV Chg | 01:36:40 | 110:03:43 | 0.00022886 | 3.8626 | 0.00036874 | 44.75 | 0.00036874 | 44.75 | 0 | 0 | 0.00137597 | 166.99 | 0.00137597 | 166.99 | 0 | 0 | 2026-05-13 08:14:15 | 0.00088399 | 1.2466 | 151.2839 | 0 | Close
4852 | 11 | 2 | CCCV Chg | 01:38:20 | 110:05:23 | 0.00022887 | 3.8678 | 0.0003751 | 45.52 | 0.0003751 | 45.52 | 0 | 0 | 0.00140055 | 169.97 | 0.00140055 | 169.97 | 0 | 0 | 2026-05-13 08:15:55 | 0.00088522 | 1.2226 | 148.3751 | 0 | Close
4853 | 11 | 2 | CCCV Chg | 01:40:00 | 110:07:03 | 0.00022888 | 3.873 | 0.00038146 | 46.29 | 0.00038146 | 46.29 | 0 | 0 | 0.00142515 | 172.96 | 0.00142515 | 172.96 | 0 | 0 | 2026-05-13 08:17:35 | 0.00088645 | 1.2226 | 148.3777 | 0 | Close
4854 | 11 | 2 | CCCV Chg | 01:41:40 | 110:08:43 | 0.00022886 | 3.8783 | 0.00038781 | 47.06 | 0.00038781 | 47.06 | 0 | 0 | 0.00144979 | 175.95 | 0.00144979 | 175.95 | 0 | 0 | 2026-05-13 08:19:15 | 0.00088759 | 1.1995 | 145.5751 | 0 | Close
4855 | 11 | 2 | CCCV Chg | 01:43:20 | 110:10:23 | 0.00022887 | 3.8836 | 0.00039417 | 47.84 | 0.00039417 | 47.84 | 0 | 0 | 0.00147447 | 178.94 | 0.00147447 | 178.94 | 0 | 0 | 2026-05-13 08:20:55 | 0.00088884 | 1.1996 | 145.5771 | 0 | Close
4856 | 11 | 2 | CCCV Chg | 01:45:00 | 110:12:03 | 0.00022888 | 3.8889 | 0.00040053 | 48.61 | 0.00040053 | 48.61 | 0 | 0 | 0.00149917 | 181.94 | 0.00149917 | 181.94 | 0 | 0 | 2026-05-13 08:22:35 | 0.00089009 | 1.1995 | 145.5751 | 0 | Close
4857 | 11 | 2 | CCCV Chg | 01:46:40 | 110:13:43 | 0.00022888 | 3.8944 | 0.00040689 | 49.38 | 0.00040689 | 49.38 | 0 | 0 | 0.00152392 | 184.94 | 0.00152392 | 184.94 | 0 | 0 | 2026-05-13 08:24:15 | 0.00089135 | 1.1559 | 140.2815 | 0 | Close
4858 | 11 | 2 | CCCV Chg | 01:48:20 | 110:15:23 | 0.00022887 | 3.8999 | 0.00041324 | 50.15 | 0.00041324 | 50.15 | 0 | 0 | 0.00154869 | 187.95 | 0.00154869 | 187.95 | 0 | 0 | 2026-05-13 08:25:55 | 0.00089257 | 1.1559 | 140.2834 | 0 | Close
4859 | 11 | 2 | CCCV Chg | 01:50:00 | 110:17:03 | 0.00022887 | 3.9052 | 0.0004196 | 50.92 | 0.0004196 | 50.92 | 0 | 0 | 0.0015735 | 190.96 | 0.0015735 | 190.96 | 0 | 0 | 2026-05-13 08:27:35 | 0.00089378 | 1.1995 | 145.5751 | 0 | Close
4860 | 11 | 2 | CCCV Chg | 01:51:40 | 110:18:43 | 0.00022888 | 3.9104 | 0.00042596 | 51.69 | 0.00042596 | 51.69 | 0 | 0 | 0.00159835 | 193.97 | 0.00159835 | 193.97 | 0 | 0 | 2026-05-13 08:29:15 | 0.00089501 | 1.2226 | 148.3746 | 0 | Close
4861 | 11 | 2 | CCCV Chg | 01:53:20 | 110:20:23 | 0.00022888 | 3.9156 | 0.00043232 | 52.47 | 0.00043232 | 52.47 | 0 | 0 | 0.00162322 | 196.99 | 0.00162322 | 196.99 | 0 | 0 | 2026-05-13 08:30:55 | 0.0008962 | 1.2226 | 148.3746 | 0 | Close
4862 | 11 | 2 | CCCV Chg | 01:55:00 | 110:22:03 | 0.00022887 | 3.9208 | 0.00043867 | 53.24 | 0.00043867 | 53.24 | 0 | 0 | 0.00164813 | 200.02 | 0.00164813 | 200.02 | 0 | 0 | 2026-05-13 08:32:35 | 0.00089735 | 1.2226 | 148.3757 | 0 | Close
4863 | 11 | 2 | CCCV Chg | 01:56:40 | 110:23:43 | 0.00022888 | 3.9258 | 0.00044503 | 54.01 | 0.00044503 | 54.01 | 0 | 0 | 0.00167308 | 203.04 | 0.00167308 | 203.04 | 0 | 0 | 2026-05-13 08:34:15 | 0.00089854 | 1.2715 | 154.3107 | 0 | Close
4864 | 11 | 2 | CCCV Chg | 01:58:20 | 110:25:23 | 0.00022887 | 3.9306 | 0.00045139 | 54.78 | 0.00045139 | 54.78 | 0 | 0 | 0.00169805 | 206.07 | 0.00169805 | 206.07 | 0 | 0 | 2026-05-13 08:35:55 | 0.0008996 | 1.3245 | 160.738 | 0 | Close
4865 | 11 | 2 | CCCV Chg | 02:00:00 | 110:27:03 | 0.00022887 | 3.9353 | 0.00045775 | 55.55 | 0.00045775 | 55.55 | 0 | 0 | 0.00172305 | 209.11 | 0.00172305 | 209.11 | 0 | 0 | 2026-05-13 08:37:35 | 0.00090067 | 1.3527 | 164.1603 | 0 | Close
4866 | 11 | 2 | CCCV Chg | 02:01:40 | 110:28:43 | 0.00022887 | 3.9401 | 0.0004641 | 56.32 | 0.0004641 | 56.32 | 0 | 0 | 0.00174809 | 212.15 | 0.00174809 | 212.15 | 0 | 0 | 2026-05-13 08:39:15 | 0.00090177 | 1.3245 | 160.7403 | 0 | Close
4867 | 11 | 2 | CCCV Chg | 02:03:20 | 110:30:23 | 0.00022887 | 3.9448 | 0.00047046 | 57.09 | 0.00047046 | 57.09 | 0 | 0 | 0.00177315 | 215.19 | 0.00177315 | 215.19 | 0 | 0 | 2026-05-13 08:40:55 | 0.00090285 | 1.3527 | 164.158 | 0 | Close
4868 | 11 | 2 | CCCV Chg | 02:05:00 | 110:32:03 | 0.00022888 | 3.9495 | 0.00047682 | 57.87 | 0.00047682 | 57.87 | 0 | 0 | 0.00179825 | 218.23 | 0.00179825 | 218.23 | 0 | 0 | 2026-05-13 08:42:35 | 0.00090396 | 1.3527 | 164.1614 | 0 | Close
4869 | 11 | 2 | CCCV Chg | 02:06:40 | 110:33:43 | 0.00022888 | 3.9543 | 0.00048318 | 58.64 | 0.00048318 | 58.64 | 0 | 0 | 0.00182337 | 221.28 | 0.00182337 | 221.28 | 0 | 0 | 2026-05-13 08:44:15 | 0.00090506 | 1.3245 | 160.7403 | 0 | Close
4870 | 11 | 2 | CCCV Chg | 02:08:20 | 110:35:23 | 0.00022888 | 3.9591 | 0.00048953 | 59.41 | 0.00048953 | 59.41 | 0 | 0 | 0.00184853 | 224.34 | 0.00184853 | 224.34 | 0 | 0 | 2026-05-13 08:45:55 | 0.00090616 | 1.3245 | 160.7403 | 0 | Close
4871 | 11 | 2 | CCCV Chg | 02:10:00 | 110:37:03 | 0.00022888 | 3.9641 | 0.00049589 | 60.18 | 0.00049589 | 60.18 | 0 | 0 | 0.00187371 | 227.39 | 0.00187371 | 227.39 | 0 | 0 | 2026-05-13 08:47:35 | 0.0009073 | 1.2715 | 154.3118 | 0 | Close
4872 | 11 | 2 | CCCV Chg | 02:11:40 | 110:38:43 | 0.00022887 | 3.9693 | 0.00050225 | 60.95 | 0.00050225 | 60.95 | 0 | 0 | 0.00189893 | 230.45 | 0.00189893 | 230.45 | 0 | 0 | 2026-05-13 08:49:15 | 0.00090845 | 1.2226 | 148.3757 | 0 | Close
4873 | 11 | 2 | CCCV Chg | 02:13:20 | 110:40:23 | 0.00022888 | 3.9743 | 0.00050861 | 61.72 | 0.00050861 | 61.72 | 0 | 0 | 0.00192418 | 233.52 | 0.00192418 | 233.52 | 0 | 0 | 2026-05-13 08:50:55 | 0.00090964 | 1.2715 | 154.3107 | 0 | Close
4874 | 11 | 2 | CCCV Chg | 02:15:00 | 110:42:03 | 0.00022886 | 3.9794 | 0.00051497 | 62.5 | 0.00051497 | 62.5 | 0 | 0 | 0.00194947 | 236.59 | 0.00194947 | 236.59 | 0 | 0 | 2026-05-13 08:52:35 | 0.00091073 | 1.2466 | 151.285 | 0 | Close
4875 | 11 | 2 | CCCV Chg | 02:16:40 | 110:43:43 | 0.00022887 | 3.9846 | 0.00052132 | 63.27 | 0.00052132 | 63.27 | 0 | 0 | 0.00197478 | 239.66 | 0.00197478 | 239.66 | 0 | 0 | 2026-05-13 08:54:15 | 0.00091196 | 1.2226 | 148.3757 | 0 | Close
4876 | 11 | 2 | CCCV Chg | 02:18:20 | 110:45:23 | 0.00022886 | 3.9898 | 0.00052768 | 64.04 | 0.00052768 | 64.04 | 0 | 0 | 0.00200013 | 242.73 | 0.00200013 | 242.73 | 0 | 0 | 2026-05-13 08:55:55 | 0.00091311 | 1.2226 | 148.3757 | 0 | Close
4877 | 11 | 2 | CCCV Chg | 02:20:00 | 110:47:03 | 0.00022889 | 3.9954 | 0.00053404 | 64.81 | 0.00053404 | 64.81 | 0 | 0 | 0.00202551 | 245.81 | 0.00202551 | 245.81 | 0 | 0 | 2026-05-13 08:57:35 | 0.00091451 | 1.1353 | 137.7764 | 0 | Close
4878 | 11 | 2 | CCCV Chg | 02:21:40 | 110:48:43 | 0.00022889 | 4.0008 | 0.0005404 | 65.58 | 0.0005404 | 65.58 | 0 | 0 | 0.00205093 | 248.9 | 0.00205093 | 248.9 | 0 | 0 | 2026-05-13 08:59:15 | 0.00091574 | 1.1773 | 142.8793 | 0 | Close
4879 | 11 | 2 | CCCV Chg | 02:23:20 | 110:50:23 | 0.00022887 | 4.0067 | 0.00054675 | 66.35 | 0.00054675 | 66.35 | 0 | 0 | 0.00207639 | 251.99 | 0.00207639 | 251.99 | 0 | 0 | 2026-05-13 09:00:56 | 0.00091701 | 1.0776 | 130.7718 | 0 | Close
4880 | 11 | 2 | CCCV Chg | 02:25:00 | 110:52:03 | 0.00022888 | 4.0125 | 0.00055311 | 67.13 | 0.00055311 | 67.13 | 0 | 0 | 0.00210188 | 255.08 | 0.00210188 | 255.08 | 0 | 0 | 2026-05-13 09:02:36 | 0.00091838 | 1.0961 | 133.0255 | 0 | Close
4881 | 11 | 2 | CCCV Chg | 02:26:40 | 110:53:43 | 0.00022886 | 4.0184 | 0.00055947 | 67.9 | 0.00055947 | 67.9 | 0 | 0 | 0.00212741 | 258.18 | 0.00212741 | 258.18 | 0 | 0 | 2026-05-13 09:04:16 | 0.00091965 | 1.0776 | 130.7727 | 0 | Close
4882 | 11 | 2 | CCCV Chg | 02:28:20 | 110:55:23 | 0.00022888 | 4.0246 | 0.00056583 | 68.67 | 0.00056583 | 68.67 | 0 | 0 | 0.00215297 | 261.28 | 0.00215297 | 261.28 | 0 | 0 | 2026-05-13 09:05:56 | 0.00092115 | 1.0254 | 124.4441 | 0 | Close
4883 | 11 | 2 | CCCV Chg | 02:30:00 | 110:57:03 | 0.00022887 | 4.0311 | 0.00057218 | 69.44 | 0.00057218 | 69.44 | 0 | 0 | 0.00217858 | 264.39 | 0.00217858 | 264.39 | 0 | 0 | 2026-05-13 09:07:36 | 0.0009226 | 0.9781 | 118.698 | 0 | Close
4884 | 11 | 2 | CCCV Chg | 02:31:40 | 110:58:43 | 0.00022887 | 4.0376 | 0.00057854 | 70.21 | 0.00057854 | 70.21 | 0 | 0 | 0.00220423 | 267.5 | 0.00220423 | 267.5 | 0 | 0 | 2026-05-13 09:09:16 | 0.00092409 | 0.9781 | 118.7014 | 0 | Close
4885 | 11 | 2 | CCCV Chg | 02:33:20 | 111:00:23 | 0.00022888 | 4.0442 | 0.0005849 | 70.98 | 0.0005849 | 70.98 | 0 | 0 | 0.00222992 | 270.62 | 0.00222992 | 270.62 | 0 | 0 | 2026-05-13 09:10:56 | 0.00092564 | 0.9633 | 116.902 | 0 | Close
4886 | 11 | 2 | CCCV Chg | 02:35:00 | 111:02:03 | 0.00022885 | 4.051 | 0.00059126 | 71.75 | 0.00059126 | 71.75 | 0 | 0 | 0.00225565 | 273.74 | 0.00225565 | 273.74 | 0 | 0 | 2026-05-13 09:12:36 | 0.00092707 | 0.9349 | 113.4629 | 0 | Close
4887 | 11 | 2 | CCCV Chg | 02:36:40 | 111:03:43 | 0.00022887 | 4.0579 | 0.00059761 | 72.53 | 0.00059761 | 72.53 | 0 | 0 | 0.00228143 | 276.87 | 0.00228143 | 276.87 | 0 | 0 | 2026-05-13 09:14:16 | 0.00092873 | 0.9214 | 111.8201 | 0 | Close
4888 | 11 | 2 | CCCV Chg | 02:38:20 | 111:05:23 | 0.00022888 | 4.065 | 0.00060397 | 73.3 | 0.00060397 | 73.3 | 0 | 0 | 0.00230725 | 280.01 | 0.00230725 | 280.01 | 0 | 0 | 2026-05-13 09:15:56 | 0.0009304 | 0.8954 | 108.671 | 0 | Close
4889 | 11 | 2 | CCCV Chg | 02:40:00 | 111:07:03 | 0.00022889 | 4.0721 | 0.00061033 | 74.07 | 0.00061033 | 74.07 | 0 | 0 | 0.00233312 | 283.15 | 0.00233312 | 283.15 | 0 | 0 | 2026-05-13 09:17:36 | 0.00093206 | 0.8954 | 108.6703 | 0 | Close
4890 | 11 | 2 | CCCV Chg | 02:41:40 | 111:08:43 | 0.00022888 | 4.0792 | 0.00061669 | 74.84 | 0.00061669 | 74.84 | 0 | 0 | 0.00235903 | 286.29 | 0.00235903 | 286.29 | 0 | 0 | 2026-05-13 09:19:16 | 0.00093365 | 0.8954 | 108.671 | 0 | Close
4891 | 11 | 2 | CCCV Chg | 02:43:20 | 111:10:23 | 0.00022888 | 4.0865 | 0.00062304 | 75.61 | 0.00062304 | 75.61 | 0 | 0 | 0.00238499 | 289.44 | 0.00238499 | 289.44 | 0 | 0 | 2026-05-13 09:20:56 | 0.00093532 | 0.8709 | 105.6945 | 0 | Close
4892 | 11 | 2 | CCCV Chg | 02:45:00 | 111:12:03 | 0.00022888 | 4.094 | 0.0006294 | 76.38 | 0.0006294 | 76.38 | 0 | 0 | 0.00241099 | 292.6 | 0.00241099 | 292.6 | 0 | 0 | 2026-05-13 09:22:36 | 0.00093703 | 0.8477 | 102.8745 | 0 | Close
4893 | 11 | 2 | CCCV Chg | 02:46:40 | 111:13:43 | 0.00022887 | 4.1015 | 0.00063576 | 77.16 | 0.00063576 | 77.16 | 0 | 0 | 0.00243704 | 295.76 | 0.00243704 | 295.76 | 0 | 0 | 2026-05-13 09:24:16 | 0.00093871 | 0.8477 | 102.8752 | 0 | Close
4894 | 11 | 2 | CCCV Chg | 02:48:20 | 111:15:23 | 0.00022888 | 4.1092 | 0.00064212 | 77.93 | 0.00064212 | 77.93 | 0 | 0 | 0.00246314 | 298.93 | 0.00246314 | 298.93 | 0 | 0 | 2026-05-13 09:25:56 | 0.00094051 | 0.8257 | 100.2045 | 0 | Close
4895 | 11 | 2 | CCCV Chg | 02:50:00 | 111:17:03 | 0.00022889 | 4.1169 | 0.00064848 | 78.7 | 0.00064848 | 78.7 | 0 | 0 | 0.00248929 | 302.1 | 0.00248929 | 302.1 | 0 | 0 | 2026-05-13 09:27:36 | 0.00094232 | 0.8257 | 100.2017 | 0 | Close
4896 | 11 | 2 | CCCV Chg | 02:51:40 | 111:18:43 | 0.00022887 | 4.1248 | 0.00065483 | 79.47 | 0.00065483 | 79.47 | 0 | 0 | 0.00251549 | 305.28 | 0.00251549 | 305.28 | 0 | 0 | 2026-05-13 09:29:16 | 0.00094404 | 0.8048 | 97.6677 | 0 | Close
4897 | 11 | 2 | CCCV Chg | 02:53:20 | 111:20:23 | 0.00022887 | 4.133 | 0.00066119 | 80.24 | 0.00066119 | 80.24 | 0 | 0 | 0.00254174 | 308.46 | 0.00254174 | 308.46 | 0 | 0 | 2026-05-13 09:30:56 | 0.00094592 | 0.7753 | 94.0919 | 0 | Close
4898 | 11 | 2 | CCCV Chg | 02:55:00 | 111:22:03 | 0.00022888 | 4.1413 | 0.00066755 | 81.01 | 0.00066755 | 81.01 | 0 | 0 | 0.00256804 | 311.66 | 0.00256804 | 311.66 | 0 | 0 | 2026-05-13 09:32:36 | 0.00094786 | 0.766 | 92.9589 | 0 | Close
4899 | 11 | 2 | CCCV Chg | 02:56:40 | 111:23:43 | 0.00022887 | 4.1497 | 0.00067391 | 81.78 | 0.00067391 | 81.78 | 0 | 0 | 0.0025944 | 314.85 | 0.0025944 | 314.85 | 0 | 0 | 2026-05-13 09:34:16 | 0.00094974 | 0.7569 | 91.851 | 0 | Close
4900 | 11 | 2 | CCCV Chg | 02:58:20 | 111:25:23 | 0.00022886 | 4.158 | 0.00068026 | 82.56 | 0.00068026 | 82.56 | 0 | 0 | 0.00262081 | 318.06 | 0.00262081 | 318.06 | 0 | 0 | 2026-05-13 09:35:56 | 0.0009516 | 0.766 | 92.9608 | 0 | Close
4901 | 11 | 2 | CCCV Chg | 03:00:00 | 111:27:03 | 0.00022887 | 4.1663 | 0.00068662 | 83.33 | 0.00068662 | 83.33 | 0 | 0 | 0.00264727 | 321.27 | 0.00264727 | 321.27 | 0 | 0 | 2026-05-13 09:37:36 | 0.00095354 | 0.766 | 92.9576 | 0 | Close
4902 | 11 | 2 | CCCV Chg | 03:01:40 | 111:28:43 | 0.00022887 | 4.1747 | 0.00069298 | 84.1 | 0.00069298 | 84.1 | 0 | 0 | 0.00267378 | 324.49 | 0.00267378 | 324.49 | 0 | 0 | 2026-05-13 09:39:16 | 0.00095546 | 0.7569 | 91.851 | 0 | Close
4903 | 11 | 2 | CCCV Chg | 03:03:20 | 111:30:23 | 0.00022886 | 4.1832 | 0.00069934 | 84.87 | 0.00069934 | 84.87 | 0 | 0 | 0.00270035 | 327.71 | 0.00270035 | 327.71 | 0 | 0 | 2026-05-13 09:40:56 | 0.00095737 | 0.7479 | 90.7704 | 0 | Close
4904 | 11 | 2 | CCCV Chg | 03:05:00 | 111:32:03 | 0.00022886 | 4.1917 | 0.00070569 | 85.64 | 0.00070569 | 85.64 | 0 | 0 | 0.00272697 | 330.94 | 0.00272697 | 330.94 | 0 | 0 | 2026-05-13 09:42:36 | 0.00095931 | 0.7479 | 90.7704 | 0 | Close
4905 | 11 | 2 | CCCV Chg | 03:06:40 | 111:33:43 | 0.00022889 | 4.2001 | 0.00071205 | 86.41 | 0.00071205 | 86.41 | 0 | 0 | 0.00275365 | 334.18 | 0.00275365 | 334.18 | 0 | 0 | 2026-05-13 09:44:16 | 0.00096136 | 0.7569 | 91.8548 | 0 | Close
4906 | 11 | 2 | CCCV Chg | 03:08:20 | 111:35:23 | 0.00022888 | 4.2083 | 0.00071841 | 87.19 | 0.00071841 | 87.19 | 0 | 0 | 0.00278038 | 337.42 | 0.00278038 | 337.42 | 0 | 0 | 2026-05-13 09:45:56 | 0.0009632 | 0.7753 | 94.0945 | 0 | Close
4907 | 11 | 2 | CCCV Chg | 03:10:00 | 111:37:03 | 0.00022889 | 4.2166 | 0.00072477 | 87.96 | 0.00072477 | 87.96 | 0 | 0 | 0.00280716 | 340.68 | 0.00280716 | 340.68 | 0 | 0 | 2026-05-13 09:47:36 | 0.00096514 | 0.766 | 92.9602 | 0 | Close
4908 | 11 | 2 | CCCV Chg | 03:11:40 | 111:38:43 | 0.00022887 | 4.2246 | 0.00073112 | 88.73 | 0.00073112 | 88.73 | 0 | 0 | 0.002834 | 343.93 | 0.002834 | 343.93 | 0 | 0 | 2026-05-13 09:49:16 | 0.00096688 | 0.7947 | 96.4448 | 0 | Close
4909 | 11 | 2 | CCCV Chg | 03:13:20 | 111:40:23 | 0.00022887 | 4.233 | 0.00073748 | 89.5 | 0.00073748 | 89.5 | 0 | 0 | 0.00286088 | 347.19 | 0.00286088 | 347.19 | 0 | 0 | 2026-05-13 09:50:56 | 0.00096881 | 0.7569 | 91.8516 | 0 | Close
4910 | 11 | 2 | CCCV Chg | 03:15:00 | 111:42:03 | 0.00022888 | 4.2416 | 0.00074384 | 90.27 | 0.00074384 | 90.27 | 0 | 0 | 0.00288782 | 350.46 | 0.00288782 | 350.46 | 0 | 0 | 2026-05-13 09:52:36 | 0.00097082 | 0.7393 | 89.7161 | 0 | Close
4911 | 11 | 2 | CCCV Chg | 03:16:40 | 111:43:43 | 0.00022888 | 4.25 | 0.0007502 | 91.04 | 0.0007502 | 91.04 | 0 | 0 | 0.00291481 | 353.74 | 0.00291481 | 353.74 | 0 | 0 | 2026-05-13 09:54:16 | 0.00097274 | 0.7569 | 91.8522 | 0 | Close
4912 | 11 | 2 | CCCV Chg | 03:18:20 | 111:45:23 | 0.00022887 | 4.2584 | 0.00075656 | 91.81 | 0.00075656 | 91.81 | 0 | 0 | 0.00294186 | 357.02 | 0.00294186 | 357.02 | 0 | 0 | 2026-05-13 09:55:56 | 0.00097462 | 0.7569 | 91.8516 | 0 | Close
4913 | 11 | 2 | CCCV Chg | 03:20:00 | 111:47:03 | 0.00022887 | 4.2667 | 0.00076291 | 92.59 | 0.00076291 | 92.59 | 0 | 0 | 0.00296896 | 360.31 | 0.00296896 | 360.31 | 0 | 0 | 2026-05-13 09:57:36 | 0.00097652 | 0.766 | 92.9582 | 0 | Close
4914 | 11 | 2 | CCCV Chg | 03:21:40 | 111:48:43 | 0.00022889 | 4.2751 | 0.00076927 | 93.36 | 0.00076927 | 93.36 | 0 | 0 | 0.00299611 | 363.61 | 0.00299611 | 363.61 | 0 | 0 | 2026-05-13 09:59:16 | 0.00097853 | 0.7569 | 91.8529 | 0 | Close
4915 | 11 | 2 | CCCV Chg | 03:23:20 | 111:50:23 | 0.00022887 | 4.2836 | 0.00077563 | 94.13 | 0.00077563 | 94.13 | 0 | 0 | 0.00302332 | 366.91 | 0.00302332 | 366.91 | 0 | 0 | 2026-05-13 10:00:56 | 0.00098039 | 0.748 | 90.771 | 0 | Close
4916 | 11 | 2 | CCCV Chg | 03:25:00 | 111:52:03 | 0.00022887 | 4.2921 | 0.00078199 | 94.9 | 0.00078199 | 94.9 | 0 | 0 | 0.00305058 | 370.22 | 0.00305058 | 370.22 | 0 | 0 | 2026-05-13 10:02:36 | 0.00098233 | 0.748 | 90.7723 | 0 | Close
4917 | 11 | 2 | CCCV Chg | 03:26:40 | 111:53:43 | 0.00022887 | 4.3006 | 0.00078834 | 95.67 | 0.00078834 | 95.67 | 0 | 0 | 0.00307789 | 373.53 | 0.00307789 | 373.53 | 0 | 0 | 2026-05-13 10:04:16 | 0.00098428 | 0.748 | 90.771 | 0 | Close
4918 | 11 | 2 | CCCV Chg | 03:28:20 | 111:55:23 | 0.00022887 | 4.3089 | 0.0007947 | 96.44 | 0.0007947 | 96.44 | 0 | 0 | 0.00310526 | 376.85 | 0.00310526 | 376.85 | 0 | 0 | 2026-05-13 10:05:56 | 0.00098618 | 0.766 | 92.9582 | 0 | Close
4919 | 11 | 2 | CCCV Chg | 03:30:00 | 111:57:03 | 0.00022887 | 4.3172 | 0.00080106 | 97.22 | 0.00080106 | 97.22 | 0 | 0 | 0.00313268 | 380.18 | 0.00313268 | 380.18 | 0 | 0 | 2026-05-13 10:07:36 | 0.00098808 | 0.766 | 92.9569 | 0 | Close
4920 | 11 | 2 | CCCV Chg | 03:31:40 | 111:58:43 | 0.00022886 | 4.3257 | 0.00080742 | 97.99 | 0.00080742 | 97.99 | 0 | 0 | 0.00316015 | 383.51 | 0.00316015 | 383.51 | 0 | 0 | 2026-05-13 10:09:16 | 0.00098998 | 0.7479 | 90.7697 | 0 | Close
4921 | 11 | 2 | CCCV Chg | 03:33:20 | 112:00:23 | 0.00022885 | 4.3342 | 0.00081377 | 98.76 | 0.00081377 | 98.76 | 0 | 0 | 0.00318768 | 386.85 | 0.00318768 | 386.85 | 0 | 0 | 2026-05-13 10:10:56 | 0.00099188 | 0.7479 | 90.7684 | 0 | Close
4922 | 11 | 2 | CCCV Chg | 03:35:00 | 112:02:03 | 0.00022886 | 4.3427 | 0.00082013 | 99.53 | 0.00082013 | 99.53 | 0 | 0 | 0.00321526 | 390.2 | 0.00321526 | 390.2 | 0 | 0 | 2026-05-13 10:12:36 | 0.00099387 | 0.7479 | 90.7684 | 0 | Close
4923 | 11 | 2 | CCCV Chg | 03:36:40 | 112:03:43 | 0.00022887 | 4.351 | 0.00082649 | 100.3 | 0.00082649 | 100.3 | 0 | 0 | 0.0032429 | 393.56 | 0.0032429 | 393.56 | 0 | 0 | 2026-05-13 10:14:16 | 0.00099581 | 0.7659 | 92.9543 | 0 | Close
4924 | 11 | 2 | CCCV Chg | 03:38:20 | 112:05:23 | 0.00022886 | 4.3592 | 0.00083285 | 101.07 | 0.00083285 | 101.07 | 0 | 0 | 0.00327059 | 396.92 | 0.00327059 | 396.92 | 0 | 0 | 2026-05-13 10:15:56 | 0.00099765 | 0.7753 | 94.0892 | 0 | Close
4925 | 11 | 2 | CCCV Chg | 03:40:00 | 112:07:03 | 0.00022887 | 4.3675 | 0.0008392 | 101.85 | 0.0008392 | 101.85 | 0 | 0 | 0.00329832 | 400.28 | 0.00329832 | 400.28 | 0 | 0 | 2026-05-13 10:17:36 | 0.00099959 | 0.7659 | 92.9543 | 0 | Close
4926 | 11 | 2 | CCCV Chg | 03:41:40 | 112:08:43 | 0.00022886 | 4.376 | 0.00084556 | 102.62 | 0.00084556 | 102.62 | 0 | 0 | 0.00332612 | 403.65 | 0.00332612 | 403.65 | 0 | 0 | 2026-05-13 10:19:16 | 0.00100149 | 0.7479 | 90.7672 | 0 | Close
4927 | 11 | 2 | CCCV Chg | 03:43:20 | 112:10:23 | 0.00022886 | 4.3844 | 0.00085192 | 103.39 | 0.00085192 | 103.39 | 0 | 0 | 0.00335396 | 407.03 | 0.00335396 | 407.03 | 0 | 0 | 2026-05-13 10:20:56 | 0.00100341 | 0.7568 | 91.849 | 0 | Close
4928 | 11 | 2 | CCCV Chg | 03:45:00 | 112:12:03 | 0.00022886 | 4.3928 | 0.00085828 | 104.16 | 0.00085828 | 104.16 | 0 | 0 | 0.00338186 | 410.42 | 0.00338186 | 410.42 | 0 | 0 | 2026-05-13 10:22:36 | 0.00100534 | 0.7568 | 91.849 | 0 | Close
4929 | 11 | 2 | CCCV Chg | 03:46:40 | 112:13:43 | 0.00022886 | 4.4011 | 0.00086463 | 104.93 | 0.00086463 | 104.93 | 0 | 0 | 0.00340982 | 413.81 | 0.00340982 | 413.81 | 0 | 0 | 2026-05-13 10:24:16 | 0.00100724 | 0.7659 | 92.953 | 0 | Close
4930 | 11 | 2 | CCCV Chg | 03:48:20 | 112:15:23 | 0.00022885 | 4.4091 | 0.00087099 | 105.7 | 0.00087099 | 105.7 | 0 | 0 | 0.00343782 | 417.21 | 0.00343782 | 417.21 | 0 | 0 | 2026-05-13 10:25:56 | 0.00100902 | 0.7947 | 96.4415 | 0 | Close
4931 | 11 | 2 | CCCV Chg | 03:50:00 | 112:17:03 | 0.00022886 | 4.4173 | 0.00087735 | 106.47 | 0.00087735 | 106.47 | 0 | 0 | 0.00346588 | 420.62 | 0.00346588 | 420.62 | 0 | 0 | 2026-05-13 10:27:36 | 0.00101094 | 0.7753 | 94.0853 | 0 | Close
4932 | 11 | 2 | CCCV Chg | 03:51:40 | 112:18:43 | 0.00022885 | 4.4257 | 0.0008837 | 107.25 | 0.0008837 | 107.25 | 0 | 0 | 0.00349399 | 424.03 | 0.00349399 | 424.03 | 0 | 0 | 2026-05-13 10:29:16 | 0.00101282 | 0.7568 | 91.8452 | 0 | Close
4933 | 11 | 2 | CCCV Chg | 03:53:20 | 112:20:23 | 0.00022885 | 4.4339 | 0.00089006 | 108.02 | 0.00089006 | 108.02 | 0 | 0 | 0.00352215 | 427.44 | 0.00352215 | 427.44 | 0 | 0 | 2026-05-13 10:30:56 | 0.0010147 | 0.7752 | 94.0827 | 0 | Close
4934 | 11 | 2 | CCCV Chg | 03:55:00 | 112:22:03 | 0.00022886 | 4.4419 | 0.00089642 | 108.79 | 0.00089642 | 108.79 | 0 | 0 | 0.00355036 | 430.87 | 0.00355036 | 430.87 | 0 | 0 | 2026-05-13 10:32:36 | 0.00101657 | 0.7946 | 96.4347 | 0 | Close
4935 | 11 | 2 | CCCV Chg | 03:56:40 | 112:23:43 | 0.00022884 | 4.4499 | 0.00090278 | 109.56 | 0.00090278 | 109.56 | 0 | 0 | 0.00357862 | 434.3 | 0.00357862 | 434.3 | 0 | 0 | 2026-05-13 10:34:16 | 0.00101832 | 0.7946 | 96.432 | 0 | Close
4936 | 11 | 2 | CCCV Chg | 03:58:20 | 112:25:23 | 0.00022884 | 4.4582 | 0.00090913 | 110.33 | 0.00090913 | 110.33 | 0 | 0 | 0.00360693 | 437.73 | 0.00360693 | 437.73 | 0 | 0 | 2026-05-13 10:35:56 | 0.00102021 | 0.7659 | 92.9465 | 0 | Close
4937 | 11 | 2 | CCCV Chg | 04:00:00 | 112:27:03 | 0.00022884 | 4.4665 | 0.00091549 | 111.1 | 0.00091549 | 111.1 | 0 | 0 | 0.0036353 | 441.18 | 0.0036353 | 441.18 | 0 | 0 | 2026-05-13 10:37:36 | 0.00102211 | 0.7659 | 92.9439 | 0 | Close
4938 | 11 | 2 | CCCV Chg | 04:01:40 | 112:28:43 | 0.00022884 | 4.4745 | 0.00092184 | 111.87 | 0.00092184 | 111.87 | 0 | 0 | 0.00366372 | 444.63 | 0.00366372 | 444.63 | 0 | 0 | 2026-05-13 10:39:16 | 0.00102394 | 0.7946 | 96.4266 | 0 | Close
4939 | 11 | 2 | CCCV Chg | 04:03:20 | 112:30:23 | 0.00022882 | 4.4824 | 0.0009282 | 112.65 | 0.0009282 | 112.65 | 0 | 0 | 0.00369218 | 448.08 | 0.00369218 | 448.08 | 0 | 0 | 2026-05-13 10:40:56 | 0.00102566 | 0.8046 | 97.6472 | 0 | Close
4940 | 11 | 2 | CCCV Chg | 04:05:00 | 112:32:03 | 0.00022881 | 4.4901 | 0.00093456 | 113.42 | 0.00093456 | 113.42 | 0 | 0 | 0.0037207 | 451.54 | 0.0037207 | 451.54 | 0 | 0 | 2026-05-13 10:42:36 | 0.00102738 | 0.8255 | 100.1793 | 0 | Close
4941 | 11 | 2 | CCCV Chg | 04:06:40 | 112:33:43 | 0.00022881 | 4.4979 | 0.00094091 | 114.19 | 0.00094091 | 114.19 | 0 | 0 | 0.00374926 | 455.01 | 0.00374926 | 455.01 | 0 | 0 | 2026-05-13 10:44:16 | 0.00102916 | 0.8149 | 98.895 | 0 | Close
4942 | 11 | 2 | CCCV Chg | 04:08:20 | 112:35:23 | 0.00019843 | 4.4995 | 0.00094689 | 114.91 | 0.00094689 | 114.91 | 0 | 0 | 0.00377615 | 458.27 | 0.00377615 | 458.27 | 0 | 0 | 2026-05-13 10:45:56 | 0.00089284 | 3.7347 | 453.243 | 0 | Close
4943 | 11 | 2 | CCCV Chg | 04:10:00 | 112:37:03 | 0.00017402 | 4.4994 | 0.00095204 | 115.54 | 0.00095204 | 115.54 | 0 | 0 | 0.00379933 | 461.08 | 0.00379933 | 461.08 | 0 | 0 | 2026-05-13 10:47:36 | 0.00078299 | -51.5093 | -6251.1327 | 0 | Close
4944 | 11 | 2 | CCCV Chg | 04:11:40 | 112:38:43 | 0.00015655 | 4.4994 | 0.00095662 | 116.09 | 0.00095662 | 116.09 | 0 | 0 | 0.00381994 | 463.59 | 0.00381994 | 463.59 | 0 | 0 | 2026-05-13 10:49:16 | 0.00070438 | 0 | 0 | 0 | Close
4945 | 11 | 2 | CCCV Chg | 04:13:20 | 112:40:23 | 0.00014391 | 4.4995 | 0.00096079 | 116.6 | 0.00096079 | 116.6 | 0 | 0 | 0.00383868 | 465.86 | 0.00383868 | 465.86 | 0 | 0 | 2026-05-13 10:50:56 | 0.00064752 | 41.6409 | 5053.5059 | 0 | Close
4946 | 11 | 2 | CCCV Chg | 04:15:00 | 112:42:03 | 0.00013331 | 4.4995 | 0.00096463 | 117.07 | 0.00096463 | 117.07 | 0 | 0 | 0.00385599 | 467.96 | 0.00385599 | 467.96 | 0 | 0 | 2026-05-13 10:52:36 | 0.00059983 | 0 | 0 | 0 | Close
4947 | 11 | 2 | CCCV Chg | 04:16:40 | 112:43:43 | 0.00012503 | 4.4995 | 0.00096822 | 117.5 | 0.00096822 | 117.5 | 0 | 0 | 0.00387213 | 469.92 | 0.00387213 | 469.92 | 0 | 0 | 2026-05-13 10:54:16 | 0.00056257 | 0 | 0 | 0 | Close
4948 | 11 | 2 | CCCV Chg | 04:18:20 | 112:45:23 | 0.0001176 | 4.4995 | 0.00097159 | 117.91 | 0.00097159 | 117.91 | 0 | 0 | 0.00388728 | 471.76 | 0.00388728 | 471.76 | 0 | 0 | 2026-05-13 10:55:56 | 0.00052914 | 0 | 0 | 0 | Close
4949 | 11 | 2 | CCCV Chg | 04:18:58 | 112:46:01 | 0.00011438 | 4.4995 | 0.00097282 | 118.06 | 0.00097282 | 118.06 | 0 | 0 | 0.00389283 | 472.43 | 0.00389283 | 472.43 | 0 | 0 | 2026-05-13 10:56:34 | 0.00051465 | 0 | 0 | 0 | Close
4950 | 11 | 3 | Rest | 00:00:00 | 00:00:00 | 0 | 4.4976 | 0 | 0 | 0 | 0 | 0 | 0 | 0 | 0 | 0 | 0 | 0 | 0 | 2026-05-13 10:56:34 | 0 | 0 | 0 | 0 | Close
4951 | 11 | 3 | Rest | 00:00:00 | 112:46:01 | 0 | 4.4976 | 0 | 0 | 0 | 0 | 0 | 0 | 0 | 0 | 0 | 0 | 0 | 0 | 2026-05-13 10:56:34 | 0 | 0 | 0 | 0 | Close
4952 | 11 | 3 | Rest | 00:00:03 | 112:46:04 | 0 | 4.4875 | 0 | 0 | 0 | 0 | 0 | 0 | 0 | 0 | 0 | 0 | 0 | 0 | 2026-05-13 10:56:37 | 0 | 0 | 0 | 0 | Close
4953 | 11 | 3 | Rest | 00:00:16 | 112:46:18 | 0 | 4.4775 | 0 | 0 | 0 | 0 | 0 | 0 | 0 | 0 | 0 | 0 | 0 | 0 | 2026-05-13 10:56:50 | 0 | 0 | 0 | 0 | Close
4954 | 11 | 3 | Rest | 00:01:57 | 112:47:59 | 0 | 4.4675 | 0 | 0 | 0 | 0 | 0 | 0 | 0 | 0 | 0 | 0 | 0 | 0 | 2026-05-13 10:58:31 | 0 | 0 | 0 | 0 | Close
4955 | 11 | 3 | Rest | 00:05:00 | 112:51:01 | 0 | 4.4599 | 0 | 0 | 0 | 0 | 0 | 0 | 0 | 0 | 0 | 0 | 0 | 0 | 2026-05-13 11:01:34 | 0 | 0 | 0 | 0 | Close
4956 | 11 | 4 | CC DChg | 00:00:00 | 00:00:00 | -0.0002288 | 4.4555 | 0 | 0 | 0 | 0 | 0 | 0 | 0 | 0 | 0 | 0 | 0 | 0 | 2026-05-13 11:01:34 | -0.00101942 | 0 | 0 | 0 | Close
4957 | 11 | 4 | CC DChg | 00:00:00 | 112:51:01 | -0.0002288 | 4.4555 | 1e-08 | 0 | 0 | 0 | 1e-08 | 0 | 3e-08 | 0 | 0 | 0 | 3e-08 | 0 | 2026-05-13 11:01:34 | -0.00101942 | 0 | 0 | 0 | Close
4958 | 11 | 4 | CC DChg | 00:00:01 | 112:51:03 | -0.0002289 | 4.4454 | 9e-08 | 0.01 | 0 | 0 | 9e-08 | 0.01 | 4e-07 | 0.05 | 0 | 0 | 4e-07 | 0.05 | 2026-05-13 11:01:35 | -0.00101755 | -0.0082 | -0.9932 | 0 | Close
4959 | 11 | 4 | CC DChg | 00:00:03 | 112:51:05 | -0.00022891 | 4.4353 | 2.3e-07 | 0.03 | 0 | 0 | 2.3e-07 | 0.03 | 1.02e-06 | 0.12 | 0 | 0 | 1.02e-06 | 0.12 | 2026-05-13 11:01:38 | -0.00101528 | -0.0139 | -1.6808 | 0 | Close
4960 | 11 | 4 | CC DChg | 00:00:10 | 112:51:11 | -0.00022891 | 4.4253 | 6.4e-07 | 0.08 | 0 | 0 | 6.4e-07 | 0.08 | 2.82e-06 | 0.34 | 0 | 0 | 2.82e-06 | 0.34 | 2026-05-13 11:01:44 | -0.001013 | -0.0407 | -4.9386 | 0 | Close
4961 | 11 | 4 | CC DChg | 00:00:36 | 112:51:38 | -0.0002289 | 4.4153 | 2.34e-06 | 0.28 | 0 | 0 | 2.34e-06 | 0.28 | 1.035e-05 | 1.26 | 0 | 0 | 1.035e-05 | 1.26 | 2026-05-13 11:02:11 | -0.00101066 | -0.1704 | -20.6805 | 0 | Close
4962 | 11 | 4 | CC DChg | 00:01:27 | 112:52:29 | -0.0002289 | 4.4053 | 5.54e-06 | 0.67 | 0 | 0 | 5.54e-06 | 0.67 | 2.448e-05 | 2.97 | 0 | 0 | 2.448e-05 | 2.97 | 2026-05-13 11:03:01 | -0.00100837 | -0.3205 | -38.8917 | 0 | Close
4963 | 11 | 4 | CC DChg | 00:01:40 | 112:52:41 | -0.00022891 | 4.4032 | 6.36e-06 | 0.77 | 0 | 0 | 6.36e-06 | 0.77 | 2.807e-05 | 3.41 | 0 | 0 | 2.807e-05 | 3.41 | 2026-05-13 11:03:14 | -0.00100794 | -0.3876 | -47.0342 | 0 | Close
4964 | 11 | 4 | CC DChg | 00:02:46 | 112:53:48 | -0.0002289 | 4.3932 | 1.059e-05 | 1.29 | 0 | 0 | 1.059e-05 | 1.29 | 4.669e-05 | 5.67 | 0 | 0 | 4.669e-05 | 5.67 | 2026-05-13 11:04:21 | -0.0010056 | -0.4235 | -51.3923 | 0 | Close
4965 | 11 | 4 | CC DChg | 00:03:20 | 112:54:21 | -0.00022891 | 4.3887 | 1.272e-05 | 1.54 | 0 | 0 | 1.272e-05 | 1.54 | 5.602e-05 | 6.8 | 0 | 0 | 5.602e-05 | 6.8 | 2026-05-13 11:04:54 | -0.00100462 | -0.4719 | -57.2737 | 0 | Close
4966 | 11 | 4 | CC DChg | 00:04:38 | 112:55:40 | -0.00022892 | 4.3787 | 1.771e-05 | 2.15 | 0 | 0 | 1.771e-05 | 2.15 | 7.793e-05 | 9.46 | 0 | 0 | 7.793e-05 | 9.46 | 2026-05-13 11:06:13 | -0.00100237 | -0.4998 | -60.6524 | 0 | Close
4967 | 11 | 4 | CC DChg | 00:05:00 | 112:56:01 | -0.00022891 | 4.3761 | 1.908e-05 | 2.31 | 0 | 0 | 1.908e-05 | 2.31 | 8.388e-05 | 10.18 | 0 | 0 | 8.388e-05 | 10.18 | 2026-05-13 11:06:34 | -0.00100173 | -0.5234 | -63.5138 | 0 | Close
4968 | 11 | 4 | CC DChg | 00:06:24 | 112:57:25 | -0.00022891 | 4.3661 | 2.442e-05 | 2.96 | 0 | 0 | 2.442e-05 | 2.96 | 0.00010726 | 13.02 | 0 | 0 | 0.00010726 | 13.02 | 2026-05-13 11:07:58 | -0.00099944 | -0.5347 | -64.8964 | 0 | Close
4969 | 11 | 4 | CC DChg | 00:06:40 | 112:57:41 | -0.00022891 | 4.3644 | 2.543e-05 | 3.09 | 0 | 0 | 2.543e-05 | 3.09 | 0.00011167 | 13.55 | 0 | 0 | 0.00011167 | 13.55 | 2026-05-13 11:08:14 | -0.00099905 | -0.5947 | -72.1723 | 0 | Close
4970 | 11 | 4 | CC DChg | 00:08:08 | 112:59:10 | -0.00022891 | 4.3544 | 3.107e-05 | 3.77 | 0 | 0 | 3.107e-05 | 3.77 | 0.00013623 | 16.53 | 0 | 0 | 0.00013623 | 16.53 | 2026-05-13 11:09:43 | -0.00099677 | -0.5634 | -68.3693 | 0 | Close
4971 | 11 | 4 | CC DChg | 00:08:20 | 112:59:21 | -0.00022891 | 4.3533 | 3.179e-05 | 3.86 | 0 | 0 | 3.179e-05 | 3.86 | 0.00013939 | 16.92 | 0 | 0 | 0.00013939 | 16.92 | 2026-05-13 11:09:54 | -0.00099651 | -0.659 | -79.9727 | 0 | Close
4972 | 11 | 4 | CC DChg | 00:09:52 | 113:00:53 | -0.0002289 | 4.3433 | 3.765e-05 | 4.57 | 0 | 0 | 3.765e-05 | 4.57 | 0.00016485 | 20.01 | 0 | 0 | 0.00016485 | 20.01 | 2026-05-13 11:11:26 | -0.00099418 | -0.5856 | -71.0701 | 0 | Close
4973 | 11 | 4 | CC DChg | 00:10:00 | 113:01:01 | -0.00022892 | 4.3425 | 3.815e-05 | 4.63 | 0 | 0 | 3.815e-05 | 4.63 | 0.00016703 | 20.27 | 0 | 0 | 0.00016703 | 20.27 | 2026-05-13 11:11:34 | -0.00099409 | -0.6279 | -76.2022 | 0 | Close
4974 | 11 | 4 | CC DChg | 00:11:35 | 113:02:37 | -0.0002289 | 4.3325 | 4.423e-05 | 5.37 | 0 | 0 | 4.423e-05 | 5.37 | 0.0001934 | 23.47 | 0 | 0 | 0.0001934 | 23.47 | 2026-05-13 11:13:10 | -0.00099171 | -0.6079 | -73.771 | 0 | Close
4975 | 11 | 4 | CC DChg | 00:11:40 | 113:02:41 | -0.0002289 | 4.332 | 4.451e-05 | 5.4 | 0 | 0 | 4.451e-05 | 5.4 | 0.00019461 | 23.62 | 0 | 0 | 0.00019461 | 23.62 | 2026-05-13 11:13:14 | -0.00099159 | -0.5596 | -67.9066 | 0 | Close
4976 | 11 | 4 | CC DChg | 00:13:18 | 113:04:19 | -0.0002289 | 4.322 | 5.075e-05 | 6.16 | 0 | 0 | 5.075e-05 | 6.16 | 0.0002216 | 26.89 | 0 | 0 | 0.0002216 | 26.89 | 2026-05-13 11:14:52 | -0.00098931 | -0.6238 | -75.7003 | 0 | Close
4977 | 11 | 4 | CC DChg | 00:13:20 | 113:04:21 | -0.00022891 | 4.3219 | 5.087e-05 | 6.17 | 0 | 0 | 5.087e-05 | 6.17 | 0.00022212 | 26.96 | 0 | 0 | 0.00022212 | 26.96 | 2026-05-13 11:14:54 | -0.00098933 | -1.2081 | -146.6154 | 0 | Close
4978 | 11 | 4 | CC DChg | 00:14:58 | 113:06:00 | -0.0002289 | 4.3119 | 5.712e-05 | 6.93 | 0 | 0 | 5.712e-05 | 6.93 | 0.00024913 | 30.23 | 0 | 0 | 0.00024913 | 30.23 | 2026-05-13 11:16:32 | -0.00098699 | -0.6257 | -75.9313 | 0 | Close
4979 | 11 | 4 | CC DChg | 00:15:00 | 113:06:01 | -0.00022891 | 4.3118 | 5.723e-05 | 6.94 | 0 | 0 | 5.723e-05 | 6.94 | 0.00024957 | 30.29 | 0 | 0 | 0.00024957 | 30.29 | 2026-05-13 11:16:34 | -0.00098701 | -1.0173 | -123.456 | 0 | Close
4980 | 11 | 4 | CC DChg | 00:16:40 | 113:07:41 | -0.0002289 | 4.302 | 6.358e-05 | 7.72 | 0 | 0 | 6.358e-05 | 7.72 | 0.00027696 | 33.61 | 0 | 0 | 0.00027696 | 33.61 | 2026-05-13 11:18:14 | -0.00098473 | -0.6488 | -78.7413 | 0 | Close
4981 | 11 | 4 | CC DChg | 00:18:20 | 113:09:21 | -0.0002289 | 4.2924 | 6.994e-05 | 8.49 | 0 | 0 | 6.994e-05 | 8.49 | 0.00030428 | 36.93 | 0 | 0 | 0.00030428 | 36.93 | 2026-05-13 11:19:54 | -0.00098253 | -0.6623 | -80.3821 | 0 | Close
4982 | 11 | 4 | CC DChg | 00:20:00 | 113:11:01 | -0.00022891 | 4.2828 | 7.63e-05 | 9.26 | 0 | 0 | 7.63e-05 | 9.26 | 0.00033154 | 40.24 | 0 | 0 | 0.00033154 | 40.24 | 2026-05-13 11:21:34 | -0.00098038 | -0.6623 | -80.3812 | 0 | Close
4983 | 11 | 4 | CC DChg | 00:21:40 | 113:12:41 | -0.00022891 | 4.2733 | 8.266e-05 | 10.03 | 0 | 0 | 8.266e-05 | 10.03 | 0.00035875 | 43.54 | 0 | 0 | 0.00035875 | 43.54 | 2026-05-13 11:23:14 | -0.0009782 | -0.6693 | -81.2277 | 0 | Close
4984 | 11 | 4 | CC DChg | 00:23:20 | 113:14:21 | -0.0002289 | 4.2639 | 8.902e-05 | 10.8 | 0 | 0 | 8.902e-05 | 10.8 | 0.00038589 | 46.83 | 0 | 0 | 0.00038589 | 46.83 | 2026-05-13 11:24:54 | -0.00097601 | -0.6764 | -82.0914 | 0 | Close
4985 | 11 | 4 | CC DChg | 00:25:00 | 113:16:01 | -0.00022891 | 4.2546 | 9.538e-05 | 11.57 | 0 | 0 | 9.538e-05 | 11.57 | 0.00041297 | 50.12 | 0 | 0 | 0.00041297 | 50.12 | 2026-05-13 11:26:34 | -0.00097392 | -0.6837 | -82.9735 | 0 | Close
4986 | 11 | 4 | CC DChg | 00:26:40 | 113:17:41 | -0.0002289 | 4.2455 | 0.00010174 | 12.35 | 0 | 0 | 0.00010174 | 12.35 | 0.00043999 | 53.4 | 0 | 0 | 0.00043999 | 53.4 | 2026-05-13 11:28:14 | -0.00097179 | -0.6987 | -84.7972 | 0 | Close
4987 | 11 | 4 | CC DChg | 00:28:20 | 113:19:21 | -0.0002289 | 4.2363 | 0.00010809 | 13.12 | 0 | 0 | 0.00010809 | 13.12 | 0.00046696 | 56.67 | 0 | 0 | 0.00046696 | 56.67 | 2026-05-13 11:29:54 | -0.00096969 | -0.6911 | -83.8756 | 0 | Close
4988 | 11 | 4 | CC DChg | 00:30:00 | 113:21:01 | -0.0002289 | 4.2271 | 0.00011445 | 13.89 | 0 | 0 | 0.00011445 | 13.89 | 0.00049387 | 59.94 | 0 | 0 | 0.00049387 | 59.94 | 2026-05-13 11:31:34 | -0.00096758 | -0.6911 | -83.8758 | 0 | Close
4989 | 11 | 4 | CC DChg | 00:31:40 | 113:22:41 | -0.00022891 | 4.2181 | 0.00012081 | 14.66 | 0 | 0 | 0.00012081 | 14.66 | 0.00052072 | 63.19 | 0 | 0 | 0.00052072 | 63.19 | 2026-05-13 11:33:14 | -0.00096557 | -0.7065 | -85.7398 | 0 | Close
4990 | 11 | 4 | CC DChg | 00:33:20 | 113:24:21 | -0.00022891 | 4.2092 | 0.00012717 | 15.43 | 0 | 0 | 0.00012717 | 15.43 | 0.00054751 | 66.45 | 0 | 0 | 0.00054751 | 66.45 | 2026-05-13 11:34:54 | -0.00096353 | -0.7144 | -86.7029 | 0 | Close
4991 | 11 | 4 | CC DChg | 00:35:00 | 113:26:01 | -0.0002289 | 4.2003 | 0.00013353 | 16.2 | 0 | 0 | 0.00013353 | 16.2 | 0.00057424 | 69.69 | 0 | 0 | 0.00057424 | 69.69 | 2026-05-13 11:36:34 | -0.00096145 | -0.7144 | -86.7029 | 0 | Close
4992 | 11 | 4 | CC DChg | 00:36:40 | 113:27:41 | -0.0002289 | 4.1914 | 0.00013989 | 16.98 | 0 | 0 | 0.00013989 | 16.98 | 0.00060092 | 72.93 | 0 | 0 | 0.00060092 | 72.93 | 2026-05-13 11:38:14 | -0.00095941 | -0.7144 | -86.7026 | 0 | Close
4993 | 11 | 4 | CC DChg | 00:38:20 | 113:29:21 | -0.00022891 | 4.1826 | 0.00014624 | 17.75 | 0 | 0 | 0.00014624 | 17.75 | 0.00062755 | 76.16 | 0 | 0 | 0.00062755 | 76.16 | 2026-05-13 11:39:54 | -0.00095744 | -0.7226 | -87.6883 | 0 | Close
4994 | 11 | 4 | CC DChg | 00:40:00 | 113:31:01 | -0.0002289 | 4.1739 | 0.0001526 | 18.52 | 0 | 0 | 0.0001526 | 18.52 | 0.00065411 | 79.38 | 0 | 0 | 0.00065411 | 79.38 | 2026-05-13 11:41:34 | -0.00095541 | -0.7309 | -88.6958 | 0 | Close
4995 | 11 | 4 | CC DChg | 00:41:40 | 113:32:41 | -0.00022891 | 4.1653 | 0.00015896 | 19.29 | 0 | 0 | 0.00015896 | 19.29 | 0.00068062 | 82.6 | 0 | 0 | 0.00068062 | 82.6 | 2026-05-13 11:43:14 | -0.00095348 | -0.7393 | -89.7266 | 0 | Close
4996 | 11 | 4 | CC DChg | 00:43:20 | 113:34:21 | -0.00022891 | 4.1568 | 0.00016532 | 20.06 | 0 | 0 | 0.00016532 | 20.06 | 0.00070708 | 85.81 | 0 | 0 | 0.00070708 | 85.81 | 2026-05-13 11:44:54 | -0.00095153 | -0.7481 | -90.783 | 0 | Close
4997 | 11 | 4 | CC DChg | 00:45:00 | 113:36:01 | -0.0002289 | 4.1484 | 0.00017168 | 20.83 | 0 | 0 | 0.00017168 | 20.83 | 0.00073349 | 89.02 | 0 | 0 | 0.00073349 | 89.02 | 2026-05-13 11:46:34 | -0.00094957 | -0.757 | -91.8636 | 0 | Close
4998 | 11 | 4 | CC DChg | 00:46:40 | 113:37:41 | -0.0002289 | 4.1397 | 0.00017804 | 21.61 | 0 | 0 | 0.00017804 | 21.61 | 0.00075984 | 92.21 | 0 | 0 | 0.00075984 | 92.21 | 2026-05-13 11:48:14 | -0.00094758 | -0.7309 | -88.6961 | 0 | Close
4999 | 11 | 4 | CC DChg | 00:48:20 | 113:39:21 | -0.0002289 | 4.131 | 0.0001844 | 22.38 | 0 | 0 | 0.0001844 | 22.38 | 0.00078613 | 95.4 | 0 | 0 | 0.00078613 | 95.4 | 2026-05-13 11:49:54 | -0.00094559 | -0.7309 | -88.6964 | 0 | Close
5000 | 11 | 4 | CC DChg | 00:50:00 | 113:41:01 | -0.00022891 | 4.1226 | 0.00019075 | 23.15 | 0 | 0 | 0.00019075 | 23.15 | 0.00081237 | 98.59 | 0 | 0 | 0.00081237 | 98.59 | 2026-05-13 11:51:34 | -0.0009437 | -0.757 | -91.8635 | 0 | Close
5001 | 11 | 4 | CC DChg | 00:51:40 | 113:42:41 | -0.0002289 | 4.1142 | 0.00019711 | 23.92 | 0 | 0 | 0.00019711 | 23.92 | 0.00083856 | 101.77 | 0 | 0 | 0.00083856 | 101.77 | 2026-05-13 11:53:14 | -0.00094174 | -0.757 | -91.8632 | 0 | Close
5002 | 11 | 4 | CC DChg | 00:53:20 | 113:44:21 | -0.0002289 | 4.106 | 0.00020347 | 24.69 | 0 | 0 | 0.00020347 | 24.69 | 0.00086469 | 104.94 | 0 | 0 | 0.00086469 | 104.94 | 2026-05-13 11:54:54 | -0.00093986 | -0.7754 | -94.1037 | 0 | Close
5003 | 11 | 4 | CC DChg | 00:55:00 | 113:46:01 | -0.0002289 | 4.0979 | 0.00020983 | 25.46 | 0 | 0 | 0.00020983 | 25.46 | 0.00089077 | 108.1 | 0 | 0 | 0.00089077 | 108.1 | 2026-05-13 11:56:34 | -0.00093801 | -0.785 | -95.2658 | 0 | Close
5004 | 11 | 4 | CC DChg | 00:56:40 | 113:47:41 | -0.0002289 | 4.0898 | 0.00021619 | 26.24 | 0 | 0 | 0.00021619 | 26.24 | 0.0009168 | 111.26 | 0 | 0 | 0.0009168 | 111.26 | 2026-05-13 11:58:14 | -0.00093616 | -0.785 | -95.2652 | 0 | Close
5005 | 11 | 4 | CC DChg | 00:58:20 | 113:49:21 | -0.00022889 | 4.0816 | 0.00022255 | 27.01 | 0 | 0 | 0.00022255 | 27.01 | 0.00094278 | 114.41 | 0 | 0 | 0.00094278 | 114.41 | 2026-05-13 11:59:54 | -0.00093424 | -0.7754 | -94.1044 | 0 | Close
5006 | 11 | 4 | CC DChg | 01:00:00 | 113:51:01 | -0.00022891 | 4.0736 | 0.0002289 | 27.78 | 0 | 0 | 0.0002289 | 27.78 | 0.00096871 | 117.56 | 0 | 0 | 0.00096871 | 117.56 | 2026-05-13 12:01:34 | -0.00093249 | -0.7948 | -96.4573 | 0 | Close
5007 | 11 | 4 | CC DChg | 01:01:40 | 113:52:41 | -0.0002289 | 4.0657 | 0.00023526 | 28.55 | 0 | 0 | 0.00023526 | 28.55 | 0.00099458 | 120.7 | 0 | 0 | 0.00099458 | 120.7 | 2026-05-13 12:03:14 | -0.00093064 | -0.8049 | -97.6786 | 0 | Close
5008 | 11 | 4 | CC DChg | 01:03:20 | 113:54:21 | -0.0002289 | 4.058 | 0.00024162 | 29.32 | 0 | 0 | 0.00024162 | 29.32 | 0.00102041 | 123.84 | 0 | 0 | 0.00102041 | 123.84 | 2026-05-13 12:04:54 | -0.00092888 | -0.8258 | -100.2147 | 0 | Close
5009 | 11 | 4 | CC DChg | 01:05:00 | 113:56:01 | -0.00022891 | 4.0504 | 0.00024798 | 30.09 | 0 | 0 | 0.00024798 | 30.09 | 0.00104619 | 126.96 | 0 | 0 | 0.00104619 | 126.96 | 2026-05-13 12:06:34 | -0.00092718 | -0.8366 | -101.533 | 0 | Close
5010 | 11 | 4 | CC DChg | 01:06:40 | 113:57:41 | -0.0002289 | 4.0429 | 0.00025434 | 30.87 | 0 | 0 | 0.00025434 | 30.87 | 0.00107192 | 130.09 | 0 | 0 | 0.00107192 | 130.09 | 2026-05-13 12:08:14 | -0.00092542 | -0.8478 | -102.8867 | 0 | Close
5011 | 11 | 4 | CC DChg | 01:08:20 | 113:59:21 | -0.0002289 | 4.0354 | 0.0002607 | 31.64 | 0 | 0 | 0.0002607 | 31.64 | 0.0010976 | 133.2 | 0 | 0 | 0.0010976 | 133.2 | 2026-05-13 12:09:54 | -0.0009237 | -0.8478 | -102.8871 | 0 | Close
5012 | 11 | 4 | CC DChg | 01:10:00 | 114:01:01 | -0.00022891 | 4.028 | 0.00026705 | 32.41 | 0 | 0 | 0.00026705 | 32.41 | 0.00112324 | 136.32 | 0 | 0 | 0.00112324 | 136.32 | 2026-05-13 12:11:34 | -0.00092205 | -0.8592 | -104.2771 | 0 | Close
5013 | 11 | 4 | CC DChg | 01:11:40 | 114:02:41 | -0.00022891 | 4.0207 | 0.00027341 | 33.18 | 0 | 0 | 0.00027341 | 33.18 | 0.00114882 | 139.42 | 0 | 0 | 0.00114882 | 139.42 | 2026-05-13 12:13:14 | -0.00092038 | -0.871 | -105.7055 | 0 | Close
5014 | 11 | 4 | CC DChg | 01:13:20 | 114:04:21 | -0.0002289 | 4.0134 | 0.00027977 | 33.95 | 0 | 0 | 0.00027977 | 33.95 | 0.00117437 | 142.52 | 0 | 0 | 0.00117437 | 142.52 | 2026-05-13 12:14:54 | -0.00091867 | -0.871 | -105.7055 | 0 | Close
5015 | 11 | 4 | CC DChg | 01:15:00 | 114:06:01 | -0.00022891 | 4.0061 | 0.00028613 | 34.72 | 0 | 0 | 0.00028613 | 34.72 | 0.00119986 | 145.61 | 0 | 0 | 0.00119986 | 145.61 | 2026-05-13 12:16:34 | -0.00091704 | -0.871 | -105.7048 | 0 | Close
5016 | 11 | 4 | CC DChg | 01:16:40 | 114:07:41 | -0.00022891 | 3.9989 | 0.00029249 | 35.5 | 0 | 0 | 0.00029249 | 35.5 | 0.00122531 | 148.7 | 0 | 0 | 0.00122531 | 148.7 | 2026-05-13 12:18:14 | -0.00091539 | -0.8831 | -107.1748 | 0 | Close
5017 | 11 | 4 | CC DChg | 01:18:20 | 114:09:21 | -0.00022891 | 3.9919 | 0.00029885 | 36.27 | 0 | 0 | 0.00029885 | 36.27 | 0.00125072 | 151.79 | 0 | 0 | 0.00125072 | 151.79 | 2026-05-13 12:19:54 | -0.00091379 | -0.9083 | -110.2358 | 0 | Close
5018 | 11 | 4 | CC DChg | 01:20:00 | 114:11:01 | -0.0002289 | 3.9846 | 0.00030521 | 37.04 | 0 | 0 | 0.00030521 | 37.04 | 0.00127608 | 154.86 | 0 | 0 | 0.00127608 | 154.86 | 2026-05-13 12:21:34 | -0.00091207 | -0.871 | -105.7059 | 0 | Close
5019 | 11 | 4 | CC DChg | 01:21:40 | 114:12:41 | -0.0002289 | 3.9775 | 0.00031156 | 37.81 | 0 | 0 | 0.00031156 | 37.81 | 0.00130139 | 157.94 | 0 | 0 | 0.00130139 | 157.94 | 2026-05-13 12:23:14 | -0.00091045 | -0.8955 | -108.6832 | 0 | Close
5020 | 11 | 4 | CC DChg | 01:23:20 | 114:14:21 | -0.00022891 | 3.9705 | 0.00031792 | 38.58 | 0 | 0 | 0.00031792 | 38.58 | 0.00132666 | 161 | 0 | 0 | 0.00132666 | 161 | 2026-05-13 12:24:54 | -0.00090889 | -0.9083 | -110.2358 | 0 | Close
5021 | 11 | 4 | CC DChg | 01:25:00 | 114:16:01 | -0.00022891 | 3.9636 | 0.00032428 | 39.35 | 0 | 0 | 0.00032428 | 39.35 | 0.00135188 | 164.06 | 0 | 0 | 0.00135188 | 164.06 | 2026-05-13 12:26:34 | -0.00090731 | -0.9215 | -111.833 | 0 | Close
5022 | 11 | 4 | CC DChg | 01:26:40 | 114:17:41 | -0.0002289 | 3.9568 | 0.00033064 | 40.13 | 0 | 0 | 0.00033064 | 40.13 | 0.00137706 | 167.12 | 0 | 0 | 0.00137706 | 167.12 | 2026-05-13 12:28:14 | -0.00090571 | -0.9351 | -113.4776 | 0 | Close
5023 | 11 | 4 | CC DChg | 01:28:20 | 114:19:21 | -0.00022889 | 3.9501 | 0.000337 | 40.9 | 0 | 0 | 0.000337 | 40.9 | 0.0014022 | 170.17 | 0 | 0 | 0.0014022 | 170.17 | 2026-05-13 12:29:54 | -0.00090414 | -0.949 | -115.1721 | 0 | Close
5024 | 11 | 4 | CC DChg | 01:30:00 | 114:21:01 | -0.0002289 | 3.9434 | 0.00034336 | 41.67 | 0 | 0 | 0.00034336 | 41.67 | 0.00142729 | 173.22 | 0 | 0 | 0.00142729 | 173.22 | 2026-05-13 12:31:34 | -0.00090264 | -0.949 | -115.1725 | 0 | Close
5025 | 11 | 4 | CC DChg | 01:31:40 | 114:22:41 | -0.0002289 | 3.9368 | 0.00034971 | 42.44 | 0 | 0 | 0.00034971 | 42.44 | 0.00145235 | 176.26 | 0 | 0 | 0.00145235 | 176.26 | 2026-05-13 12:33:14 | -0.00090113 | -0.9634 | -116.9167 | 0 | Close
5026 | 11 | 4 | CC DChg | 01:33:20 | 114:24:21 | -0.0002289 | 3.9303 | 0.00035607 | 43.21 | 0 | 0 | 0.00035607 | 43.21 | 0.00147736 | 179.29 | 0 | 0 | 0.00147736 | 179.29 | 2026-05-13 12:34:54 | -0.00089965 | -0.9782 | -118.7163 | 0 | Close
5027 | 11 | 4 | CC DChg | 01:35:00 | 114:26:01 | -0.00022891 | 3.9239 | 0.00036243 | 43.98 | 0 | 0 | 0.00036243 | 43.98 | 0.00150233 | 182.32 | 0 | 0 | 0.00150233 | 182.32 | 2026-05-13 12:36:34 | -0.00089822 | -0.9935 | -120.5704 | 0 | Close
5028 | 11 | 4 | CC DChg | 01:36:40 | 114:27:41 | -0.0002289 | 3.9176 | 0.00036879 | 44.76 | 0 | 0 | 0.00036879 | 44.76 | 0.00152726 | 185.35 | 0 | 0 | 0.00152726 | 185.35 | 2026-05-13 12:38:14 | -0.00089674 | -1.0093 | -122.4859 | 0 | Close
5029 | 11 | 4 | CC DChg | 01:38:20 | 114:29:21 | -0.00022892 | 3.9114 | 0.00037515 | 45.53 | 0 | 0 | 0.00037515 | 45.53 | 0.00155215 | 188.37 | 0 | 0 | 0.00155215 | 188.37 | 2026-05-13 12:39:54 | -0.0008954 | -1.0256 | -124.4606 | 0 | Close
5030 | 11 | 4 | CC DChg | 01:40:00 | 114:31:01 | -0.00022891 | 3.9051 | 0.00038151 | 46.3 | 0 | 0 | 0.00038151 | 46.3 | 0.001577 | 191.38 | 0 | 0 | 0.001577 | 191.38 | 2026-05-13 12:41:34 | -0.00089392 | -1.0093 | -122.4851 | 0 | Close
5031 | 11 | 4 | CC DChg | 01:41:40 | 114:32:41 | -0.00022891 | 3.8991 | 0.00038786 | 47.07 | 0 | 0 | 0.00038786 | 47.07 | 0.00160181 | 194.39 | 0 | 0 | 0.00160181 | 194.39 | 2026-05-13 12:43:14 | -0.00089254 | -1.0597 | -128.6093 | 0 | Close
5032 | 11 | 4 | CC DChg | 01:43:20 | 114:34:21 | -0.00022891 | 3.8932 | 0.00039422 | 47.84 | 0 | 0 | 0.00039422 | 47.84 | 0.00162658 | 197.4 | 0 | 0 | 0.00162658 | 197.4 | 2026-05-13 12:44:54 | -0.00089119 | -1.0777 | -130.7891 | 0 | Close
5033 | 11 | 4 | CC DChg | 01:45:00 | 114:36:01 | -0.0002289 | 3.8875 | 0.00040058 | 48.61 | 0 | 0 | 0.00040058 | 48.61 | 0.00165132 | 200.4 | 0 | 0 | 0.00165132 | 200.4 | 2026-05-13 12:46:34 | -0.00088985 | -1.1155 | -135.3782 | 0 | Close
5034 | 11 | 4 | CC DChg | 01:46:40 | 114:37:41 | -0.00022891 | 3.8819 | 0.00040694 | 49.39 | 0 | 0 | 0.00040694 | 49.39 | 0.00167602 | 203.4 | 0 | 0 | 0.00167602 | 203.4 | 2026-05-13 12:48:14 | -0.00088861 | -1.1354 | -137.7938 | 0 | Close
5035 | 11 | 4 | CC DChg | 01:48:20 | 114:39:21 | -0.0002289 | 3.8764 | 0.0004133 | 50.16 | 0 | 0 | 0.0004133 | 50.16 | 0.00170068 | 206.39 | 0 | 0 | 0.00170068 | 206.39 | 2026-05-13 12:49:54 | -0.00088731 | -1.1561 | -140.3001 | 0 | Close
5036 | 11 | 4 | CC DChg | 01:50:00 | 114:41:01 | -0.0002289 | 3.8709 | 0.00041966 | 50.93 | 0 | 0 | 0.00041966 | 50.93 | 0.00172531 | 209.38 | 0 | 0 | 0.00172531 | 209.38 | 2026-05-13 12:51:34 | -0.00088605 | -1.1561 | -140.3011 | 0 | Close
5037 | 11 | 4 | CC DChg | 01:51:40 | 114:42:41 | -0.00022891 | 3.8654 | 0.00042602 | 51.7 | 0 | 0 | 0.00042602 | 51.7 | 0.00174991 | 212.37 | 0 | 0 | 0.00174991 | 212.37 | 2026-05-13 12:53:14 | -0.00088483 | -1.1561 | -140.3001 | 0 | Close
5038 | 11 | 4 | CC DChg | 01:53:20 | 114:44:21 | -0.00022889 | 3.8599 | 0.00043237 | 52.47 | 0 | 0 | 0.00043237 | 52.47 | 0.00177447 | 215.35 | 0 | 0 | 0.00177447 | 215.35 | 2026-05-13 12:54:54 | -0.00088349 | -1.1561 | -140.3011 | 0 | Close
5039 | 11 | 4 | CC DChg | 01:55:00 | 114:46:01 | -0.00022891 | 3.8542 | 0.00043873 | 53.24 | 0 | 0 | 0.00043873 | 53.24 | 0.00179899 | 218.32 | 0 | 0 | 0.00179899 | 218.32 | 2026-05-13 12:56:34 | -0.00088226 | -1.1155 | -135.3763 | 0 | Close
5040 | 11 | 4 | CC DChg | 01:56:40 | 114:47:41 | -0.0002289 | 3.8485 | 0.00044509 | 54.02 | 0 | 0 | 0.00044509 | 54.02 | 0.00182348 | 221.3 | 0 | 0 | 0.00182348 | 221.3 | 2026-05-13 12:58:14 | -0.00088092 | -1.1155 | -135.3773 | 0 | Close
5041 | 11 | 4 | CC DChg | 01:58:20 | 114:49:21 | -0.0002289 | 3.8425 | 0.00045145 | 54.79 | 0 | 0 | 0.00045145 | 54.79 | 0.00184793 | 224.26 | 0 | 0 | 0.00184793 | 224.26 | 2026-05-13 12:59:54 | -0.00087955 | -1.0597 | -128.6084 | 0 | Close
5042 | 11 | 4 | CC DChg | 02:00:00 | 114:51:01 | -0.0002289 | 3.8368 | 0.00045781 | 55.56 | 0 | 0 | 0.00045781 | 55.56 | 0.00187235 | 227.23 | 0 | 0 | 0.00187235 | 227.23 | 2026-05-13 13:01:34 | -0.00087824 | -1.1155 | -135.3773 | 0 | Close
5043 | 11 | 4 | CC DChg | 02:01:40 | 114:52:41 | -0.0002289 | 3.8309 | 0.00046417 | 56.33 | 0 | 0 | 0.00046417 | 56.33 | 0.00189672 | 230.19 | 0 | 0 | 0.00189672 | 230.19 | 2026-05-13 13:03:14 | -0.00087689 | -1.0777 | -130.7882 | 0 | Close
5044 | 11 | 4 | CC DChg | 02:03:20 | 114:54:21 | -0.00022891 | 3.8251 | 0.00047052 | 57.1 | 0 | 0 | 0.00047052 | 57.1 | 0.00192106 | 233.14 | 0 | 0 | 0.00192106 | 233.14 | 2026-05-13 13:04:54 | -0.0008756 | -1.0963 | -133.0423 | 0 | Close
5045 | 11 | 4 | CC DChg | 02:05:00 | 114:56:01 | -0.0002289 | 3.8192 | 0.00047688 | 57.87 | 0 | 0 | 0.00047688 | 57.87 | 0.00194537 | 236.09 | 0 | 0 | 0.00194537 | 236.09 | 2026-05-13 13:06:34 | -0.00087421 | -1.0777 | -130.7882 | 0 | Close
5046 | 11 | 4 | CC DChg | 02:06:40 | 114:57:41 | -0.00022891 | 3.8134 | 0.00048324 | 58.65 | 0 | 0 | 0.00048324 | 58.65 | 0.00196963 | 239.03 | 0 | 0 | 0.00196963 | 239.03 | 2026-05-13 13:08:14 | -0.00087293 | -1.0963 | -133.0441 | 0 | Close
5047 | 11 | 4 | CC DChg | 02:08:20 | 114:59:21 | -0.00022891 | 3.8075 | 0.0004896 | 59.42 | 0 | 0 | 0.0004896 | 59.42 | 0.00199386 | 241.97 | 0 | 0 | 0.00199386 | 241.97 | 2026-05-13 13:09:54 | -0.00087157 | -1.0777 | -130.79 | 0 | Close
5048 | 11 | 4 | CC DChg | 02:10:00 | 115:01:01 | -0.0002289 | 3.8017 | 0.00049596 | 60.19 | 0 | 0 | 0.00049596 | 60.19 | 0.00201805 | 244.91 | 0 | 0 | 0.00201805 | 244.91 | 2026-05-13 13:11:34 | -0.00087021 | -1.0963 | -133.0441 | 0 | Close
5049 | 11 | 4 | CC DChg | 02:11:40 | 115:02:41 | -0.0002289 | 3.7958 | 0.00050232 | 60.96 | 0 | 0 | 0.00050232 | 60.96 | 0.00204221 | 247.84 | 0 | 0 | 0.00204221 | 247.84 | 2026-05-13 13:13:14 | -0.00086886 | -1.0777 | -130.79 | 0 | Close
5050 | 11 | 4 | CC DChg | 02:13:20 | 115:04:21 | -0.0002289 | 3.79 | 0.00050867 | 61.73 | 0 | 0 | 0.00050867 | 61.73 | 0.00206632 | 250.77 | 0 | 0 | 0.00206632 | 250.77 | 2026-05-13 13:14:54 | -0.00086753 | -1.0963 | -133.0441 | 0 | Close
5051 | 11 | 4 | CC DChg | 02:15:00 | 115:06:01 | -0.0002289 | 3.7841 | 0.00051503 | 62.5 | 0 | 0 | 0.00051503 | 62.5 | 0.0020904 | 253.69 | 0 | 0 | 0.0020904 | 253.69 | 2026-05-13 13:16:34 | -0.00086618 | -1.0777 | -130.7882 | 0 | Close
5052 | 11 | 4 | CC DChg | 02:16:40 | 115:07:41 | -0.00022891 | 3.7785 | 0.00052139 | 63.28 | 0 | 0 | 0.00052139 | 63.28 | 0.00211445 | 256.61 | 0 | 0 | 0.00211445 | 256.61 | 2026-05-13 13:18:14 | -0.00086494 | -1.1354 | -137.7957 | 0 | Close
5053 | 11 | 4 | CC DChg | 02:18:20 | 115:09:21 | -0.0002289 | 3.7727 | 0.00052775 | 64.05 | 0 | 0 | 0.00052775 | 64.05 | 0.00213845 | 259.52 | 0 | 0 | 0.00213845 | 259.52 | 2026-05-13 13:19:54 | -0.00086357 | -1.0963 | -133.0432 | 0 | Close
5054 | 11 | 4 | CC DChg | 02:20:00 | 115:11:01 | -0.00022891 | 3.767 | 0.00053411 | 64.82 | 0 | 0 | 0.00053411 | 64.82 | 0.00216242 | 262.43 | 0 | 0 | 0.00216242 | 262.43 | 2026-05-13 13:21:34 | -0.0008623 | -1.1155 | -135.3782 | 0 | Close
5055 | 11 | 4 | CC DChg | 02:21:40 | 115:12:41 | -0.0002289 | 3.7614 | 0.00054047 | 65.59 | 0 | 0 | 0.00054047 | 65.59 | 0.00218636 | 265.33 | 0 | 0 | 0.00218636 | 265.33 | 2026-05-13 13:23:14 | -0.00086098 | -1.1354 | -137.7957 | 0 | Close
5056 | 11 | 4 | CC DChg | 02:23:20 | 115:14:21 | -0.0002289 | 3.7558 | 0.00054683 | 66.36 | 0 | 0 | 0.00054683 | 66.36 | 0.00221026 | 268.24 | 0 | 0 | 0.00221026 | 268.24 | 2026-05-13 13:24:54 | -0.0008597 | -1.1354 | -137.7957 | 0 | Close
5057 | 11 | 4 | CC DChg | 02:25:00 | 115:16:01 | -0.00022891 | 3.7502 | 0.00055318 | 67.13 | 0 | 0 | 0.00055318 | 67.13 | 0.00223412 | 271.13 | 0 | 0 | 0.00223412 | 271.13 | 2026-05-13 13:26:34 | -0.00085846 | -1.1354 | -137.7947 | 0 | Close
5058 | 11 | 4 | CC DChg | 02:26:40 | 115:17:41 | -0.00022891 | 3.7444 | 0.00055954 | 67.91 | 0 | 0 | 0.00055954 | 67.91 | 0.00225795 | 274.02 | 0 | 0 | 0.00225795 | 274.02 | 2026-05-13 13:28:14 | -0.00085713 | -1.0963 | -133.0432 | 0 | Close
5059 | 11 | 4 | CC DChg | 02:28:20 | 115:19:21 | -0.0002289 | 3.7387 | 0.0005659 | 68.68 | 0 | 0 | 0.0005659 | 68.68 | 0.00228174 | 276.91 | 0 | 0 | 0.00228174 | 276.91 | 2026-05-13 13:29:54 | -0.00085579 | -1.1155 | -135.3792 | 0 | Close
5060 | 11 | 4 | CC DChg | 02:30:00 | 115:21:01 | -0.0002289 | 3.7332 | 0.00057226 | 69.45 | 0 | 0 | 0.00057226 | 69.45 | 0.00230549 | 279.79 | 0 | 0 | 0.00230549 | 279.79 | 2026-05-13 13:31:34 | -0.00085453 | -1.1561 | -140.3011 | 0 | Close
5061 | 11 | 4 | CC DChg | 02:31:40 | 115:22:41 | -0.00022889 | 3.7275 | 0.00057862 | 70.22 | 0 | 0 | 0.00057862 | 70.22 | 0.00232921 | 282.67 | 0 | 0 | 0.00232921 | 282.67 | 2026-05-13 13:33:14 | -0.00085319 | -1.1155 | -135.3763 | 0 | Close
5062 | 11 | 4 | CC DChg | 02:33:20 | 115:24:21 | -0.0002289 | 3.7222 | 0.00058498 | 70.99 | 0 | 0 | 0.00058498 | 70.99 | 0.0023529 | 285.55 | 0 | 0 | 0.0023529 | 285.55 | 2026-05-13 13:34:54 | -0.00085201 | -1.1997 | -145.5954 | 0 | Close
5063 | 11 | 4 | CC DChg | 02:35:00 | 115:26:01 | -0.00022891 | 3.7167 | 0.00059133 | 71.76 | 0 | 0 | 0.00059133 | 71.76 | 0.00237655 | 288.42 | 0 | 0 | 0.00237655 | 288.42 | 2026-05-13 13:36:34 | -0.00085079 | -1.1561 | -140.3011 | 0 | Close
5064 | 11 | 4 | CC DChg | 02:36:40 | 115:27:41 | -0.0002289 | 3.7113 | 0.00059769 | 72.54 | 0 | 0 | 0.00059769 | 72.54 | 0.00240016 | 291.28 | 0 | 0 | 0.00240016 | 291.28 | 2026-05-13 13:38:14 | -0.00084952 | -1.1775 | -142.8992 | 0 | Close
5065 | 11 | 4 | CC DChg | 02:38:20 | 115:29:21 | -0.00022891 | 3.7057 | 0.00060405 | 73.31 | 0 | 0 | 0.00060405 | 73.31 | 0.00242374 | 294.14 | 0 | 0 | 0.00242374 | 294.14 | 2026-05-13 13:39:54 | -0.00084827 | -1.1354 | -137.7967 | 0 | Close
5066 | 11 | 4 | CC DChg | 02:40:00 | 115:31:01 | -0.00022892 | 3.7002 | 0.00061041 | 74.08 | 0 | 0 | 0.00061041 | 74.08 | 0.00244729 | 297 | 0 | 0 | 0.00244729 | 297 | 2026-05-13 13:41:34 | -0.00084705 | -1.1561 | -140.306 | 0 | Close
5067 | 11 | 4 | CC DChg | 02:41:40 | 115:32:41 | -0.00022892 | 3.6946 | 0.00061677 | 74.85 | 0 | 0 | 0.00061677 | 74.85 | 0.0024708 | 299.85 | 0 | 0 | 0.0024708 | 299.85 | 2026-05-13 13:43:14 | -0.00084577 | -1.1355 | -137.7995 | 0 | Close
5068 | 11 | 4 | CC DChg | 02:43:20 | 115:34:21 | -0.0002289 | 3.689 | 0.00062313 | 75.62 | 0 | 0 | 0.00062313 | 75.62 | 0.00249427 | 302.7 | 0 | 0 | 0.00249427 | 302.7 | 2026-05-13 13:44:54 | -0.00084441 | -1.1355 | -137.8005 | 0 | Close
5069 | 11 | 4 | CC DChg | 02:45:00 | 115:36:01 | -0.00022891 | 3.6833 | 0.00062949 | 76.39 | 0 | 0 | 0.00062949 | 76.39 | 0.00251771 | 305.55 | 0 | 0 | 0.00251771 | 305.55 | 2026-05-13 13:46:34 | -0.00084314 | -1.1155 | -135.3792 | 0 | Close
5070 | 11 | 4 | CC DChg | 02:46:40 | 115:37:41 | -0.00022892 | 3.6776 | 0.00063584 | 77.17 | 0 | 0 | 0.00063584 | 77.17 | 0.00254111 | 308.39 | 0 | 0 | 0.00254111 | 308.39 | 2026-05-13 13:48:14 | -0.00084188 | -1.1156 | -135.383 | 0 | Close
5071 | 11 | 4 | CC DChg | 02:48:20 | 115:39:21 | -0.00022891 | 3.6717 | 0.0006422 | 77.94 | 0 | 0 | 0.0006422 | 77.94 | 0.00256448 | 311.22 | 0 | 0 | 0.00256448 | 311.22 | 2026-05-13 13:49:54 | -0.00084049 | -1.0778 | -130.7955 | 0 | Close
5072 | 11 | 4 | CC DChg | 02:50:00 | 115:41:01 | -0.00022892 | 3.6658 | 0.00064856 | 78.71 | 0 | 0 | 0.00064856 | 78.71 | 0.00258781 | 314.05 | 0 | 0 | 0.00258781 | 314.05 | 2026-05-13 13:51:34 | -0.00083917 | -1.0778 | -130.7992 | 0 | Close
5073 | 11 | 4 | CC DChg | 02:51:40 | 115:42:41 | -0.00022891 | 3.66 | 0.00065492 | 79.48 | 0 | 0 | 0.00065492 | 79.48 | 0.0026111 | 316.88 | 0 | 0 | 0.0026111 | 316.88 | 2026-05-13 13:53:14 | -0.00083781 | -1.0963 | -133.0497 | 0 | Close
5074 | 11 | 4 | CC DChg | 02:53:20 | 115:44:21 | -0.0002289 | 3.6541 | 0.00066128 | 80.25 | 0 | 0 | 0.00066128 | 80.25 | 0.00263436 | 319.7 | 0 | 0 | 0.00263436 | 319.7 | 2026-05-13 13:54:54 | -0.00083642 | -1.0778 | -130.7955 | 0 | Close
5075 | 11 | 4 | CC DChg | 02:55:00 | 115:46:01 | -0.00022891 | 3.6478 | 0.00066764 | 81.02 | 0 | 0 | 0.00066764 | 81.02 | 0.00265757 | 322.52 | 0 | 0 | 0.00265757 | 322.52 | 2026-05-13 13:56:34 | -0.00083502 | -1.0093 | -122.4893 | 0 | Close
5076 | 11 | 4 | CC DChg | 02:56:40 | 115:47:41 | -0.0002289 | 3.6413 | 0.000674 | 81.8 | 0 | 0 | 0.000674 | 81.8 | 0.00268074 | 325.33 | 0 | 0 | 0.00268074 | 325.33 | 2026-05-13 13:58:14 | -0.00083349 | -0.9782 | -118.7163 | 0 | Close
5077 | 11 | 4 | CC DChg | 02:58:20 | 115:49:21 | -0.00022891 | 3.6348 | 0.00068036 | 82.57 | 0 | 0 | 0.00068036 | 82.57 | 0.00270388 | 328.14 | 0 | 0 | 0.00270388 | 328.14 | 2026-05-13 13:59:54 | -0.00083204 | -0.9782 | -118.7188 | 0 | Close
5078 | 11 | 4 | CC DChg | 03:00:00 | 115:51:01 | -0.0002289 | 3.6283 | 0.00068671 | 83.34 | 0 | 0 | 0.00068671 | 83.34 | 0.00272697 | 330.94 | 0 | 0 | 0.00272697 | 330.94 | 2026-05-13 14:01:34 | -0.00083052 | -0.9782 | -118.7171 | 0 | Close
5079 | 11 | 4 | CC DChg | 03:01:40 | 115:52:41 | -0.00022892 | 3.6217 | 0.00069307 | 84.11 | 0 | 0 | 0.00069307 | 84.11 | 0.00275002 | 333.74 | 0 | 0 | 0.00275002 | 333.74 | 2026-05-13 14:03:14 | -0.00082908 | -0.9634 | -116.92 | 0 | Close
5080 | 11 | 4 | CC DChg | 03:03:20 | 115:54:21 | -0.00022891 | 3.615 | 0.00069943 | 84.88 | 0 | 0 | 0.00069943 | 84.88 | 0.00277303 | 336.53 | 0 | 0 | 0.00277303 | 336.53 | 2026-05-13 14:04:54 | -0.00082751 | -0.949 | -115.1733 | 0 | Close
5081 | 11 | 4 | CC DChg | 03:05:00 | 115:56:01 | -0.00022891 | 3.6078 | 0.00070579 | 85.65 | 0 | 0 | 0.00070579 | 85.65 | 0.00279599 | 339.32 | 0 | 0 | 0.00279599 | 339.32 | 2026-05-13 14:06:34 | -0.00082586 | -0.8831 | -107.1767 | 0 | Close
5082 | 11 | 4 | CC DChg | 03:06:40 | 115:57:41 | -0.00022891 | 3.5999 | 0.00071215 | 86.43 | 0 | 0 | 0.00071215 | 86.43 | 0.0028189 | 342.1 | 0 | 0 | 0.0028189 | 342.1 | 2026-05-13 14:08:14 | -0.00082405 | -0.8049 | -97.678 | 0 | Close
5083 | 11 | 4 | CC DChg | 03:08:20 | 115:59:21 | -0.0002289 | 3.5919 | 0.00071851 | 87.2 | 0 | 0 | 0.00071851 | 87.2 | 0.00284177 | 344.87 | 0 | 0 | 0.00284177 | 344.87 | 2026-05-13 14:09:54 | -0.00082219 | -0.7948 | -96.4583 | 0 | Close
5084 | 11 | 4 | CC DChg | 03:10:00 | 116:01:01 | -0.00022889 | 3.5838 | 0.00072486 | 87.97 | 0 | 0 | 0.00072486 | 87.97 | 0.00286458 | 347.64 | 0 | 0 | 0.00286458 | 347.64 | 2026-05-13 14:11:34 | -0.0008203 | -0.785 | -95.2655 | 0 | Close
5085 | 11 | 4 | CC DChg | 03:11:40 | 116:02:41 | -0.00022891 | 3.5755 | 0.00073122 | 88.74 | 0 | 0 | 0.00073122 | 88.74 | 0.00288734 | 350.41 | 0 | 0 | 0.00288734 | 350.41 | 2026-05-13 14:13:14 | -0.00081847 | -0.7661 | -92.9706 | 0 | Close
5086 | 11 | 4 | CC DChg | 03:13:20 | 116:04:21 | -0.0002289 | 3.567 | 0.00073758 | 89.51 | 0 | 0 | 0.00073758 | 89.51 | 0.00291005 | 353.16 | 0 | 0 | 0.00291005 | 353.16 | 2026-05-13 14:14:54 | -0.00081649 | -0.7481 | -90.7843 | 0 | Close
5087 | 11 | 4 | CC DChg | 03:15:00 | 116:06:01 | -0.00022891 | 3.5579 | 0.00074394 | 90.28 | 0 | 0 | 0.00074394 | 90.28 | 0.0029327 | 355.91 | 0 | 0 | 0.0029327 | 355.91 | 2026-05-13 14:16:34 | -0.00081444 | -0.6987 | -84.7973 | 0 | Close
5088 | 11 | 4 | CC DChg | 03:16:38 | 116:07:40 | -0.00022891 | 3.5479 | 0.00075022 | 91.05 | 0 | 0 | 0.00075022 | 91.05 | 0.002955 | 358.62 | 0 | 0 | 0.002955 | 358.62 | 2026-05-13 14:18:13 | -0.00081215 | -0.6276 | -76.1618 | 0 | Close
5089 | 11 | 4 | CC DChg | 03:16:40 | 116:07:41 | -0.00022891 | 3.5478 | 0.0007503 | 91.06 | 0 | 0 | 0.0007503 | 91.06 | 0.00295529 | 358.65 | 0 | 0 | 0.00295529 | 358.65 | 2026-05-13 14:18:14 | -0.00081213 | -0.8267 | -100.3236 | 0 | Close
5090 | 11 | 4 | CC DChg | 03:18:14 | 116:09:16 | -0.0002289 | 3.5378 | 0.0007563 | 91.78 | 0 | 0 | 0.0007563 | 91.78 | 0.00297656 | 361.23 | 0 | 0 | 0.00297656 | 361.23 | 2026-05-13 14:19:48 | -0.0008098 | -0.6002 | -72.8436 | 0 | Close
5091 | 11 | 4 | CC DChg | 03:18:20 | 116:09:21 | -0.00022891 | 3.5373 | 0.00075666 | 91.83 | 0 | 0 | 0.00075666 | 91.83 | 0.00297782 | 361.39 | 0 | 0 | 0.00297782 | 361.39 | 2026-05-13 14:19:54 | -0.00080972 | -0.7124 | -86.4509 | 0 | Close
5092 | 11 | 4 | CC DChg | 03:19:51 | 116:10:53 | -0.0002289 | 3.5273 | 0.00076247 | 92.53 | 0 | 0 | 0.00076247 | 92.53 | 0.00299837 | 363.88 | 0 | 0 | 0.00299837 | 363.88 | 2026-05-13 14:21:26 | -0.0008074 | -0.5818 | -70.6052 | 0 | Close
5093 | 11 | 4 | CC DChg | 03:20:00 | 116:11:01 | -0.00022891 | 3.5265 | 0.00076302 | 92.6 | 0 | 0 | 0.00076302 | 92.6 | 0.00300028 | 364.11 | 0 | 0 | 0.00300028 | 364.11 | 2026-05-13 14:21:34 | -0.00080725 | -0.6757 | -81.9984 | 0 | Close
5094 | 11 | 4 | CC DChg | 03:21:29 | 116:12:31 | -0.00022891 | 3.5165 | 0.00076871 | 93.29 | 0 | 0 | 0.00076871 | 93.29 | 0.00302032 | 366.54 | 0 | 0 | 0.00302032 | 366.54 | 2026-05-13 14:23:04 | -0.00080496 | -0.5691 | -69.0626 | 0 | Close
5095 | 11 | 4 | CC DChg | 03:21:40 | 116:12:41 | -0.00022891 | 3.5154 | 0.00076937 | 93.37 | 0 | 0 | 0.00076937 | 93.37 | 0.00302266 | 366.83 | 0 | 0 | 0.00302266 | 366.83 | 2026-05-13 14:23:14 | -0.00080471 | -0.607 | -73.6687 | 0 | Close
5096 | 11 | 4 | CC DChg | 03:23:06 | 116:14:08 | -0.00022891 | 3.5054 | 0.00077487 | 94.04 | 0 | 0 | 0.00077487 | 94.04 | 0.00304195 | 369.17 | 0 | 0 | 0.00304195 | 369.17 | 2026-05-13 14:24:40 | -0.00080242 | -0.5494 | -66.671 | 0 | Close
5097 | 11 | 4 | CC DChg | 03:23:20 | 116:14:21 | -0.00022891 | 3.5039 | 0.00077573 | 94.14 | 0 | 0 | 0.00077573 | 94.14 | 0.00304498 | 369.54 | 0 | 0 | 0.00304498 | 369.54 | 2026-05-13 14:24:54 | -0.00080208 | -0.5765 | -69.9604 | 0 | Close
5098 | 11 | 4 | CC DChg | 03:24:41 | 116:15:43 | -0.0002289 | 3.4939 | 0.00078093 | 94.77 | 0 | 0 | 0.00078093 | 94.77 | 0.00306316 | 371.74 | 0 | 0 | 0.00306316 | 371.74 | 2026-05-13 14:26:16 | -0.00079975 | -0.5195 | -63.0442 | 0 | Close
5099 | 11 | 4 | CC DChg | 03:25:00 | 116:16:01 | -0.00022889 | 3.4917 | 0.00078209 | 94.91 | 0 | 0 | 0.00078209 | 94.91 | 0.00306722 | 372.24 | 0 | 0 | 0.00306722 | 372.24 | 2026-05-13 14:26:34 | -0.00079922 | -0.5289 | -64.1855 | 0 | Close
5100 | 11 | 4 | CC DChg | 03:26:17 | 116:17:19 | -0.00022892 | 3.4817 | 0.00078702 | 95.51 | 0 | 0 | 0.00078702 | 95.51 | 0.00308442 | 374.32 | 0 | 0 | 0.00308442 | 374.32 | 2026-05-13 14:27:52 | -0.00079703 | -0.4934 | -59.8813 | 0 | Close
5101 | 11 | 4 | CC DChg | 03:26:40 | 116:17:41 | -0.00022891 | 3.4788 | 0.00078845 | 95.69 | 0 | 0 | 0.00078845 | 95.69 | 0.00308938 | 374.92 | 0 | 0 | 0.00308938 | 374.92 | 2026-05-13 14:28:14 | -0.00079633 | -0.4911 | -59.6027 | 0 | Close
5102 | 11 | 4 | CC DChg | 03:27:54 | 116:18:56 | -0.00022891 | 3.4688 | 0.00079318 | 96.26 | 0 | 0 | 0.00079318 | 96.26 | 0.00310582 | 376.92 | 0 | 0 | 0.00310582 | 376.92 | 2026-05-13 14:29:28 | -0.00079404 | -0.4731 | -57.411 | 0 | Close
5103 | 11 | 4 | CC DChg | 03:28:20 | 116:19:21 | -0.0002289 | 3.4653 | 0.00079481 | 96.46 | 0 | 0 | 0.00079481 | 96.46 | 0.00311146 | 377.6 | 0 | 0 | 0.00311146 | 377.6 | 2026-05-13 14:29:54 | -0.00079321 | -0.4651 | -56.4401 | 0 | Close
5104 | 11 | 4 | CC DChg | 03:29:31 | 116:20:32 | -0.00022892 | 3.4553 | 0.00079933 | 97.01 | 0 | 0 | 0.00079933 | 97.01 | 0.0031271 | 379.5 | 0 | 0 | 0.0031271 | 379.5 | 2026-05-13 14:31:05 | -0.00079099 | -0.4521 | -54.8652 | 0 | Close
5105 | 11 | 4 | CC DChg | 03:30:00 | 116:21:01 | -0.0002289 | 3.4512 | 0.00080117 | 97.23 | 0 | 0 | 0.00080117 | 97.23 | 0.00313345 | 380.27 | 0 | 0 | 0.00313345 | 380.27 | 2026-05-13 14:31:34 | -0.00078998 | -0.4482 | -54.3926 | 0 | Close
5106 | 11 | 4 | CC DChg | 03:31:09 | 116:22:10 | -0.0002289 | 3.4412 | 0.00080556 | 97.76 | 0 | 0 | 0.00080556 | 97.76 | 0.00314859 | 382.11 | 0 | 0 | 0.00314859 | 382.11 | 2026-05-13 14:32:43 | -0.00078769 | -0.4394 | -53.3215 | 0 | Close
5107 | 11 | 4 | CC DChg | 03:31:40 | 116:22:41 | -0.00022891 | 3.4367 | 0.00080752 | 98 | 0 | 0 | 0.00080752 | 98 | 0.00315535 | 382.93 | 0 | 0 | 0.00315535 | 382.93 | 2026-05-13 14:33:14 | -0.00078669 | -0.4366 | -52.9857 | 0 | Close
5108 | 11 | 4 | CC DChg | 03:32:47 | 116:23:48 | -0.0002289 | 3.4267 | 0.00081178 | 98.52 | 0 | 0 | 0.00081178 | 98.52 | 0.00316997 | 384.7 | 0 | 0 | 0.00316997 | 384.7 | 2026-05-13 14:34:21 | -0.00078437 | -0.426 | -51.7012 | 0 | Close
5109 | 11 | 4 | CC DChg | 03:33:20 | 116:24:21 | -0.0002289 | 3.4217 | 0.00081388 | 98.77 | 0 | 0 | 0.00081388 | 98.77 | 0.00317715 | 385.58 | 0 | 0 | 0.00317715 | 385.58 | 2026-05-13 14:34:54 | -0.00078323 | -0.4197 | -50.9299 | 0 | Close
5110 | 11 | 4 | CC DChg | 03:34:24 | 116:25:26 | -0.00022891 | 3.4117 | 0.000818 | 99.27 | 0 | 0 | 0.000818 | 99.27 | 0.00319123 | 387.29 | 0 | 0 | 0.00319123 | 387.29 | 2026-05-13 14:35:59 | -0.00078097 | -0.412 | -50.0032 | 0 | Close
5111 | 11 | 4 | CC DChg | 03:35:00 | 116:26:01 | -0.0002289 | 3.4062 | 0.00082024 | 99.54 | 0 | 0 | 0.00082024 | 99.54 | 0.00319886 | 388.21 | 0 | 0 | 0.00319886 | 388.21 | 2026-05-13 14:36:34 | -0.00077968 | -0.4069 | -49.3851 | 0 | Close
5112 | 11 | 4 | CC DChg | 03:36:00 | 116:27:02 | -0.00022891 | 3.3962 | 0.0008241 | 100.01 | 0 | 0 | 0.0008241 | 100.01 | 0.00321199 | 389.8 | 0 | 0 | 0.00321199 | 389.8 | 2026-05-13 14:37:35 | -0.00077742 | -0.386 | -46.8393 | 0 | Close
5113 | 11 | 4 | CC DChg | 03:36:40 | 116:27:41 | -0.0002289 | 3.3897 | 0.0008266 | 100.32 | 0 | 0 | 0.0008266 | 100.32 | 0.00322047 | 390.83 | 0 | 0 | 0.00322047 | 390.83 | 2026-05-13 14:38:14 | -0.0007759 | -0.3845 | -46.6567 | 0 | Close
5114 | 11 | 4 | CC DChg | 03:37:39 | 116:28:41 | -0.0002289 | 3.3797 | 0.00083039 | 100.78 | 0 | 0 | 0.00083039 | 100.78 | 0.00323329 | 392.39 | 0 | 0 | 0.00323329 | 392.39 | 2026-05-13 14:39:14 | -0.00077361 | -0.379 | -45.9903 | 0 | Close
5115 | 11 | 4 | CC DChg | 03:38:20 | 116:29:21 | -0.0002289 | 3.373 | 0.00083296 | 101.09 | 0 | 0 | 0.00083296 | 101.09 | 0.00324197 | 393.44 | 0 | 0 | 0.00324197 | 393.44 | 2026-05-13 14:39:54 | -0.00077208 | -0.3834 | -46.5311 | 0 | Close
5116 | 11 | 4 | CC DChg | 03:39:19 | 116:30:20 | -0.00022891 | 3.363 | 0.00083671 | 101.54 | 0 | 0 | 0.00083671 | 101.54 | 0.0032546 | 394.98 | 0 | 0 | 0.0032546 | 394.98 | 2026-05-13 14:40:53 | -0.00076982 | -0.3751 | -45.5275 | 0 | Close
5117 | 11 | 4 | CC DChg | 03:40:00 | 116:31:01 | -0.00022891 | 3.3561 | 0.00083932 | 101.86 | 0 | 0 | 0.00083932 | 101.86 | 0.00326336 | 396.04 | 0 | 0 | 0.00326336 | 396.04 | 2026-05-13 14:41:34 | -0.00076824 | -0.3778 | -45.8499 | 0 | Close
5118 | 11 | 4 | CC DChg | 03:40:58 | 116:32:00 | -0.00022891 | 3.3461 | 0.00084302 | 102.31 | 0 | 0 | 0.00084302 | 102.31 | 0.00327576 | 397.54 | 0 | 0 | 0.00327576 | 397.54 | 2026-05-13 14:42:32 | -0.00076596 | -0.3701 | -44.9115 | 0 | Close
5119 | 11 | 4 | CC DChg | 03:41:40 | 116:32:41 | -0.0002289 | 3.3388 | 0.00084568 | 102.63 | 0 | 0 | 0.00084568 | 102.63 | 0.00328464 | 398.62 | 0 | 0 | 0.00328464 | 398.62 | 2026-05-13 14:43:14 | -0.00076425 | -0.3641 | -44.1858 | 0 | Close
5120 | 11 | 4 | CC DChg | 03:42:34 | 116:33:36 | -0.00022891 | 3.3288 | 0.00084915 | 103.05 | 0 | 0 | 0.00084915 | 103.05 | 0.00329622 | 400.03 | 0 | 0 | 0.00329622 | 400.03 | 2026-05-13 14:44:09 | -0.000762 | -0.3472 | -42.1327 | 0 | Close
5121 | 11 | 4 | CC DChg | 03:43:20 | 116:34:21 | -0.00022888 | 3.3202 | 0.00085203 | 103.4 | 0 | 0 | 0.00085203 | 103.4 | 0.00330581 | 401.19 | 0 | 0 | 0.00330581 | 401.19 | 2026-05-13 14:44:54 | -0.00075993 | -0.3357 | -40.7353 | 0 | Close
5122 | 11 | 4 | CC DChg | 03:44:12 | 116:35:13 | -0.00022891 | 3.3102 | 0.00085535 | 103.8 | 0 | 0 | 0.00085535 | 103.8 | 0.0033168 | 402.52 | 0 | 0 | 0.0033168 | 402.52 | 2026-05-13 14:45:46 | -0.00075774 | -0.3313 | -40.2017 | 0 | Close
5123 | 11 | 4 | CC DChg | 03:45:00 | 116:36:01 | -0.0002289 | 3.301 | 0.00085839 | 104.17 | 0 | 0 | 0.00085839 | 104.17 | 0.00332687 | 403.75 | 0 | 0 | 0.00332687 | 403.75 | 2026-05-13 14:46:34 | -0.0007556 | -0.3311 | -40.1775 | 0 | Close
5124 | 11 | 4 | CC DChg | 03:45:51 | 116:36:53 | -0.0002289 | 3.291 | 0.00086169 | 104.57 | 0 | 0 | 0.00086169 | 104.57 | 0.00333774 | 405.07 | 0 | 0 | 0.00333774 | 405.07 | 2026-05-13 14:47:26 | -0.00075331 | -0.33 | -40.0475 | 0 | Close
5125 | 11 | 4 | CC DChg | 03:46:40 | 116:37:41 | -0.0002289 | 3.2819 | 0.00086475 | 104.95 | 0 | 0 | 0.00086475 | 104.95 | 0.00334779 | 406.29 | 0 | 0 | 0.00334779 | 406.29 | 2026-05-13 14:48:14 | -0.00075123 | -0.3361 | -40.7874 | 0 | Close
5126 | 11 | 4 | CC DChg | 03:47:31 | 116:38:33 | -0.0002289 | 3.2719 | 0.00086804 | 105.34 | 0 | 0 | 0.00086804 | 105.34 | 0.00335857 | 407.59 | 0 | 0 | 0.00335857 | 407.59 | 2026-05-13 14:49:06 | -0.00074894 | -0.3287 | -39.8943 | 0 | Close
5127 | 11 | 4 | CC DChg | 03:48:20 | 116:39:21 | -0.00022891 | 3.2626 | 0.00087111 | 105.72 | 0 | 0 | 0.00087111 | 105.72 | 0.0033686 | 408.81 | 0 | 0 | 0.0033686 | 408.81 | 2026-05-13 14:49:54 | -0.00074684 | -0.3302 | -40.0749 | 0 | Close
5128 | 11 | 4 | CC DChg | 03:49:11 | 116:40:13 | -0.00022891 | 3.2526 | 0.00087438 | 106.11 | 0 | 0 | 0.00087438 | 106.11 | 0.00337925 | 410.1 | 0 | 0 | 0.00337925 | 410.1 | 2026-05-13 14:50:45 | -0.00074455 | -0.3268 | -39.6634 | 0 | Close
5129 | 11 | 4 | CC DChg | 03:50:00 | 116:41:01 | -0.0002289 | 3.243 | 0.00087747 | 106.49 | 0 | 0 | 0.00087747 | 106.49 | 0.00338928 | 411.32 | 0 | 0 | 0.00338928 | 411.32 | 2026-05-13 14:51:34 | -0.00074232 | -0.3219 | -39.0642 | 0 | Close
5130 | 11 | 4 | CC DChg | 03:50:49 | 116:41:50 | -0.0002289 | 3.233 | 0.00088058 | 106.87 | 0 | 0 | 0.00088058 | 106.87 | 0.00339937 | 412.55 | 0 | 0 | 0.00339937 | 412.55 | 2026-05-13 14:52:23 | -0.00074003 | -0.3116 | -37.8123 | 0 | Close
5131 | 11 | 4 | CC DChg | 03:51:35 | 116:42:37 | -0.0002289 | 3.223 | 0.00088356 | 107.23 | 0 | 0 | 0.00088356 | 107.23 | 0.003409 | 413.71 | 0 | 0 | 0.003409 | 413.71 | 2026-05-13 14:53:10 | -0.00073774 | -0.2982 | -36.1899 | 0 | Close
5132 | 11 | 4 | CC DChg | 03:51:40 | 116:42:41 | -0.0002289 | 3.2222 | 0.00088383 | 107.26 | 0 | 0 | 0.00088383 | 107.26 | 0.00340984 | 413.82 | 0 | 0 | 0.00340984 | 413.82 | 2026-05-13 14:53:14 | -0.00073756 | -0.3259 | -39.5496 | 0 | Close
5133 | 11 | 4 | CC DChg | 03:52:24 | 116:43:26 | -0.00022889 | 3.2122 | 0.00088664 | 107.6 | 0 | 0 | 0.00088664 | 107.6 | 0.00341888 | 414.91 | 0 | 0 | 0.00341888 | 414.91 | 2026-05-13 14:53:58 | -0.00073524 | -0.281 | -34.1057 | 0 | Close
5134 | 11 | 4 | CC DChg | 03:53:07 | 116:44:09 | -0.00022889 | 3.2022 | 0.00088941 | 107.94 | 0 | 0 | 0.00088941 | 107.94 | 0.00342777 | 415.99 | 0 | 0 | 0.00342777 | 415.99 | 2026-05-13 14:54:42 | -0.00073295 | -0.2772 | -33.6451 | 0 | Close
5135 | 11 | 4 | CC DChg | 03:53:20 | 116:44:21 | -0.0002289 | 3.1995 | 0.00089018 | 108.03 | 0 | 0 | 0.00089018 | 108.03 | 0.00343025 | 416.29 | 0 | 0 | 0.00343025 | 416.29 | 2026-05-13 14:54:54 | -0.00073237 | -0.2873 | -34.8676 | 0 | Close
5136 | 11 | 4 | CC DChg | 03:54:02 | 116:45:04 | -0.00022889 | 3.1895 | 0.00089287 | 108.36 | 0 | 0 | 0.00089287 | 108.36 | 0.00343883 | 417.33 | 0 | 0 | 0.00343883 | 417.33 | 2026-05-13 14:55:36 | -0.00073004 | -0.2683 | -32.5631 | 0 | Close
5137 | 11 | 4 | CC DChg | 03:54:44 | 116:45:46 | -0.00022891 | 3.1795 | 0.00089556 | 108.68 | 0 | 0 | 0.00089556 | 108.68 | 0.00344741 | 418.38 | 0 | 0 | 0.00344741 | 418.38 | 2026-05-13 14:56:19 | -0.00072782 | -0.2696 | -32.7174 | 0 | Close
5138 | 11 | 4 | CC DChg | 03:55:00 | 116:46:01 | -0.0002289 | 3.1759 | 0.00089654 | 108.8 | 0 | 0 | 0.00089654 | 108.8 | 0.00345052 | 418.75 | 0 | 0 | 0.00345052 | 418.75 | 2026-05-13 14:56:34 | -0.00072696 | -0.272 | -33.0127 | 0 | Close
5139 | 11 | 4 | CC DChg | 03:55:42 | 116:46:44 | -0.0002289 | 3.1659 | 0.00089925 | 109.13 | 0 | 0 | 0.00089925 | 109.13 | 0.00345911 | 419.8 | 0 | 0 | 0.00345911 | 419.8 | 2026-05-13 14:57:17 | -0.00072467 | -0.2709 | -32.8716 | 0 | Close
5140 | 11 | 4 | CC DChg | 03:56:24 | 116:47:26 | -0.0002289 | 3.1559 | 0.00090193 | 109.46 | 0 | 0 | 0.00090193 | 109.46 | 0.00346759 | 420.82 | 0 | 0 | 0.00346759 | 420.82 | 2026-05-13 14:57:59 | -0.00072239 | -0.2683 | -32.5642 | 0 | Close
5141 | 11 | 4 | CC DChg | 03:56:40 | 116:47:41 | -0.00022891 | 3.1523 | 0.0009029 | 109.58 | 0 | 0 | 0.0009029 | 109.58 | 0.00347064 | 421.19 | 0 | 0 | 0.00347064 | 421.19 | 2026-05-13 14:58:14 | -0.00072159 | -0.2684 | -32.5782 | 0 | Close
5142 | 11 | 4 | CC DChg | 03:57:21 | 116:48:23 | -0.00022891 | 3.1423 | 0.00090556 | 109.9 | 0 | 0 | 0.00090556 | 109.9 | 0.00347903 | 422.21 | 0 | 0 | 0.00347903 | 422.21 | 2026-05-13 14:58:56 | -0.0007193 | -0.2664 | -32.3333 | 0 | Close
5143 | 11 | 4 | CC DChg | 03:58:03 | 116:49:05 | -0.0002289 | 3.1323 | 0.00090821 | 110.22 | 0 | 0 | 0.00090821 | 110.22 | 0.00348732 | 423.22 | 0 | 0 | 0.00348732 | 423.22 | 2026-05-13 14:59:38 | -0.00071698 | -0.2645 | -32.1014 | 0 | Close
5144 | 11 | 4 | CC DChg | 03:58:20 | 116:49:21 | -0.00022891 | 3.1284 | 0.00090926 | 110.35 | 0 | 0 | 0.00090926 | 110.35 | 0.00349061 | 423.62 | 0 | 0 | 0.00349061 | 423.62 | 2026-05-13 14:59:54 | -0.00071612 | -0.269 | -32.6446 | 0 | Close
5145 | 11 | 4 | CC DChg | 03:59:01 | 116:50:02 | -0.00022891 | 3.1184 | 0.00091187 | 110.66 | 0 | 0 | 0.00091187 | 110.66 | 0.00349875 | 424.61 | 0 | 0 | 0.00349875 | 424.61 | 2026-05-13 15:00:35 | -0.00071383 | -0.2607 | -31.6386 | 0 | Close
5146 | 11 | 4 | CC DChg | 03:59:42 | 116:50:44 | -0.0002289 | 3.1084 | 0.00091449 | 110.98 | 0 | 0 | 0.00091449 | 110.98 | 0.00350691 | 425.6 | 0 | 0 | 0.00350691 | 425.6 | 2026-05-13 15:01:16 | -0.00071151 | -0.262 | -31.7918 | 0 | Close
5147 | 11 | 4 | CC DChg | 04:00:00 | 116:51:01 | -0.00022891 | 3.1041 | 0.00091562 | 111.12 | 0 | 0 | 0.00091562 | 111.12 | 0.00351042 | 426.02 | 0 | 0 | 0.00351042 | 426.02 | 2026-05-13 15:01:34 | -0.00071056 | -0.2632 | -31.941 | 0 | Close
5148 | 11 | 4 | CC DChg | 04:00:40 | 116:51:42 | -0.00022891 | 3.0941 | 0.00091818 | 111.43 | 0 | 0 | 0.00091818 | 111.43 | 0.00351836 | 426.99 | 0 | 0 | 0.00351836 | 426.99 | 2026-05-13 15:02:14 | -0.00070827 | -0.2562 | -31.0982 | 0 | Close
5149 | 11 | 4 | CC DChg | 04:01:19 | 116:52:21 | -0.0002289 | 3.0841 | 0.00092068 | 111.73 | 0 | 0 | 0.00092068 | 111.73 | 0.00352608 | 427.92 | 0 | 0 | 0.00352608 | 427.92 | 2026-05-13 15:02:54 | -0.00070595 | -0.2499 | -30.3269 | 0 | Close
5150 | 11 | 4 | CC DChg | 04:01:40 | 116:52:41 | -0.00022889 | 3.079 | 0.00092198 | 111.89 | 0 | 0 | 0.00092198 | 111.89 | 0.00353008 | 428.41 | 0 | 0 | 0.00353008 | 428.41 | 2026-05-13 15:03:14 | -0.00070475 | -0.2543 | -30.8649 | 0 | Close
5151 | 11 | 4 | CC DChg | 04:02:18 | 116:53:20 | -0.00022891 | 3.069 | 0.00092441 | 112.19 | 0 | 0 | 0.00092441 | 112.19 | 0.00353755 | 429.31 | 0 | 0 | 0.00353755 | 429.31 | 2026-05-13 15:03:52 | -0.00070252 | -0.2429 | -29.4779 | 0 | Close
5152 | 11 | 4 | CC DChg | 04:02:55 | 116:53:57 | -0.00022889 | 3.059 | 0.00092679 | 112.47 | 0 | 0 | 0.00092679 | 112.47 | 0.00354485 | 430.2 | 0 | 0 | 0.00354485 | 430.2 | 2026-05-13 15:04:30 | -0.00070017 | -0.2384 | -28.9374 | 0 | Close
5153 | 11 | 4 | CC DChg | 04:03:20 | 116:54:21 | -0.0002289 | 3.0525 | 0.00092833 | 112.66 | 0 | 0 | 0.00092833 | 112.66 | 0.00354957 | 430.77 | 0 | 0 | 0.00354957 | 430.77 | 2026-05-13 15:04:54 | -0.00069872 | -0.2377 | -28.8474 | 0 | Close
5154 | 11 | 4 | CC DChg | 04:03:55 | 116:54:57 | -0.00022892 | 3.0425 | 0.00093062 | 112.94 | 0 | 0 | 0.00093062 | 112.94 | 0.00355653 | 431.62 | 0 | 0 | 0.00355653 | 431.62 | 2026-05-13 15:05:30 | -0.00069649 | -0.2283 | -27.7023 | 0 | Close
5155 | 11 | 4 | CC DChg | 04:04:32 | 116:55:34 | -0.00022891 | 3.0325 | 0.00093293 | 113.22 | 0 | 0 | 0.00093293 | 113.22 | 0.00356356 | 432.47 | 0 | 0 | 0.00356356 | 432.47 | 2026-05-13 15:06:06 | -0.00069417 | -0.2315 | -28.0895 | 0 | Close
5156 | 11 | 4 | CC DChg | 04:05:00 | 116:56:01 | -0.00022891 | 3.0247 | 0.00093469 | 113.43 | 0 | 0 | 0.00093469 | 113.43 | 0.0035689 | 433.12 | 0 | 0 | 0.0035689 | 433.12 | 2026-05-13 15:06:34 | -0.00069238 | -0.2258 | -27.4044 | 0 | Close
5157 | 11 | 4 | CC DChg | 04:05:34 | 116:56:36 | -0.0002289 | 3.0147 | 0.00093691 | 113.7 | 0 | 0 | 0.00093691 | 113.7 | 0.0035756 | 433.93 | 0 | 0 | 0.0035756 | 433.93 | 2026-05-13 15:07:09 | -0.00069006 | -0.2219 | -26.931 | 0 | Close
5158 | 11 | 4 | CC DChg | 04:06:09 | 116:57:11 | -0.0002289 | 3.0047 | 0.00093914 | 113.97 | 0 | 0 | 0.00093914 | 113.97 | 0.0035823 | 434.74 | 0 | 0 | 0.0035823 | 434.74 | 2026-05-13 15:07:44 | -0.00068778 | -0.2225 | -27.0076 | 0 | Close
5159 | 11 | 4 | CC DChg | 04:06:26 | 116:57:27 | -0.00022891 | 3 | 0.00094016 | 114.1 | 0 | 0 | 0.00094016 | 114.1 | 0.00358537 | 435.12 | 0 | 0 | 0.00358537 | 435.12 | 2026-05-13 15:08:00 | -0.00068673 | -0.2178 | -26.4339 | 0 | Close
5160 | 11 | 5 | Rest | 00:00:00 | 00:00:00 | 0 | 3.0075 | 0 | 0 | 0 | 0 | 0 | 0 | 0 | 0 | 0 | 0 | 0 | 0 | 2026-05-13 15:08:00 | 0 | 0 | 0 | 0 | Close
5161 | 11 | 5 | Rest | 00:00:30 | 116:57:57 | 0 | 3.0994 | 0 | 0 | 0 | 0 | 0 | 0 | 0 | 0 | 0 | 0 | 0 | 0 | 2026-05-13 15:08:30 | 0 | 0 | 0 | 0 | Close
5162 | 11 | 5 | Rest | 00:01:00 | 116:58:27 | 0 | 3.1421 | 0 | 0 | 0 | 0 | 0 | 0 | 0 | 0 | 0 | 0 | 0 | 0 | 2026-05-13 15:09:00 | 0 | 0 | 0 | 0 | Close
5163 | 11 | 5 | Rest | 00:01:30 | 116:58:57 | 0 | 3.1731 | 0 | 0 | 0 | 0 | 0 | 0 | 0 | 0 | 0 | 0 | 0 | 0 | 2026-05-13 15:09:30 | 0 | 0 | 0 | 0 | Close
5164 | 11 | 5 | Rest | 00:02:00 | 116:59:27 | 0 | 3.198 | 0 | 0 | 0 | 0 | 0 | 0 | 0 | 0 | 0 | 0 | 0 | 0 | 2026-05-13 15:10:00 | 0 | 0 | 0 | 0 | Close
5165 | 11 | 5 | Rest | 00:02:30 | 116:59:57 | 0 | 3.2189 | 0 | 0 | 0 | 0 | 0 | 0 | 0 | 0 | 0 | 0 | 0 | 0 | 2026-05-13 15:10:30 | 0 | 0 | 0 | 0 | Close
5166 | 11 | 5 | Rest | 00:03:00 | 117:00:27 | 0 | 3.2371 | 0 | 0 | 0 | 0 | 0 | 0 | 0 | 0 | 0 | 0 | 0 | 0 | 2026-05-13 15:11:00 | 0 | 0 | 0 | 0 | Close
5167 | 11 | 5 | Rest | 00:03:30 | 117:00:57 | 0 | 3.253 | 0 | 0 | 0 | 0 | 0 | 0 | 0 | 0 | 0 | 0 | 0 | 0 | 2026-05-13 15:11:30 | 0 | 0 | 0 | 0 | Close
5168 | 11 | 5 | Rest | 00:04:00 | 117:01:27 | 0 | 3.2675 | 0 | 0 | 0 | 0 | 0 | 0 | 0 | 0 | 0 | 0 | 0 | 0 | 2026-05-13 15:12:00 | 0 | 0 | 0 | 0 | Close
5169 | 11 | 5 | Rest | 00:04:30 | 117:01:57 | 0 | 3.2805 | 0 | 0 | 0 | 0 | 0 | 0 | 0 | 0 | 0 | 0 | 0 | 0 | 2026-05-13 15:12:30 | 0 | 0 | 0 | 0 | Close
5170 | 11 | 5 | Rest | 00:05:00 | 117:02:27 | 0 | 3.2925 | 0 | 0 | 0 | 0 | 0 | 0 | 0 | 0 | 0 | 0 | 0 | 0 | 2026-05-13 15:13:00 | 0 | 0 | 0 | 0 | Close
5171 | 12 | 2 | CCCV Chg | 00:00:00 | 00:00:00 | 0.00022859 | 3.2988 | 0 | 0 | 0 | 0 | 0 | 0 | 0 | 0 | 0 | 0 | 0 | 0 | 2026-05-13 15:13:00 | 0.00075407 | 0 | 0 | 0 | Close
5172 | 12 | 2 | CCCV Chg | 00:00:00 | 117:02:27 | 0.00022859 | 3.2988 | 1e-08 | 0 | 1e-08 | 0 | 0 | 0 | 2e-08 | 0 | 2e-08 | 0 | 0 | 0 | 2026-05-13 15:13:00 | 0.00075407 | 0 | 0 | 0 | Close
5173 | 12 | 2 | CCCV Chg | 00:00:00 | 117:02:28 | 0.00022889 | 3.3088 | 6e-08 | 0.01 | 6e-08 | 0.01 | 0 | 0 | 1.9e-07 | 0.02 | 1.9e-07 | 0.02 | 0 | 0 | 2026-05-13 15:13:01 | 0.00075735 | 0.0051 | 0.6172 | 0 | Close
5174 | 12 | 2 | CCCV Chg | 00:00:02 | 117:02:30 | 0.0002289 | 3.3191 | 1.6e-07 | 0.02 | 1.6e-07 | 0.02 | 0 | 0 | 5.3e-07 | 0.06 | 5.3e-07 | 0.06 | 0 | 0 | 2026-05-13 15:13:03 | 0.00075974 | 0.0099 | 1.1986 | 0 | Close
5175 | 12 | 2 | CCCV Chg | 00:00:04 | 117:02:32 | 0.00022889 | 3.3292 | 2.9e-07 | 0.04 | 2.9e-07 | 0.04 | 0 | 0 | 9.7e-07 | 0.12 | 9.7e-07 | 0.12 | 0 | 0 | 2026-05-13 15:13:05 | 0.00076202 | 0.0132 | 1.6044 | 0 | Close
5176 | 12 | 2 | CCCV Chg | 00:00:07 | 117:02:35 | 0.0002289 | 3.3395 | 4.6e-07 | 0.06 | 4.6e-07 | 0.06 | 0 | 0 | 1.52e-06 | 0.18 | 1.52e-06 | 0.18 | 0 | 0 | 2026-05-13 15:13:07 | 0.00076441 | 0.016 | 1.9478 | 0 | Close
5177 | 12 | 2 | CCCV Chg | 00:00:10 | 117:02:38 | 0.0002289 | 3.3495 | 6.5e-07 | 0.08 | 6.5e-07 | 0.08 | 0 | 0 | 2.16e-06 | 0.26 | 2.16e-06 | 0.26 | 0 | 0 | 2026-05-13 15:13:10 | 0.0007667 | 0.0191 | 2.3149 | 0 | Close
5178 | 12 | 2 | CCCV Chg | 00:00:13 | 117:02:41 | 0.00022891 | 3.3596 | 8.6e-07 | 0.1 | 8.6e-07 | 0.1 | 0 | 0 | 2.88e-06 | 0.35 | 2.88e-06 | 0.35 | 0 | 0 | 2026-05-13 15:13:14 | 0.00076905 | 0.0214 | 2.5976 | 0 | Close
5179 | 12 | 2 | CCCV Chg | 00:00:17 | 117:02:45 | 0.00022889 | 3.3696 | 1.11e-06 | 0.13 | 1.11e-06 | 0.13 | 0 | 0 | 3.7e-06 | 0.45 | 3.7e-06 | 0.45 | 0 | 0 | 2026-05-13 15:13:17 | 0.00077127 | 0.0242 | 2.9322 | 0 | Close
5180 | 12 | 2 | CCCV Chg | 00:00:21 | 117:02:49 | 0.0002289 | 3.3797 | 1.38e-06 | 0.17 | 1.38e-06 | 0.17 | 0 | 0 | 4.62e-06 | 0.56 | 4.62e-06 | 0.56 | 0 | 0 | 2026-05-13 15:13:22 | 0.00077361 | 0.0271 | 3.2851 | 0 | Close
5181 | 12 | 2 | CCCV Chg | 00:00:26 | 117:02:54 | 0.0002289 | 3.3897 | 1.67e-06 | 0.2 | 1.67e-06 | 0.2 | 0 | 0 | 5.61e-06 | 0.68 | 5.61e-06 | 0.68 | 0 | 0 | 2026-05-13 15:13:26 | 0.0007759 | 0.0292 | 3.5495 | 0 | Close
5182 | 12 | 2 | CCCV Chg | 00:00:31 | 117:02:59 | 0.00022889 | 3.3997 | 1.98e-06 | 0.24 | 1.98e-06 | 0.24 | 0 | 0 | 6.67e-06 | 0.81 | 6.67e-06 | 0.81 | 0 | 0 | 2026-05-13 15:13:31 | 0.00077816 | 0.0312 | 3.7809 | 0 | Close
5183 | 12 | 2 | CCCV Chg | 00:00:36 | 117:03:04 | 0.00022889 | 3.4097 | 2.32e-06 | 0.28 | 2.32e-06 | 0.28 | 0 | 0 | 7.82e-06 | 0.95 | 7.82e-06 | 0.95 | 0 | 0 | 2026-05-13 15:13:37 | 0.00078045 | 0.0337 | 4.0896 | 0 | Close
5184 | 12 | 2 | CCCV Chg | 00:00:42 | 117:03:09 | 0.0002289 | 3.4199 | 2.68e-06 | 0.32 | 2.68e-06 | 0.32 | 0 | 0 | 9.03e-06 | 1.1 | 9.03e-06 | 1.1 | 0 | 0 | 2026-05-13 15:13:42 | 0.00078282 | 0.0349 | 4.2364 | 0 | Close
5185 | 12 | 2 | CCCV Chg | 00:00:48 | 117:03:15 | 0.0002289 | 3.43 | 3.06e-06 | 0.37 | 3.06e-06 | 0.37 | 0 | 0 | 1.034e-05 | 1.25 | 1.034e-05 | 1.25 | 0 | 0 | 2026-05-13 15:13:48 | 0.00078513 | 0.0378 | 4.5839 | 0 | Close
5186 | 12 | 2 | CCCV Chg | 00:00:54 | 117:03:22 | 0.00022889 | 3.4401 | 3.46e-06 | 0.42 | 3.46e-06 | 0.42 | 0 | 0 | 1.171e-05 | 1.42 | 1.171e-05 | 1.42 | 0 | 0 | 2026-05-13 15:13:54 | 0.0007874 | 0.0397 | 4.813 | 0 | Close
5187 | 12 | 2 | CCCV Chg | 00:01:01 | 117:03:28 | 0.00022889 | 3.4502 | 3.88e-06 | 0.47 | 3.88e-06 | 0.47 | 0 | 0 | 1.316e-05 | 1.6 | 1.316e-05 | 1.6 | 0 | 0 | 2026-05-13 15:14:01 | 0.00078972 | 0.0415 | 5.0423 | 0 | Close
5188 | 12 | 2 | CCCV Chg | 00:01:07 | 117:03:35 | 0.00022889 | 3.4602 | 4.32e-06 | 0.52 | 4.32e-06 | 0.52 | 0 | 0 | 1.468e-05 | 1.78 | 1.468e-05 | 1.78 | 0 | 0 | 2026-05-13 15:14:08 | 0.00079201 | 0.0439 | 5.3242 | 0 | Close
5189 | 12 | 2 | CCCV Chg | 00:01:15 | 117:03:42 | 0.00022889 | 3.4702 | 4.77e-06 | 0.58 | 4.77e-06 | 0.58 | 0 | 0 | 1.626e-05 | 1.97 | 1.626e-05 | 1.97 | 0 | 0 | 2026-05-13 15:14:15 | 0.00079429 | 0.0458 | 5.5557 | 0 | Close
5190 | 12 | 2 | CCCV Chg | 00:01:22 | 117:03:50 | 0.0002289 | 3.4802 | 5.26e-06 | 0.64 | 5.26e-06 | 0.64 | 0 | 0 | 1.796e-05 | 2.18 | 1.796e-05 | 2.18 | 0 | 0 | 2026-05-13 15:14:23 | 0.00079662 | 0.049 | 5.9415 | 0 | Close
5191 | 12 | 2 | CCCV Chg | 00:01:30 | 117:03:58 | 0.00022889 | 3.4902 | 5.78e-06 | 0.7 | 5.78e-06 | 0.7 | 0 | 0 | 1.976e-05 | 2.4 | 1.976e-05 | 2.4 | 0 | 0 | 2026-05-13 15:14:31 | 0.00079887 | 0.0515 | 6.2502 | 0 | Close
5192 | 12 | 2 | CCCV Chg | 00:01:39 | 117:04:07 | 0.00022889 | 3.5002 | 6.33e-06 | 0.77 | 6.33e-06 | 0.77 | 0 | 0 | 2.167e-05 | 2.63 | 2.167e-05 | 2.63 | 0 | 0 | 2026-05-13 15:14:40 | 0.00080116 | 0.0547 | 6.636 | 0 | Close
5193 | 12 | 2 | CCCV Chg | 00:01:40 | 117:04:07 | 0.0002289 | 3.5007 | 6.36e-06 | 0.77 | 6.36e-06 | 0.77 | 0 | 0 | 2.178e-05 | 2.64 | 2.178e-05 | 2.64 | 0 | 0 | 2026-05-13 15:14:40 | 0.00080131 | 0.0636 | 7.7164 | 0 | Close
5194 | 12 | 2 | CCCV Chg | 00:01:49 | 117:04:17 | 0.0002289 | 3.5107 | 6.94e-06 | 0.84 | 6.94e-06 | 0.84 | 0 | 0 | 2.383e-05 | 2.89 | 2.383e-05 | 2.89 | 0 | 0 | 2026-05-13 15:14:49 | 0.0008036 | 0.0585 | 7.099 | 0 | Close
5195 | 12 | 2 | CCCV Chg | 00:01:59 | 117:04:26 | 0.0002289 | 3.5207 | 7.57e-06 | 0.92 | 7.57e-06 | 0.92 | 0 | 0 | 2.604e-05 | 3.16 | 2.604e-05 | 3.16 | 0 | 0 | 2026-05-13 15:14:59 | 0.00080589 | 0.0629 | 7.6391 | 0 | Close
5196 | 12 | 2 | CCCV Chg | 00:02:09 | 117:04:37 | 0.00022889 | 3.5308 | 8.25e-06 | 1 | 8.25e-06 | 1 | 0 | 0 | 2.844e-05 | 3.45 | 2.844e-05 | 3.45 | 0 | 0 | 2026-05-13 15:15:10 | 0.00080816 | 0.0674 | 8.1747 | 0 | Close
5197 | 12 | 2 | CCCV Chg | 00:02:21 | 117:04:49 | 0.0002289 | 3.5408 | 9e-06 | 1.09 | 9e-06 | 1.09 | 0 | 0 | 3.11e-05 | 3.77 | 3.11e-05 | 3.77 | 0 | 0 | 2026-05-13 15:15:22 | 0.00081049 | 0.075 | 9.1053 | 0 | Close
5198 | 12 | 2 | CCCV Chg | 00:02:34 | 117:05:02 | 0.0002289 | 3.5508 | 9.82e-06 | 1.19 | 9.82e-06 | 1.19 | 0 | 0 | 3.4e-05 | 4.13 | 3.4e-05 | 4.13 | 0 | 0 | 2026-05-13 15:15:35 | 0.00081278 | 0.082 | 9.954 | 0 | Close
5199 | 12 | 2 | CCCV Chg | 00:02:48 | 117:05:16 | 0.00022889 | 3.5608 | 1.074e-05 | 1.3 | 1.074e-05 | 1.3 | 0 | 0 | 3.726e-05 | 4.52 | 3.726e-05 | 4.52 | 0 | 0 | 2026-05-13 15:15:49 | 0.00081503 | 0.0916 | 11.1114 | 0 | Close
5200 | 12 | 2 | CCCV Chg | 00:03:05 | 117:05:33 | 0.00022891 | 3.5708 | 1.178e-05 | 1.43 | 1.178e-05 | 1.43 | 0 | 0 | 4.098e-05 | 4.97 | 4.098e-05 | 4.97 | 0 | 0 | 2026-05-13 15:16:05 | 0.00081739 | 0.1043 | 12.6547 | 0 | Close
5201 | 12 | 2 | CCCV Chg | 00:03:20 | 117:05:47 | 0.00022889 | 3.5787 | 1.272e-05 | 1.54 | 1.272e-05 | 1.54 | 0 | 0 | 4.432e-05 | 5.38 | 4.432e-05 | 5.38 | 0 | 0 | 2026-05-13 15:16:20 | 0.00081913 | 0.1183 | 14.3581 | 0 | Close
5202 | 12 | 2 | CCCV Chg | 00:03:41 | 117:06:09 | 0.00022889 | 3.5887 | 1.408e-05 | 1.71 | 1.408e-05 | 1.71 | 0 | 0 | 4.92e-05 | 5.97 | 4.92e-05 | 5.97 | 0 | 0 | 2026-05-13 15:16:41 | 0.00082142 | 0.1361 | 16.5127 | 0 | Close
5203 | 12 | 2 | CCCV Chg | 00:04:07 | 117:06:35 | 0.00022888 | 3.5987 | 1.573e-05 | 1.91 | 1.573e-05 | 1.91 | 0 | 0 | 5.514e-05 | 6.69 | 5.514e-05 | 6.69 | 0 | 0 | 2026-05-13 15:17:07 | 0.00082367 | 0.1653 | 20.0621 | 0 | Close
5204 | 12 | 2 | CCCV Chg | 00:04:39 | 117:07:07 | 0.00022889 | 3.6087 | 1.776e-05 | 2.16 | 1.776e-05 | 2.16 | 0 | 0 | 6.245e-05 | 7.58 | 6.245e-05 | 7.58 | 0 | 0 | 2026-05-13 15:17:39 | 0.000826 | 0.2028 | 24.6147 | 0 | Close
5205 | 12 | 2 | CCCV Chg | 00:05:00 | 117:07:27 | 0.0002289 | 3.6139 | 1.907e-05 | 2.31 | 1.907e-05 | 2.31 | 0 | 0 | 6.72e-05 | 8.16 | 6.72e-05 | 8.16 | 0 | 0 | 2026-05-13 15:18:00 | 0.00082722 | 0.2531 | 30.7163 | 0 | Close
5206 | 12 | 2 | CCCV Chg | 00:05:47 | 117:08:15 | 0.0002289 | 3.6239 | 2.212e-05 | 2.68 | 2.212e-05 | 2.68 | 0 | 0 | 7.822e-05 | 9.49 | 7.822e-05 | 9.49 | 0 | 0 | 2026-05-13 15:18:48 | 0.00082951 | 0.3046 | 36.9607 | 0 | Close
5207 | 12 | 2 | CCCV Chg | 00:06:40 | 117:09:07 | 0.0002289 | 3.632 | 2.543e-05 | 3.09 | 2.543e-05 | 3.09 | 0 | 0 | 9.024e-05 | 10.95 | 9.024e-05 | 10.95 | 0 | 0 | 2026-05-13 15:19:40 | 0.00083136 | 0.409 | 49.6316 | 0 | Close
5208 | 12 | 2 | CCCV Chg | 00:08:07 | 117:10:35 | 0.00022889 | 3.642 | 3.1e-05 | 3.76 | 3.1e-05 | 3.76 | 0 | 0 | 0.0001105 | 13.41 | 0.0001105 | 13.41 | 0 | 0 | 2026-05-13 15:21:08 | 0.00083362 | 0.557 | 67.5939 | 0 | Close
5209 | 12 | 2 | CCCV Chg | 00:08:20 | 117:10:47 | 0.00022889 | 3.643 | 3.179e-05 | 3.86 | 3.179e-05 | 3.86 | 0 | 0 | 0.00011337 | 13.76 | 0.00011337 | 13.76 | 0 | 0 | 2026-05-13 15:21:20 | 0.00083385 | 0.7884 | 95.6803 | 0 | Close
5210 | 12 | 2 | CCCV Chg | 00:10:00 | 117:12:27 | 0.0002289 | 3.6507 | 3.815e-05 | 4.63 | 3.815e-05 | 4.63 | 0 | 0 | 0.00013656 | 16.57 | 0.00013656 | 16.57 | 0 | 0 | 2026-05-13 15:23:00 | 0.00083565 | 0.8257 | 100.2098 | 0 | Close
5211 | 12 | 2 | CCCV Chg | 00:11:40 | 117:14:07 | 0.0002289 | 3.6568 | 4.451e-05 | 5.4 | 4.451e-05 | 5.4 | 0 | 0 | 0.00015979 | 19.39 | 0.00015979 | 19.39 | 0 | 0 | 2026-05-13 15:24:40 | 0.00083704 | 1.0423 | 126.4946 | 0 | Close
5212 | 12 | 2 | CCCV Chg | 00:13:20 | 117:15:47 | 0.00022889 | 3.6621 | 5.087e-05 | 6.17 | 5.087e-05 | 6.17 | 0 | 0 | 0.00018306 | 22.22 | 0.00018306 | 22.22 | 0 | 0 | 2026-05-13 15:26:20 | 0.00083822 | 1.1996 | 145.5876 | 0 | Close
5213 | 12 | 2 | CCCV Chg | 00:15:00 | 117:17:27 | 0.00022889 | 3.6669 | 5.722e-05 | 6.94 | 5.722e-05 | 6.94 | 0 | 0 | 0.00020636 | 25.04 | 0.00020636 | 25.04 | 0 | 0 | 2026-05-13 15:28:00 | 0.00083932 | 1.3246 | 160.7522 | 0 | Close
5214 | 12 | 2 | CCCV Chg | 00:16:40 | 117:19:07 | 0.00022889 | 3.6709 | 6.358e-05 | 7.72 | 6.358e-05 | 7.72 | 0 | 0 | 0.00022969 | 27.87 | 0.00022969 | 27.87 | 0 | 0 | 2026-05-13 15:29:40 | 0.00084023 | 1.5895 | 192.9018 | 0 | Close
5215 | 12 | 2 | CCCV Chg | 00:18:20 | 117:20:47 | 0.00022889 | 3.6744 | 6.994e-05 | 8.49 | 6.994e-05 | 8.49 | 0 | 0 | 0.00025304 | 30.71 | 0.00025304 | 30.71 | 0 | 0 | 2026-05-13 15:31:20 | 0.00084103 | 1.8166 | 220.4587 | 0 | Close
5216 | 12 | 2 | CCCV Chg | 00:20:00 | 117:22:27 | 0.00022889 | 3.6777 | 7.63e-05 | 9.26 | 7.63e-05 | 9.26 | 0 | 0 | 0.00027641 | 33.55 | 0.00027641 | 33.55 | 0 | 0 | 2026-05-13 15:33:00 | 0.00084179 | 1.9267 | 233.822 | 0 | Close
5217 | 12 | 2 | CCCV Chg | 00:21:40 | 117:24:07 | 0.00022888 | 3.681 | 8.266e-05 | 10.03 | 8.266e-05 | 10.03 | 0 | 0 | 0.0002998 | 36.38 | 0.0002998 | 36.38 | 0 | 0 | 2026-05-13 15:34:40 | 0.00084251 | 1.9267 | 233.8224 | 0 | Close
5218 | 12 | 2 | CCCV Chg | 00:23:20 | 117:25:47 | 0.00022888 | 3.6847 | 8.901e-05 | 10.8 | 8.901e-05 | 10.8 | 0 | 0 | 0.00032322 | 39.23 | 0.00032322 | 39.23 | 0 | 0 | 2026-05-13 15:36:20 | 0.00084335 | 1.7184 | 208.5396 | 0 | Close
5219 | 12 | 2 | CCCV Chg | 00:25:00 | 117:27:27 | 0.00022889 | 3.6884 | 9.537e-05 | 11.57 | 9.537e-05 | 11.57 | 0 | 0 | 0.00034666 | 42.07 | 0.00034666 | 42.07 | 0 | 0 | 2026-05-13 15:38:00 | 0.00084424 | 1.7183 | 208.5354 | 0 | Close
5220 | 12 | 2 | CCCV Chg | 00:26:40 | 117:29:07 | 0.00022888 | 3.692 | 0.00010173 | 12.35 | 0.00010173 | 12.35 | 0 | 0 | 0.00037012 | 44.92 | 0.00037012 | 44.92 | 0 | 0 | 2026-05-13 15:39:40 | 0.00084502 | 1.7661 | 214.3279 | 0 | Close
5221 | 12 | 2 | CCCV Chg | 00:28:20 | 117:30:47 | 0.00022889 | 3.6954 | 0.00010809 | 13.12 | 0.00010809 | 13.12 | 0 | 0 | 0.0003936 | 47.77 | 0.0003936 | 47.77 | 0 | 0 | 2026-05-13 15:41:20 | 0.00084584 | 1.87 | 226.9398 | 0 | Close
5222 | 12 | 2 | CCCV Chg | 00:30:00 | 117:32:27 | 0.00022888 | 3.6986 | 0.00011445 | 13.89 | 0.00011445 | 13.89 | 0 | 0 | 0.00041711 | 50.62 | 0.00041711 | 50.62 | 0 | 0 | 2026-05-13 15:43:00 | 0.00084654 | 1.9869 | 241.129 | 0 | Close
5223 | 12 | 2 | CCCV Chg | 00:31:40 | 117:34:07 | 0.00022889 | 3.702 | 0.0001208 | 14.66 | 0.0001208 | 14.66 | 0 | 0 | 0.00044064 | 53.48 | 0.00044064 | 53.48 | 0 | 0 | 2026-05-13 15:44:40 | 0.00084735 | 1.87 | 226.9465 | 0 | Close
5224 | 12 | 2 | CCCV Chg | 00:33:20 | 117:35:47 | 0.0002289 | 3.7055 | 0.00012716 | 15.43 | 0.00012716 | 15.43 | 0 | 0 | 0.00046419 | 56.33 | 0.00046419 | 56.33 | 0 | 0 | 2026-05-13 15:46:20 | 0.00084819 | 1.8166 | 220.4616 | 0 | Close
5225 | 12 | 2 | CCCV Chg | 00:35:00 | 117:37:27 | 0.0002289 | 3.7089 | 0.00013352 | 16.2 | 0.00013352 | 16.2 | 0 | 0 | 0.00048776 | 59.19 | 0.00048776 | 59.19 | 0 | 0 | 2026-05-13 15:48:00 | 0.00084897 | 1.87 | 226.9469 | 0 | Close
5226 | 12 | 2 | CCCV Chg | 00:36:40 | 117:39:07 | 0.00022889 | 3.7126 | 0.00013988 | 16.98 | 0.00013988 | 16.98 | 0 | 0 | 0.00051135 | 62.06 | 0.00051135 | 62.06 | 0 | 0 | 2026-05-13 15:49:40 | 0.00084978 | 1.7184 | 208.5458 | 0 | Close
5227 | 12 | 2 | CCCV Chg | 00:38:20 | 117:40:47 | 0.0002289 | 3.7163 | 0.00014624 | 17.75 | 0.00014624 | 17.75 | 0 | 0 | 0.00053497 | 64.92 | 0.00053497 | 64.92 | 0 | 0 | 2026-05-13 15:51:20 | 0.00085066 | 1.7184 | 208.5469 | 0 | Close
5228 | 12 | 2 | CCCV Chg | 00:40:00 | 117:42:27 | 0.00022889 | 3.72 | 0.00015259 | 18.52 | 0.00015259 | 18.52 | 0 | 0 | 0.00055861 | 67.79 | 0.00055861 | 67.79 | 0 | 0 | 2026-05-13 15:53:00 | 0.00085147 | 1.7184 | 208.5465 | 0 | Close
5229 | 12 | 2 | CCCV Chg | 00:41:40 | 117:44:07 | 0.00022888 | 3.7238 | 0.00015895 | 19.29 | 0.00015895 | 19.29 | 0 | 0 | 0.00058227 | 70.66 | 0.00058227 | 70.66 | 0 | 0 | 2026-05-13 15:54:40 | 0.0008523 | 1.6732 | 203.0592 | 0 | Close
5230 | 12 | 2 | CCCV Chg | 00:43:20 | 117:45:47 | 0.00022889 | 3.7276 | 0.00016531 | 20.06 | 0.00016531 | 20.06 | 0 | 0 | 0.00060596 | 73.54 | 0.00060596 | 73.54 | 0 | 0 | 2026-05-13 15:56:20 | 0.00085321 | 1.6732 | 203.0578 | 0 | Close
5231 | 12 | 2 | CCCV Chg | 00:45:00 | 117:47:27 | 0.0002289 | 3.7315 | 0.00017167 | 20.83 | 0.00017167 | 20.83 | 0 | 0 | 0.00062967 | 76.42 | 0.00062967 | 76.42 | 0 | 0 | 2026-05-13 15:58:00 | 0.00085414 | 1.6303 | 197.8508 | 0 | Close
5232 | 12 | 2 | CCCV Chg | 00:46:40 | 117:49:07 | 0.00022889 | 3.7353 | 0.00017803 | 21.61 | 0.00017803 | 21.61 | 0 | 0 | 0.00065341 | 79.3 | 0.00065341 | 79.3 | 0 | 0 | 2026-05-13 15:59:40 | 0.00085497 | 1.6732 | 203.0574 | 0 | Close
5233 | 12 | 2 | CCCV Chg | 00:48:20 | 117:50:47 | 0.00022889 | 3.7391 | 0.00018438 | 22.38 | 0.00018438 | 22.38 | 0 | 0 | 0.00067717 | 82.18 | 0.00067717 | 82.18 | 0 | 0 | 2026-05-13 16:01:20 | 0.00085584 | 1.6732 | 203.0574 | 0 | Close
5234 | 12 | 2 | CCCV Chg | 00:50:00 | 117:52:27 | 0.00022889 | 3.7432 | 0.00019074 | 23.15 | 0.00019074 | 23.15 | 0 | 0 | 0.00070096 | 85.07 | 0.00070096 | 85.07 | 0 | 0 | 2026-05-13 16:03:00 | 0.00085678 | 1.5508 | 188.1992 | 0 | Close
5235 | 12 | 2 | CCCV Chg | 00:51:40 | 117:54:07 | 0.00022889 | 3.7474 | 0.0001971 | 23.92 | 0.0001971 | 23.92 | 0 | 0 | 0.00072477 | 87.96 | 0.00072477 | 87.96 | 0 | 0 | 2026-05-13 16:04:40 | 0.00085774 | 1.5138 | 183.7173 | 0 | Close
5236 | 12 | 2 | CCCV Chg | 00:53:20 | 117:55:47 | 0.00022889 | 3.7515 | 0.00020346 | 24.69 | 0.00020346 | 24.69 | 0 | 0 | 0.00074861 | 90.85 | 0.00074861 | 90.85 | 0 | 0 | 2026-05-13 16:06:20 | 0.00085868 | 1.5507 | 188.1976 | 0 | Close
5237 | 12 | 2 | CCCV Chg | 00:55:00 | 117:57:27 | 0.00022889 | 3.7554 | 0.00020982 | 25.46 | 0.00020982 | 25.46 | 0 | 0 | 0.00077248 | 93.75 | 0.00077248 | 93.75 | 0 | 0 | 2026-05-13 16:08:00 | 0.00085957 | 1.6303 | 197.8487 | 0 | Close
5238 | 12 | 2 | CCCV Chg | 00:56:40 | 117:59:07 | 0.00022889 | 3.7595 | 0.00021618 | 26.23 | 0.00021618 | 26.23 | 0 | 0 | 0.00079637 | 96.65 | 0.00079637 | 96.65 | 0 | 0 | 2026-05-13 16:09:40 | 0.00086051 | 1.5507 | 188.1976 | 0 | Close
5239 | 12 | 2 | CCCV Chg | 00:58:20 | 118:00:47 | 0.0002289 | 3.7634 | 0.00022253 | 27.01 | 0.00022253 | 27.01 | 0 | 0 | 0.00082028 | 99.55 | 0.00082028 | 99.55 | 0 | 0 | 2026-05-13 16:11:20 | 0.00086144 | 1.6303 | 197.8494 | 0 | Close
5240 | 12 | 2 | CCCV Chg | 01:00:00 | 118:02:27 | 0.00022888 | 3.7675 | 0.00022889 | 27.78 | 0.00022889 | 27.78 | 0 | 0 | 0.00084422 | 102.45 | 0.00084422 | 102.45 | 0 | 0 | 2026-05-13 16:13:00 | 0.00086231 | 1.5508 | 188.1989 | 0 | Close
5241 | 12 | 2 | CCCV Chg | 01:01:40 | 118:04:07 | 0.00022888 | 3.7718 | 0.00023525 | 28.55 | 0.00023525 | 28.55 | 0 | 0 | 0.00086819 | 105.36 | 0.00086819 | 105.36 | 0 | 0 | 2026-05-13 16:14:40 | 0.00086329 | 1.4786 | 179.4454 | 0 | Close
5242 | 12 | 2 | CCCV Chg | 01:03:20 | 118:05:47 | 0.00022889 | 3.776 | 0.00024161 | 29.32 | 0.00024161 | 29.32 | 0 | 0 | 0.00089219 | 108.28 | 0.00089219 | 108.28 | 0 | 0 | 2026-05-13 16:16:20 | 0.00086429 | 1.5138 | 183.7186 | 0 | Close
5243 | 12 | 2 | CCCV Chg | 01:05:00 | 118:07:27 | 0.00022889 | 3.7803 | 0.00024797 | 30.09 | 0.00024797 | 30.09 | 0 | 0 | 0.00091621 | 111.19 | 0.00091621 | 111.19 | 0 | 0 | 2026-05-13 16:18:00 | 0.00086527 | 1.4786 | 179.4448 | 0 | Close
5244 | 12 | 2 | CCCV Chg | 01:06:40 | 118:09:07 | 0.00022888 | 3.7846 | 0.00025432 | 30.86 | 0.00025432 | 30.86 | 0 | 0 | 0.00094026 | 114.11 | 0.00094026 | 114.11 | 0 | 0 | 2026-05-13 16:19:40 | 0.00086622 | 1.4786 | 179.4442 | 0 | Close
5245 | 12 | 2 | CCCV Chg | 01:08:20 | 118:10:47 | 0.00022889 | 3.789 | 0.00026068 | 31.64 | 0.00026068 | 31.64 | 0 | 0 | 0.00096434 | 117.03 | 0.00096434 | 117.03 | 0 | 0 | 2026-05-13 16:21:20 | 0.00086726 | 1.445 | 175.3678 | 0 | Close
5246 | 12 | 2 | CCCV Chg | 01:10:00 | 118:12:27 | 0.00022889 | 3.7934 | 0.00026704 | 32.41 | 0.00026704 | 32.41 | 0 | 0 | 0.00098844 | 119.96 | 0.00098844 | 119.96 | 0 | 0 | 2026-05-13 16:23:00 | 0.00086827 | 1.445 | 175.3665 | 0 | Close
5247 | 12 | 2 | CCCV Chg | 01:11:40 | 118:14:07 | 0.00022889 | 3.798 | 0.0002734 | 33.18 | 0.0002734 | 33.18 | 0 | 0 | 0.00101257 | 122.89 | 0.00101257 | 122.89 | 0 | 0 | 2026-05-13 16:24:40 | 0.00086932 | 1.3822 | 167.7419 | 0 | Close
5248 | 12 | 2 | CCCV Chg | 01:13:20 | 118:15:47 | 0.0002289 | 3.8026 | 0.00027976 | 33.95 | 0.00027976 | 33.95 | 0 | 0 | 0.00103674 | 125.82 | 0.00103674 | 125.82 | 0 | 0 | 2026-05-13 16:26:20 | 0.00087042 | 1.3822 | 167.7425 | 0 | Close
5249 | 12 | 2 | CCCV Chg | 01:15:00 | 118:17:27 | 0.00022889 | 3.8072 | 0.00028611 | 34.72 | 0.00028611 | 34.72 | 0 | 0 | 0.00106093 | 128.75 | 0.00106093 | 128.75 | 0 | 0 | 2026-05-13 16:28:00 | 0.00087143 | 1.3822 | 167.7425 | 0 | Close
5250 | 12 | 2 | CCCV Chg | 01:16:40 | 118:19:07 | 0.00022889 | 3.8117 | 0.00029247 | 35.49 | 0.00029247 | 35.49 | 0 | 0 | 0.00108515 | 131.69 | 0.00108515 | 131.69 | 0 | 0 | 2026-05-13 16:29:40 | 0.00087246 | 1.4129 | 171.4701 | 0 | Close
5251 | 12 | 2 | CCCV Chg | 01:18:20 | 118:20:47 | 0.0002289 | 3.8164 | 0.00029883 | 36.27 | 0.00029883 | 36.27 | 0 | 0 | 0.0011094 | 134.64 | 0.0011094 | 134.64 | 0 | 0 | 2026-05-13 16:31:20 | 0.00087357 | 1.3528 | 164.1741 | 0 | Close
5252 | 12 | 2 | CCCV Chg | 01:20:00 | 118:22:27 | 0.00022888 | 3.8212 | 0.00030519 | 37.04 | 0.00030519 | 37.04 | 0 | 0 | 0.00113368 | 137.58 | 0.00113368 | 137.58 | 0 | 0 | 2026-05-13 16:33:00 | 0.0008746 | 1.3246 | 160.7538 | 0 | Close
5253 | 12 | 2 | CCCV Chg | 01:21:40 | 118:24:07 | 0.0002289 | 3.8263 | 0.00031155 | 37.81 | 0.00031155 | 37.81 | 0 | 0 | 0.00115799 | 140.53 | 0.00115799 | 140.53 | 0 | 0 | 2026-05-13 16:34:40 | 0.00087584 | 1.2467 | 151.2977 | 0 | Close
5254 | 12 | 2 | CCCV Chg | 01:23:20 | 118:25:47 | 0.0002289 | 3.8313 | 0.0003179 | 38.58 | 0.0003179 | 38.58 | 0 | 0 | 0.00118233 | 143.49 | 0.00118233 | 143.49 | 0 | 0 | 2026-05-13 16:36:20 | 0.00087698 | 1.2716 | 154.322 | 0 | Close
5255 | 12 | 2 | CCCV Chg | 01:25:00 | 118:27:27 | 0.00022889 | 3.8362 | 0.00032426 | 39.35 | 0.00032426 | 39.35 | 0 | 0 | 0.00120671 | 146.45 | 0.00120671 | 146.45 | 0 | 0 | 2026-05-13 16:38:00 | 0.00087807 | 1.2976 | 157.4731 | 0 | Close
5256 | 12 | 2 | CCCV Chg | 01:26:40 | 118:29:07 | 0.00022889 | 3.8412 | 0.00033062 | 40.12 | 0.00033062 | 40.12 | 0 | 0 | 0.00123112 | 149.41 | 0.00123112 | 149.41 | 0 | 0 | 2026-05-13 16:39:40 | 0.00087921 | 1.2716 | 154.322 | 0 | Close
5257 | 12 | 2 | CCCV Chg | 01:28:20 | 118:30:47 | 0.00022889 | 3.8462 | 0.00033698 | 40.9 | 0.00033698 | 40.9 | 0 | 0 | 0.00125556 | 152.37 | 0.00125556 | 152.37 | 0 | 0 | 2026-05-13 16:41:20 | 0.00088036 | 1.2716 | 154.3225 | 0 | Close
5258 | 12 | 2 | CCCV Chg | 01:30:00 | 118:32:27 | 0.00022891 | 3.8513 | 0.00034334 | 41.67 | 0.00034334 | 41.67 | 0 | 0 | 0.00128003 | 155.34 | 0.00128003 | 155.34 | 0 | 0 | 2026-05-13 16:43:00 | 0.0008816 | 1.2467 | 151.2982 | 0 | Close
5259 | 12 | 2 | CCCV Chg | 01:31:40 | 118:34:07 | 0.00022889 | 3.8565 | 0.0003497 | 42.44 | 0.0003497 | 42.44 | 0 | 0 | 0.00130453 | 158.32 | 0.00130453 | 158.32 | 0 | 0 | 2026-05-13 16:44:40 | 0.00088271 | 1.2227 | 148.3871 | 0 | Close
5260 | 12 | 2 | CCCV Chg | 01:33:20 | 118:35:47 | 0.00022888 | 3.8618 | 0.00035605 | 43.21 | 0.00035605 | 43.21 | 0 | 0 | 0.00132907 | 161.29 | 0.00132907 | 161.29 | 0 | 0 | 2026-05-13 16:46:20 | 0.00088389 | 1.1996 | 145.5878 | 0 | Close
5261 | 12 | 2 | CCCV Chg | 01:35:00 | 118:37:27 | 0.00022888 | 3.8672 | 0.00036241 | 43.98 | 0.00036241 | 43.98 | 0 | 0 | 0.00135364 | 164.28 | 0.00135364 | 164.28 | 0 | 0 | 2026-05-13 16:48:00 | 0.00088512 | 1.1774 | 142.8907 | 0 | Close
5262 | 12 | 2 | CCCV Chg | 01:36:40 | 118:39:07 | 0.0002289 | 3.8726 | 0.00036877 | 44.75 | 0.00036877 | 44.75 | 0 | 0 | 0.00137824 | 167.26 | 0.00137824 | 167.26 | 0 | 0 | 2026-05-13 16:49:40 | 0.00088644 | 1.1774 | 142.8927 | 0 | Close
5263 | 12 | 2 | CCCV Chg | 01:38:20 | 118:40:47 | 0.00022888 | 3.8781 | 0.00037513 | 45.53 | 0.00037513 | 45.53 | 0 | 0 | 0.00140288 | 170.25 | 0.00140288 | 170.25 | 0 | 0 | 2026-05-13 16:51:20 | 0.00088762 | 1.156 | 140.2932 | 0 | Close
5264 | 12 | 2 | CCCV Chg | 01:40:00 | 118:42:27 | 0.0002289 | 3.8837 | 0.00038149 | 46.3 | 0.00038149 | 46.3 | 0 | 0 | 0.00142756 | 173.25 | 0.00142756 | 173.25 | 0 | 0 | 2026-05-13 16:53:00 | 0.00088898 | 1.1354 | 137.789 | 0 | Close
5265 | 12 | 2 | CCCV Chg | 01:41:40 | 118:44:07 | 0.0002289 | 3.8892 | 0.00038784 | 47.07 | 0.00038784 | 47.07 | 0 | 0 | 0.00145227 | 176.25 | 0.00145227 | 176.25 | 0 | 0 | 2026-05-13 16:54:40 | 0.00089024 | 1.156 | 140.2932 | 0 | Close
5266 | 12 | 2 | CCCV Chg | 01:43:20 | 118:45:47 | 0.0002289 | 3.8948 | 0.0003942 | 47.84 | 0.0003942 | 47.84 | 0 | 0 | 0.00147701 | 179.25 | 0.00147701 | 179.25 | 0 | 0 | 2026-05-13 16:56:20 | 0.00089152 | 1.1354 | 137.789 | 0 | Close
5267 | 12 | 2 | CCCV Chg | 01:45:00 | 118:47:27 | 0.0002289 | 3.9002 | 0.00040056 | 48.61 | 0.00040056 | 48.61 | 0 | 0 | 0.00150179 | 182.26 | 0.00150179 | 182.26 | 0 | 0 | 2026-05-13 16:58:00 | 0.00089276 | 1.1774 | 142.8932 | 0 | Close
5268 | 12 | 2 | CCCV Chg | 01:46:40 | 118:49:07 | 0.0002289 | 3.9056 | 0.00040692 | 49.38 | 0.00040692 | 49.38 | 0 | 0 | 0.00152661 | 185.27 | 0.00152661 | 185.27 | 0 | 0 | 2026-05-13 16:59:40 | 0.00089399 | 1.1774 | 142.8922 | 0 | Close
5269 | 12 | 2 | CCCV Chg | 01:48:20 | 118:50:47 | 0.00022889 | 3.9111 | 0.00041328 | 50.15 | 0.00041328 | 50.15 | 0 | 0 | 0.00155146 | 188.28 | 0.00155146 | 188.28 | 0 | 0 | 2026-05-13 17:01:20 | 0.00089521 | 1.156 | 140.2922 | 0 | Close
5270 | 12 | 2 | CCCV Chg | 01:50:00 | 118:52:27 | 0.0002289 | 3.9165 | 0.00041963 | 50.93 | 0.00041963 | 50.93 | 0 | 0 | 0.00157634 | 191.3 | 0.00157634 | 191.3 | 0 | 0 | 2026-05-13 17:03:00 | 0.00089649 | 1.1774 | 142.8912 | 0 | Close
5271 | 12 | 2 | CCCV Chg | 01:51:40 | 118:54:07 | 0.00022888 | 3.9219 | 0.00042599 | 51.7 | 0.00042599 | 51.7 | 0 | 0 | 0.00160126 | 194.33 | 0.00160126 | 194.33 | 0 | 0 | 2026-05-13 17:04:40 | 0.00089764 | 1.1774 | 142.8922 | 0 | Close
5272 | 12 | 2 | CCCV Chg | 01:53:20 | 118:55:47 | 0.00022889 | 3.9271 | 0.00043235 | 52.47 | 0.00043235 | 52.47 | 0 | 0 | 0.00162622 | 197.36 | 0.00162622 | 197.36 | 0 | 0 | 2026-05-13 17:06:20 | 0.00089887 | 1.2227 | 148.3871 | 0 | Close
5273 | 12 | 2 | CCCV Chg | 01:55:00 | 118:57:27 | 0.00022888 | 3.9323 | 0.00043871 | 53.24 | 0.00043871 | 53.24 | 0 | 0 | 0.0016512 | 200.39 | 0.0016512 | 200.39 | 0 | 0 | 2026-05-13 17:08:00 | 0.00090002 | 1.2227 | 148.386 | 0 | Close
5274 | 12 | 2 | CCCV Chg | 01:56:40 | 118:59:07 | 0.00022889 | 3.9374 | 0.00044507 | 54.01 | 0.00044507 | 54.01 | 0 | 0 | 0.00167622 | 203.42 | 0.00167622 | 203.42 | 0 | 0 | 2026-05-13 17:09:40 | 0.00090123 | 1.2467 | 151.2956 | 0 | Close
5275 | 12 | 2 | CCCV Chg | 01:58:20 | 119:00:47 | 0.00022889 | 3.9424 | 0.00045143 | 54.78 | 0.00045143 | 54.78 | 0 | 0 | 0.00170127 | 206.46 | 0.00170127 | 206.46 | 0 | 0 | 2026-05-13 17:11:20 | 0.00090238 | 1.2716 | 154.3225 | 0 | Close
5276 | 12 | 2 | CCCV Chg | 02:00:00 | 119:02:27 | 0.00022889 | 3.9472 | 0.00045778 | 55.56 | 0.00045778 | 55.56 | 0 | 0 | 0.00172635 | 209.51 | 0.00172635 | 209.51 | 0 | 0 | 2026-05-13 17:13:00 | 0.00090347 | 1.3246 | 160.7515 | 0 | Close
5277 | 12 | 2 | CCCV Chg | 02:01:40 | 119:04:07 | 0.00022889 | 3.952 | 0.00046414 | 56.33 | 0.00046414 | 56.33 | 0 | 0 | 0.00175146 | 212.56 | 0.00175146 | 212.56 | 0 | 0 | 2026-05-13 17:14:40 | 0.00090457 | 1.3246 | 160.7527 | 0 | Close
5278 | 12 | 2 | CCCV Chg | 02:03:20 | 119:05:47 | 0.0002289 | 3.9569 | 0.0004705 | 57.1 | 0.0004705 | 57.1 | 0 | 0 | 0.0017766 | 215.61 | 0.0017766 | 215.61 | 0 | 0 | 2026-05-13 17:16:20 | 0.00090573 | 1.2976 | 157.4731 | 0 | Close
5279 | 12 | 2 | CCCV Chg | 02:05:00 | 119:07:27 | 0.0002289 | 3.9619 | 0.00047686 | 57.87 | 0.00047686 | 57.87 | 0 | 0 | 0.00180178 | 218.66 | 0.00180178 | 218.66 | 0 | 0 | 2026-05-13 17:18:00 | 0.00090688 | 1.2716 | 154.3236 | 0 | Close
5280 | 12 | 2 | CCCV Chg | 02:06:40 | 119:09:07 | 0.00022889 | 3.9671 | 0.00048322 | 58.64 | 0.00048322 | 58.64 | 0 | 0 | 0.00182699 | 221.72 | 0.00182699 | 221.72 | 0 | 0 | 2026-05-13 17:19:40 | 0.00090803 | 1.2227 | 148.386 | 0 | Close
5281 | 12 | 2 | CCCV Chg | 02:08:20 | 119:10:47 | 0.00022889 | 3.9724 | 0.00048957 | 59.41 | 0.00048957 | 59.41 | 0 | 0 | 0.00185223 | 224.78 | 0.00185223 | 224.78 | 0 | 0 | 2026-05-13 17:21:20 | 0.00090924 | 1.1996 | 145.5863 | 0 | Close
5282 | 12 | 2 | CCCV Chg | 02:10:00 | 119:12:27 | 0.0002289 | 3.9777 | 0.00049593 | 60.19 | 0.00049593 | 60.19 | 0 | 0 | 0.0018775 | 227.85 | 0.0018775 | 227.85 | 0 | 0 | 2026-05-13 17:23:00 | 0.0009105 | 1.1996 | 145.5873 | 0 | Close
5283 | 12 | 2 | CCCV Chg | 02:11:40 | 119:14:07 | 0.00022888 | 3.9829 | 0.00050229 | 60.96 | 0.00050229 | 60.96 | 0 | 0 | 0.00190281 | 230.92 | 0.00190281 | 230.92 | 0 | 0 | 2026-05-13 17:24:40 | 0.00091161 | 1.2227 | 148.386 | 0 | Close
5284 | 12 | 2 | CCCV Chg | 02:13:20 | 119:15:47 | 0.00022888 | 3.9882 | 0.00050865 | 61.73 | 0.00050865 | 61.73 | 0 | 0 | 0.00192815 | 234 | 0.00192815 | 234 | 0 | 0 | 2026-05-13 17:26:20 | 0.00091282 | 1.1996 | 145.5853 | 0 | Close
5285 | 12 | 2 | CCCV Chg | 02:15:00 | 119:17:27 | 0.00022888 | 3.9935 | 0.00051501 | 62.5 | 0.00051501 | 62.5 | 0 | 0 | 0.00195352 | 237.08 | 0.00195352 | 237.08 | 0 | 0 | 2026-05-13 17:28:00 | 0.00091403 | 1.1996 | 145.5873 | 0 | Close
5286 | 12 | 2 | CCCV Chg | 02:16:40 | 119:19:07 | 0.00022888 | 3.999 | 0.00052136 | 63.27 | 0.00052136 | 63.27 | 0 | 0 | 0.00197893 | 240.16 | 0.00197893 | 240.16 | 0 | 0 | 2026-05-13 17:29:40 | 0.00091529 | 1.156 | 140.2942 | 0 | Close
5287 | 12 | 2 | CCCV Chg | 02:18:20 | 119:20:47 | 0.00022889 | 4.0047 | 0.00052772 | 64.04 | 0.00052772 | 64.04 | 0 | 0 | 0.00200437 | 243.25 | 0.00200437 | 243.25 | 0 | 0 | 2026-05-13 17:31:20 | 0.00091664 | 1.1154 | 135.3688 | 0 | Close
5288 | 12 | 2 | CCCV Chg | 02:20:00 | 119:22:27 | 0.0002289 | 4.0106 | 0.00053408 | 64.82 | 0.00053408 | 64.82 | 0 | 0 | 0.00202985 | 246.34 | 0.00202985 | 246.34 | 0 | 0 | 2026-05-13 17:33:00 | 0.00091803 | 1.0776 | 130.7818 | 0 | Close
5289 | 12 | 2 | CCCV Chg | 02:21:40 | 119:24:07 | 0.00022888 | 4.0166 | 0.00054044 | 65.59 | 0.00054044 | 65.59 | 0 | 0 | 0.00205537 | 249.44 | 0.00205537 | 249.44 | 0 | 0 | 2026-05-13 17:34:40 | 0.00091932 | 1.0597 | 128.6012 | 0 | Close
5290 | 12 | 2 | CCCV Chg | 02:23:20 | 119:25:47 | 0.00022889 | 4.0227 | 0.0005468 | 66.36 | 0.0005468 | 66.36 | 0 | 0 | 0.00208093 | 252.54 | 0.00208093 | 252.54 | 0 | 0 | 2026-05-13 17:36:20 | 0.00092076 | 1.0423 | 126.4948 | 0 | Close
5291 | 12 | 2 | CCCV Chg | 02:25:00 | 119:27:27 | 0.00022888 | 4.0291 | 0.00055315 | 67.13 | 0.00055315 | 67.13 | 0 | 0 | 0.00210653 | 255.65 | 0.00210653 | 255.65 | 0 | 0 | 2026-05-13 17:38:00 | 0.00092218 | 0.9935 | 120.5645 | 0 | Close
5292 | 12 | 2 | CCCV Chg | 02:26:40 | 119:29:07 | 0.00022891 | 4.0358 | 0.00055951 | 67.9 | 0.00055951 | 67.9 | 0 | 0 | 0.00213216 | 258.76 | 0.00213216 | 258.76 | 0 | 0 | 2026-05-13 17:39:40 | 0.00092383 | 0.949 | 115.1685 | 0 | Close
5293 | 12 | 2 | CCCV Chg | 02:28:20 | 119:30:47 | 0.0002289 | 4.0424 | 0.00056587 | 68.67 | 0.00056587 | 68.67 | 0 | 0 | 0.00215785 | 261.87 | 0.00215785 | 261.87 | 0 | 0 | 2026-05-13 17:41:20 | 0.00092531 | 0.9634 | 116.9176 | 0 | Close
5294 | 12 | 2 | CCCV Chg | 02:30:00 | 119:32:27 | 0.0002289 | 4.0491 | 0.00057223 | 69.45 | 0.00057223 | 69.45 | 0 | 0 | 0.00218357 | 265 | 0.00218357 | 265 | 0 | 0 | 2026-05-13 17:43:00 | 0.00092684 | 0.949 | 115.1693 | 0 | Close
5295 | 12 | 2 | CCCV Chg | 02:31:40 | 119:34:07 | 0.0002289 | 4.0559 | 0.00057859 | 70.22 | 0.00057859 | 70.22 | 0 | 0 | 0.00220934 | 268.12 | 0.00220934 | 268.12 | 0 | 0 | 2026-05-13 17:44:40 | 0.0009284 | 0.935 | 113.4748 | 0 | Close
5296 | 12 | 2 | CCCV Chg | 02:33:20 | 119:35:47 | 0.00022889 | 4.0631 | 0.00058495 | 70.99 | 0.00058495 | 70.99 | 0 | 0 | 0.00223515 | 271.26 | 0.00223515 | 271.26 | 0 | 0 | 2026-05-13 17:46:20 | 0.00093 | 0.8831 | 107.1699 | 0 | Close
5297 | 12 | 2 | CCCV Chg | 02:35:00 | 119:37:27 | 0.0002289 | 4.0703 | 0.0005913 | 71.76 | 0.0005913 | 71.76 | 0 | 0 | 0.002261 | 274.39 | 0.002261 | 274.39 | 0 | 0 | 2026-05-13 17:48:00 | 0.00093169 | 0.8831 | 107.1684 | 0 | Close
5298 | 12 | 2 | CCCV Chg | 02:36:40 | 119:39:07 | 0.00022889 | 4.0775 | 0.00059766 | 72.53 | 0.00059766 | 72.53 | 0 | 0 | 0.00228691 | 277.54 | 0.00228691 | 277.54 | 0 | 0 | 2026-05-13 17:49:40 | 0.0009333 | 0.8831 | 107.1684 | 0 | Close
5299 | 12 | 2 | CCCV Chg | 02:38:20 | 119:40:47 | 0.00022888 | 4.0849 | 0.00060402 | 73.3 | 0.00060402 | 73.3 | 0 | 0 | 0.00231286 | 280.69 | 0.00231286 | 280.69 | 0 | 0 | 2026-05-13 17:51:20 | 0.00093495 | 0.8592 | 104.2713 | 0 | Close
5300 | 12 | 2 | CCCV Chg | 02:40:00 | 119:42:27 | 0.0002289 | 4.0924 | 0.00061038 | 74.07 | 0.00061038 | 74.07 | 0 | 0 | 0.00233885 | 283.84 | 0.00233885 | 283.84 | 0 | 0 | 2026-05-13 17:53:00 | 0.00093675 | 0.8478 | 102.8831 | 0 | Close
5301 | 12 | 2 | CCCV Chg | 02:41:40 | 119:44:07 | 0.00022889 | 4.0999 | 0.00061674 | 74.85 | 0.00061674 | 74.85 | 0 | 0 | 0.00236489 | 287 | 0.00236489 | 287 | 0 | 0 | 2026-05-13 17:54:40 | 0.00093843 | 0.8477 | 102.8817 | 0 | Close
5302 | 12 | 2 | CCCV Chg | 02:43:20 | 119:45:47 | 0.00022889 | 4.1076 | 0.00062309 | 75.62 | 0.00062309 | 75.62 | 0 | 0 | 0.00239099 | 290.17 | 0.00239099 | 290.17 | 0 | 0 | 2026-05-13 17:56:20 | 0.00094019 | 0.8257 | 100.2087 | 0 | Close
5303 | 12 | 2 | CCCV Chg | 02:45:00 | 119:47:27 | 0.0002289 | 4.1155 | 0.00062945 | 76.39 | 0.00062945 | 76.39 | 0 | 0 | 0.00241713 | 293.34 | 0.00241713 | 293.34 | 0 | 0 | 2026-05-13 17:58:00 | 0.00094204 | 0.8048 | 97.6725 | 0 | Close
5304 | 12 | 2 | CCCV Chg | 02:46:40 | 119:49:07 | 0.0002289 | 4.1238 | 0.00063581 | 77.16 | 0.00063581 | 77.16 | 0 | 0 | 0.00244332 | 296.52 | 0.00244332 | 296.52 | 0 | 0 | 2026-05-13 17:59:40 | 0.00094394 | 0.766 | 92.9654 | 0 | Close
5305 | 12 | 2 | CCCV Chg | 02:48:20 | 119:50:47 | 0.00022889 | 4.1322 | 0.00064217 | 77.93 | 0.00064217 | 77.93 | 0 | 0 | 0.00246957 | 299.7 | 0.00246957 | 299.7 | 0 | 0 | 2026-05-13 18:01:21 | 0.00094582 | 0.7569 | 91.8587 | 0 | Close
5306 | 12 | 2 | CCCV Chg | 02:50:00 | 119:52:27 | 0.0002289 | 4.1406 | 0.00064853 | 78.7 | 0.00064853 | 78.7 | 0 | 0 | 0.00249587 | 302.9 | 0.00249587 | 302.9 | 0 | 0 | 2026-05-13 18:03:01 | 0.00094778 | 0.7569 | 91.8593 | 0 | Close
5307 | 12 | 2 | CCCV Chg | 02:51:40 | 119:54:07 | 0.00022889 | 4.149 | 0.00065488 | 79.48 | 0.00065488 | 79.48 | 0 | 0 | 0.00252222 | 306.09 | 0.00252222 | 306.09 | 0 | 0 | 2026-05-13 18:04:41 | 0.00094966 | 0.7569 | 91.8593 | 0 | Close
5308 | 12 | 2 | CCCV Chg | 02:53:20 | 119:55:47 | 0.00022889 | 4.1576 | 0.00066124 | 80.25 | 0.00066124 | 80.25 | 0 | 0 | 0.00254863 | 309.3 | 0.00254863 | 309.3 | 0 | 0 | 2026-05-13 18:06:21 | 0.00095163 | 0.7393 | 89.7218 | 0 | Close
5309 | 12 | 2 | CCCV Chg | 02:55:00 | 119:57:27 | 0.00022889 | 4.1664 | 0.0006676 | 81.02 | 0.0006676 | 81.02 | 0 | 0 | 0.00257509 | 312.51 | 0.00257509 | 312.51 | 0 | 0 | 2026-05-13 18:08:01 | 0.00095365 | 0.7225 | 87.6845 | 0 | Close
5310 | 12 | 2 | CCCV Chg | 02:56:40 | 119:59:07 | 0.00022891 | 4.1752 | 0.00067396 | 81.79 | 0.00067396 | 81.79 | 0 | 0 | 0.00260161 | 315.73 | 0.00260161 | 315.73 | 0 | 0 | 2026-05-13 18:09:41 | 0.00095575 | 0.7225 | 87.6869 | 0 | Close
5311 | 12 | 2 | CCCV Chg | 02:58:20 | 120:00:47 | 0.00022891 | 4.184 | 0.00068032 | 82.56 | 0.00068032 | 82.56 | 0 | 0 | 0.00262819 | 318.95 | 0.00262819 | 318.95 | 0 | 0 | 2026-05-13 18:11:21 | 0.00095776 | 0.7226 | 87.6894 | 0 | Close
5312 | 12 | 2 | CCCV Chg | 03:00:00 | 120:02:27 | 0.00022891 | 4.1925 | 0.00068668 | 83.33 | 0.00068668 | 83.33 | 0 | 0 | 0.00265482 | 322.19 | 0.00265482 | 322.19 | 0 | 0 | 2026-05-13 18:13:01 | 0.00095971 | 0.7481 | 90.7849 | 0 | Close
5313 | 12 | 2 | CCCV Chg | 03:01:40 | 120:04:07 | 0.00022889 | 4.201 | 0.00069303 | 84.11 | 0.00069303 | 84.11 | 0 | 0 | 0.0026815 | 325.42 | 0.0026815 | 325.42 | 0 | 0 | 2026-05-13 18:14:41 | 0.00096157 | 0.748 | 90.7799 | 0 | Close
5314 | 12 | 2 | CCCV Chg | 03:03:20 | 120:05:47 | 0.00022889 | 4.2095 | 0.00069939 | 84.88 | 0.00069939 | 84.88 | 0 | 0 | 0.00270824 | 328.67 | 0.00270824 | 328.67 | 0 | 0 | 2026-05-13 18:16:21 | 0.00096351 | 0.748 | 90.7792 | 0 | Close
5315 | 12 | 2 | CCCV Chg | 03:05:00 | 120:07:27 | 0.0002289 | 4.2182 | 0.00070575 | 85.65 | 0.00070575 | 85.65 | 0 | 0 | 0.00273503 | 331.92 | 0.00273503 | 331.92 | 0 | 0 | 2026-05-13 18:18:01 | 0.00096555 | 0.7308 | 88.6924 | 0 | Close
5316 | 12 | 2 | CCCV Chg | 03:06:40 | 120:09:07 | 0.0002289 | 4.2269 | 0.00071211 | 86.42 | 0.00071211 | 86.42 | 0 | 0 | 0.00276188 | 335.18 | 0.00276188 | 335.18 | 0 | 0 | 2026-05-13 18:19:41 | 0.00096754 | 0.7308 | 88.6911 | 0 | Close
5317 | 12 | 2 | CCCV Chg | 03:08:20 | 120:10:47 | 0.00022889 | 4.2356 | 0.00071847 | 87.19 | 0.00071847 | 87.19 | 0 | 0 | 0.00278878 | 338.44 | 0.00278878 | 338.44 | 0 | 0 | 2026-05-13 18:21:21 | 0.00096949 | 0.7308 | 88.6905 | 0 | Close
5318 | 12 | 2 | CCCV Chg | 03:10:00 | 120:12:27 | 0.00022889 | 4.2443 | 0.00072483 | 87.96 | 0.00072483 | 87.96 | 0 | 0 | 0.00281574 | 341.72 | 0.00281574 | 341.72 | 0 | 0 | 2026-05-13 18:23:01 | 0.00097148 | 0.7308 | 88.6899 | 0 | Close
5319 | 12 | 2 | CCCV Chg | 03:11:40 | 120:14:07 | 0.0002289 | 4.2532 | 0.00073118 | 88.74 | 0.00073118 | 88.74 | 0 | 0 | 0.00284275 | 344.99 | 0.00284275 | 344.99 | 0 | 0 | 2026-05-13 18:24:41 | 0.00097356 | 0.7144 | 86.6975 | 0 | Close
5320 | 12 | 2 | CCCV Chg | 03:13:20 | 120:15:47 | 0.00022889 | 4.2619 | 0.00073754 | 89.51 | 0.00073754 | 89.51 | 0 | 0 | 0.00286982 | 348.28 | 0.00286982 | 348.28 | 0 | 0 | 2026-05-13 18:26:21 | 0.00097551 | 0.7308 | 88.6905 | 0 | Close
5321 | 12 | 2 | CCCV Chg | 03:15:00 | 120:17:27 | 0.00022888 | 4.2707 | 0.0007439 | 90.28 | 0.0007439 | 90.28 | 0 | 0 | 0.00289695 | 351.57 | 0.00289695 | 351.57 | 0 | 0 | 2026-05-13 18:28:01 | 0.00097748 | 0.7225 | 87.6833 | 0 | Close
5322 | 12 | 2 | CCCV Chg | 03:16:40 | 120:19:07 | 0.00022888 | 4.2795 | 0.00075026 | 91.05 | 0.00075026 | 91.05 | 0 | 0 | 0.00292413 | 354.87 | 0.00292413 | 354.87 | 0 | 0 | 2026-05-13 18:29:41 | 0.00097949 | 0.7225 | 87.6827 | 0 | Close
5323 | 12 | 2 | CCCV Chg | 03:18:20 | 120:20:47 | 0.00022889 | 4.2884 | 0.00075662 | 91.82 | 0.00075662 | 91.82 | 0 | 0 | 0.00295137 | 358.18 | 0.00295137 | 358.18 | 0 | 0 | 2026-05-13 18:31:21 | 0.00098157 | 0.7144 | 86.6962 | 0 | Close
5324 | 12 | 2 | CCCV Chg | 03:20:00 | 120:22:27 | 0.0002289 | 4.2973 | 0.00076297 | 92.59 | 0.00076297 | 92.59 | 0 | 0 | 0.00297866 | 361.49 | 0.00297866 | 361.49 | 0 | 0 | 2026-05-13 18:33:01 | 0.00098365 | 0.7144 | 86.6962 | 0 | Close
5325 | 12 | 2 | CCCV Chg | 03:21:40 | 120:24:07 | 0.00022888 | 4.3061 | 0.00076933 | 93.37 | 0.00076933 | 93.37 | 0 | 0 | 0.00300601 | 364.81 | 0.00300601 | 364.81 | 0 | 0 | 2026-05-13 18:34:41 | 0.00098558 | 0.7225 | 87.6814 | 0 | Close
5326 | 12 | 2 | CCCV Chg | 03:23:20 | 120:25:47 | 0.00022888 | 4.315 | 0.00077569 | 94.14 | 0.00077569 | 94.14 | 0 | 0 | 0.00303342 | 368.13 | 0.00303342 | 368.13 | 0 | 0 | 2026-05-13 18:36:21 | 0.00098762 | 0.7144 | 86.6962 | 0 | Close
5327 | 12 | 2 | CCCV Chg | 03:25:00 | 120:27:27 | 0.00022889 | 4.3238 | 0.00078205 | 94.91 | 0.00078205 | 94.91 | 0 | 0 | 0.00306088 | 371.47 | 0.00306088 | 371.47 | 0 | 0 | 2026-05-13 18:38:01 | 0.00098967 | 0.7225 | 87.6814 | 0 | Close
5328 | 12 | 2 | CCCV Chg | 03:26:40 | 120:29:07 | 0.00022888 | 4.3327 | 0.0007884 | 95.68 | 0.0007884 | 95.68 | 0 | 0 | 0.0030884 | 374.81 | 0.0030884 | 374.81 | 0 | 0 | 2026-05-13 18:39:41 | 0.00099167 | 0.7144 | 86.6938 | 0 | Close
5329 | 12 | 2 | CCCV Chg | 03:28:20 | 120:30:47 | 0.00022888 | 4.3416 | 0.00079476 | 96.45 | 0.00079476 | 96.45 | 0 | 0 | 0.00311597 | 378.15 | 0.00311597 | 378.15 | 0 | 0 | 2026-05-13 18:41:21 | 0.00099371 | 0.7144 | 86.695 | 0 | Close
5330 | 12 | 2 | CCCV Chg | 03:30:00 | 120:32:27 | 0.00022889 | 4.3504 | 0.00080112 | 97.22 | 0.00080112 | 97.22 | 0 | 0 | 0.0031436 | 381.51 | 0.0031436 | 381.51 | 0 | 0 | 2026-05-13 18:43:01 | 0.00099576 | 0.7225 | 87.679 | 0 | Close
5331 | 12 | 2 | CCCV Chg | 03:31:40 | 120:34:07 | 0.00022887 | 4.3591 | 0.00080748 | 97.99 | 0.00080748 | 97.99 | 0 | 0 | 0.00317129 | 384.87 | 0.00317129 | 384.87 | 0 | 0 | 2026-05-13 18:44:41 | 0.00099767 | 0.7308 | 88.6868 | 0 | Close
5332 | 12 | 2 | CCCV Chg | 03:33:20 | 120:35:47 | 0.00022888 | 4.3684 | 0.00081384 | 98.77 | 0.00081384 | 98.77 | 0 | 0 | 0.00319903 | 388.23 | 0.00319903 | 388.23 | 0 | 0 | 2026-05-13 18:46:21 | 0.00099984 | 0.6836 | 82.9627 | 0 | Close
5333 | 12 | 2 | CCCV Chg | 03:35:00 | 120:37:27 | 0.00022887 | 4.3778 | 0.00082019 | 99.54 | 0.00082019 | 99.54 | 0 | 0 | 0.00322683 | 391.61 | 0.00322683 | 391.61 | 0 | 0 | 2026-05-13 18:48:01 | 0.00100195 | 0.6763 | 82.0813 | 0 | Close
5334 | 12 | 2 | CCCV Chg | 03:36:40 | 120:39:07 | 0.00022887 | 4.3868 | 0.00082655 | 100.31 | 0.00082655 | 100.31 | 0 | 0 | 0.0032547 | 394.99 | 0.0032547 | 394.99 | 0 | 0 | 2026-05-13 18:49:41 | 0.00100401 | 0.7064 | 85.7282 | 0 | Close
5335 | 12 | 2 | CCCV Chg | 03:38:20 | 120:40:47 | 0.00022888 | 4.3956 | 0.00083291 | 101.08 | 0.00083291 | 101.08 | 0 | 0 | 0.00328261 | 398.38 | 0.00328261 | 398.38 | 0 | 0 | 2026-05-13 18:51:21 | 0.00100606 | 0.7224 | 87.6741 | 0 | Close
5336 | 12 | 2 | CCCV Chg | 03:40:00 | 120:42:27 | 0.00022886 | 4.4041 | 0.00083927 | 101.85 | 0.00083927 | 101.85 | 0 | 0 | 0.00331058 | 401.77 | 0.00331058 | 401.77 | 0 | 0 | 2026-05-13 18:53:01 | 0.00100792 | 0.7479 | 90.7684 | 0 | Close
5337 | 12 | 2 | CCCV Chg | 03:41:40 | 120:44:07 | 0.00022887 | 4.4122 | 0.00084562 | 102.62 | 0.00084562 | 102.62 | 0 | 0 | 0.00333861 | 405.17 | 0.00333861 | 405.17 | 0 | 0 | 2026-05-13 18:54:41 | 0.00100982 | 0.7849 | 95.2508 | 0 | Close
5338 | 12 | 2 | CCCV Chg | 03:43:20 | 120:45:47 | 0.00022886 | 4.4205 | 0.00085198 | 103.4 | 0.00085198 | 103.4 | 0 | 0 | 0.00336668 | 408.58 | 0.00336668 | 408.58 | 0 | 0 | 2026-05-13 18:56:21 | 0.00101168 | 0.7659 | 92.953 | 0 | Close
5339 | 12 | 2 | CCCV Chg | 03:45:00 | 120:47:27 | 0.00022886 | 4.429 | 0.00085834 | 104.17 | 0.00085834 | 104.17 | 0 | 0 | 0.00339481 | 411.99 | 0.00339481 | 411.99 | 0 | 0 | 2026-05-13 18:58:01 | 0.00101362 | 0.7479 | 90.7659 | 0 | Close
5340 | 12 | 2 | CCCV Chg | 03:46:40 | 120:49:07 | 0.00022886 | 4.4378 | 0.00086469 | 104.94 | 0.00086469 | 104.94 | 0 | 0 | 0.003423 | 415.41 | 0.003423 | 415.41 | 0 | 0 | 2026-05-13 18:59:41 | 0.00101563 | 0.7224 | 87.6692 | 0 | Close
5341 | 12 | 2 | CCCV Chg | 03:48:20 | 120:50:47 | 0.00022886 | 4.4464 | 0.00087105 | 105.71 | 0.00087105 | 105.71 | 0 | 0 | 0.00345124 | 418.84 | 0.00345124 | 418.84 | 0 | 0 | 2026-05-13 19:01:21 | 0.0010176 | 0.7392 | 89.7092 | 0 | Close
5342 | 12 | 2 | CCCV Chg | 03:50:00 | 120:52:27 | 0.00022885 | 4.455 | 0.00087741 | 106.48 | 0.00087741 | 106.48 | 0 | 0 | 0.00347953 | 422.27 | 0.00347953 | 422.27 | 0 | 0 | 2026-05-13 19:03:01 | 0.00101953 | 0.7392 | 89.7067 | 0 | Close
5343 | 12 | 2 | CCCV Chg | 03:51:40 | 120:54:07 | 0.00022885 | 4.4635 | 0.00088377 | 107.25 | 0.00088377 | 107.25 | 0 | 0 | 0.00350788 | 425.71 | 0.00350788 | 425.71 | 0 | 0 | 2026-05-13 19:04:41 | 0.00102147 | 0.7479 | 90.7596 | 0 | Close
5344 | 12 | 2 | CCCV Chg | 03:53:20 | 120:55:47 | 0.00022885 | 4.4723 | 0.00089012 | 108.02 | 0.00089012 | 108.02 | 0 | 0 | 0.00353628 | 429.16 | 0.00353628 | 429.16 | 0 | 0 | 2026-05-13 19:06:21 | 0.00102349 | 0.7224 | 87.6643 | 0 | Close
5345 | 12 | 2 | CCCV Chg | 03:55:00 | 120:57:27 | 0.00022883 | 4.4814 | 0.00089648 | 108.8 | 0.00089648 | 108.8 | 0 | 0 | 0.00356474 | 432.61 | 0.00356474 | 432.61 | 0 | 0 | 2026-05-13 19:08:01 | 0.00102548 | 0.6985 | 84.773 | 0 | Close
5346 | 12 | 2 | CCCV Chg | 03:56:40 | 120:59:07 | 0.00022882 | 4.4902 | 0.00090284 | 109.57 | 0.00090284 | 109.57 | 0 | 0 | 0.00359325 | 436.07 | 0.00359325 | 436.07 | 0 | 0 | 2026-05-13 19:09:41 | 0.00102745 | 0.7223 | 87.6618 | 0 | Close
5347 | 12 | 2 | CCCV Chg | 03:58:20 | 121:00:47 | 0.00022882 | 4.4987 | 0.00090919 | 110.34 | 0.00090919 | 110.34 | 0 | 0 | 0.00362182 | 439.54 | 0.00362182 | 439.54 | 0 | 0 | 2026-05-13 19:11:21 | 0.00102939 | 0.7478 | 90.752 | 0 | Close
5348 | 12 | 2 | CCCV Chg | 04:00:00 | 121:02:27 | 0.00020045 | 4.4995 | 0.00091514 | 111.06 | 0.00091514 | 111.06 | 0 | 0 | 0.00364857 | 442.79 | 0.00364857 | 442.79 | 0 | 0 | 2026-05-13 19:13:01 | 0.00090192 | 7.431 | 901.8204 | 0 | Close
5349 | 12 | 2 | CCCV Chg | 04:01:40 | 121:04:07 | 0.00018073 | 4.4994 | 0.00092042 | 111.7 | 0.00092042 | 111.7 | 0 | 0 | 0.00367232 | 445.67 | 0.00367232 | 445.67 | 0 | 0 | 2026-05-13 19:14:41 | 0.00081318 | -52.8027 | -6408.0906 | 0 | Close
5350 | 12 | 2 | CCCV Chg | 04:03:20 | 121:05:47 | 0.00016367 | 4.4994 | 0.0009252 | 112.28 | 0.0009252 | 112.28 | 0 | 0 | 0.00369383 | 448.28 | 0.00369383 | 448.28 | 0 | 0 | 2026-05-13 19:16:21 | 0.00073642 | 0 | 0 | 0 | Close
5351 | 12 | 2 | CCCV Chg | 04:05:00 | 121:07:27 | 0.00014929 | 4.4995 | 0.00092954 | 112.81 | 0.00092954 | 112.81 | 0 | 0 | 0.00371339 | 450.65 | 0.00371339 | 450.65 | 0 | 0 | 2026-05-13 19:18:01 | 0.00067173 | 43.4631 | 5274.6494 | 0 | Close
5352 | 12 | 2 | CCCV Chg | 04:06:40 | 121:09:07 | 0.00013892 | 4.4995 | 0.00093354 | 113.29 | 0.00093354 | 113.29 | 0 | 0 | 0.00373138 | 452.84 | 0.00373138 | 452.84 | 0 | 0 | 2026-05-13 19:19:41 | 0.00062507 | 0 | 0 | 0 | Close
5353 | 12 | 2 | CCCV Chg | 04:08:20 | 121:10:47 | 0.00012953 | 4.4994 | 0.00093726 | 113.74 | 0.00093726 | 113.74 | 0 | 0 | 0.0037481 | 454.87 | 0.0037481 | 454.87 | 0 | 0 | 2026-05-13 19:21:21 | 0.00058281 | -37.1618 | -4509.9245 | 0 | Close
5354 | 12 | 2 | CCCV Chg | 04:10:00 | 121:12:27 | 0.00012211 | 4.4995 | 0.00094074 | 114.17 | 0.00094074 | 114.17 | 0 | 0 | 0.00376379 | 456.77 | 0.00376379 | 456.77 | 0 | 0 | 2026-05-13 19:23:01 | 0.00054943 | 34.8684 | 4231.6073 | 0 | Close
5355 | 12 | 2 | CCCV Chg | 04:11:40 | 121:14:07 | 0.00011525 | 4.4995 | 0.00094404 | 114.57 | 0.00094404 | 114.57 | 0 | 0 | 0.00377861 | 458.57 | 0.00377861 | 458.57 | 0 | 0 | 2026-05-13 19:24:41 | 0.00051857 | 0 | 0 | 0 | Close
5356 | 12 | 2 | CCCV Chg | 04:11:50 | 121:14:18 | 0.00011431 | 4.4994 | 0.00094438 | 114.61 | 0.00094438 | 114.61 | 0 | 0 | 0.00378015 | 458.76 | 0.00378015 | 458.76 | 0 | 0 | 2026-05-13 19:24:52 | 0.00051433 | -3.4187 | -414.8867 | 0 | Close
5357 | 12 | 3 | Rest | 00:00:00 | 00:00:00 | 0 | 4.4976 | 0 | 0 | 0 | 0 | 0 | 0 | 0 | 0 | 0 | 0 | 0 | 0 | 2026-05-13 19:24:52 | 0 | 0 | 0 | 0 | Close
5358 | 12 | 3 | Rest | 00:00:00 | 121:14:18 | 0 | 4.4976 | 0 | 0 | 0 | 0 | 0 | 0 | 0 | 0 | 0 | 0 | 0 | 0 | 2026-05-13 19:24:52 | 0 | 0 | 0 | 0 | Close
5359 | 12 | 3 | Rest | 00:00:02 | 121:14:21 | 0 | 4.4876 | 0 | 0 | 0 | 0 | 0 | 0 | 0 | 0 | 0 | 0 | 0 | 0 | 2026-05-13 19:24:54 | 0 | 0 | 0 | 0 | Close
5360 | 12 | 3 | Rest | 00:00:09 | 121:14:27 | 0 | 4.4776 | 0 | 0 | 0 | 0 | 0 | 0 | 0 | 0 | 0 | 0 | 0 | 0 | 2026-05-13 19:25:01 | 0 | 0 | 0 | 0 | Close
5361 | 12 | 3 | Rest | 00:00:44 | 121:15:02 | 0 | 4.4676 | 0 | 0 | 0 | 0 | 0 | 0 | 0 | 0 | 0 | 0 | 0 | 0 | 2026-05-13 19:25:36 | 0 | 0 | 0 | 0 | Close
5362 | 12 | 3 | Rest | 00:03:03 | 121:17:21 | 0 | 4.4576 | 0 | 0 | 0 | 0 | 0 | 0 | 0 | 0 | 0 | 0 | 0 | 0 | 2026-05-13 19:27:55 | 0 | 0 | 0 | 0 | Close
5363 | 12 | 3 | Rest | 00:05:00 | 121:19:18 | 0 | 4.4526 | 0 | 0 | 0 | 0 | 0 | 0 | 0 | 0 | 0 | 0 | 0 | 0 | 2026-05-13 19:29:52 | 0 | 0 | 0 | 0 | Close
5364 | 12 | 4 | CC DChg | 00:00:00 | 00:00:00 | -0.00022884 | 4.4484 | 0 | 0 | 0 | 0 | 0 | 0 | 0 | 0 | 0 | 0 | 0 | 0 | 2026-05-13 19:29:52 | -0.00101797 | 0 | 0 | 0 | Close
5365 | 12 | 4 | CC DChg | 00:00:00 | 121:19:18 | -0.00022884 | 4.4484 | 1e-08 | 0 | 0 | 0 | 1e-08 | 0 | 3e-08 | 0 | 0 | 0 | 3e-08 | 0 | 2026-05-13 19:29:52 | -0.00101797 | 0 | 0 | 0 | Close
5366 | 12 | 4 | CC DChg | 00:00:01 | 121:19:19 | -0.00022891 | 4.4379 | 9e-08 | 0.01 | 0 | 0 | 9e-08 | 0.01 | 4e-07 | 0.05 | 0 | 0 | 4e-07 | 0.05 | 2026-05-13 19:29:53 | -0.00101588 | -0.0079 | -0.9554 | 0 | Close
5367 | 12 | 4 | CC DChg | 00:00:03 | 121:19:21 | -0.00022891 | 4.4276 | 2.1e-07 | 0.03 | 0 | 0 | 2.1e-07 | 0.03 | 9.3e-07 | 0.11 | 0 | 0 | 9.3e-07 | 0.11 | 2026-05-13 19:29:55 | -0.00101352 | -0.0117 | -1.4235 | 0 | Close
5368 | 12 | 4 | CC DChg | 00:00:07 | 121:19:25 | -0.00022891 | 4.4176 | 4.5e-07 | 0.05 | 0 | 0 | 4.5e-07 | 0.05 | 2e-06 | 0.24 | 0 | 0 | 2e-06 | 0.24 | 2026-05-13 19:29:59 | -0.00101123 | -0.0242 | -2.9324 | 0 | Close
5369 | 12 | 4 | CC DChg | 00:00:20 | 121:19:38 | -0.00022892 | 4.4076 | 1.29e-06 | 0.16 | 0 | 0 | 1.29e-06 | 0.16 | 5.7e-06 | 0.69 | 0 | 0 | 5.7e-06 | 0.69 | 2026-05-13 19:30:12 | -0.00100899 | -0.0839 | -10.1863 | 0 | Close
5370 | 12 | 4 | CC DChg | 00:00:56 | 121:20:14 | -0.00022891 | 4.3976 | 3.59e-06 | 0.44 | 0 | 0 | 3.59e-06 | 0.44 | 1.581e-05 | 1.92 | 0 | 0 | 1.581e-05 | 1.92 | 2026-05-13 19:30:48 | -0.00100665 | -0.2296 | -27.8581 | 0 | Close
5371 | 12 | 4 | CC DChg | 00:01:40 | 121:20:58 | -0.00022891 | 4.3893 | 6.36e-06 | 0.77 | 0 | 0 | 6.36e-06 | 0.77 | 2.799e-05 | 3.4 | 0 | 0 | 2.799e-05 | 3.4 | 2026-05-13 19:31:32 | -0.00100475 | -0.334 | -40.537 | 0 | Close
5372 | 12 | 4 | CC DChg | 00:02:41 | 121:22:00 | -0.00022891 | 4.3793 | 1.029e-05 | 1.25 | 0 | 0 | 1.029e-05 | 1.25 | 4.522e-05 | 5.49 | 0 | 0 | 4.522e-05 | 5.49 | 2026-05-13 19:32:33 | -0.00100247 | -0.393 | -47.6903 | 0 | Close
5373 | 12 | 4 | CC DChg | 00:03:20 | 121:22:38 | -0.00022891 | 4.3738 | 1.272e-05 | 1.54 | 0 | 0 | 1.272e-05 | 1.54 | 5.585e-05 | 6.78 | 0 | 0 | 5.585e-05 | 6.78 | 2026-05-13 19:33:12 | -0.00100121 | -0.4416 | -53.5971 | 0 | Close
5374 | 12 | 4 | CC DChg | 00:04:34 | 121:23:53 | -0.00022891 | 4.3638 | 1.746e-05 | 2.12 | 0 | 0 | 1.746e-05 | 2.12 | 7.657e-05 | 9.29 | 0 | 0 | 7.657e-05 | 9.29 | 2026-05-13 19:34:26 | -0.00099892 | -0.4744 | -57.5682 | 0 | Close
5375 | 12 | 4 | CC DChg | 00:05:00 | 121:24:18 | -0.00022892 | 4.3606 | 1.908e-05 | 2.32 | 0 | 0 | 1.908e-05 | 2.32 | 8.362e-05 | 10.15 | 0 | 0 | 8.362e-05 | 10.15 | 2026-05-13 19:34:52 | -0.00099823 | -0.5047 | -61.2532 | 0 | Close
5376 | 12 | 4 | CC DChg | 00:06:19 | 121:25:37 | -0.00022892 | 4.3506 | 2.411e-05 | 2.93 | 0 | 0 | 2.411e-05 | 2.93 | 0.00010555 | 12.81 | 0 | 0 | 0.00010555 | 12.81 | 2026-05-13 19:36:11 | -0.00099594 | -0.5036 | -61.1183 | 0 | Close
5377 | 12 | 4 | CC DChg | 00:06:40 | 121:25:58 | -0.00022891 | 4.3481 | 2.543e-05 | 3.09 | 0 | 0 | 2.543e-05 | 3.09 | 0.0001113 | 13.51 | 0 | 0 | 0.0001113 | 13.51 | 2026-05-13 19:36:32 | -0.00099532 | -0.5291 | -64.2052 | 0 | Close
5378 | 12 | 4 | CC DChg | 00:08:01 | 121:27:20 | -0.00022891 | 4.3381 | 3.064e-05 | 3.72 | 0 | 0 | 3.064e-05 | 3.72 | 0.00013389 | 16.25 | 0 | 0 | 0.00013389 | 16.25 | 2026-05-13 19:37:53 | -0.00099303 | -0.5201 | -63.1245 | 0 | Close
5379 | 12 | 4 | CC DChg | 00:08:20 | 121:27:38 | -0.00022891 | 4.336 | 3.179e-05 | 3.86 | 0 | 0 | 3.179e-05 | 3.86 | 0.00013891 | 16.86 | 0 | 0 | 0.00013891 | 16.86 | 2026-05-13 19:38:12 | -0.00099255 | -0.5511 | -66.8798 | 0 | Close
5380 | 12 | 4 | CC DChg | 00:09:46 | 121:29:05 | -0.00022891 | 4.326 | 3.732e-05 | 4.53 | 0 | 0 | 3.732e-05 | 4.53 | 0.00016285 | 19.76 | 0 | 0 | 0.00016285 | 19.76 | 2026-05-13 19:39:39 | -0.00099026 | -0.5526 | -67.0595 | 0 | Close
5381 | 12 | 4 | CC DChg | 00:10:00 | 121:29:18 | -0.00022891 | 4.3246 | 3.815e-05 | 4.63 | 0 | 0 | 3.815e-05 | 4.63 | 0.00016645 | 20.2 | 0 | 0 | 0.00016645 | 20.2 | 2026-05-13 19:39:52 | -0.00098994 | -0.595 | -72.2068 | 0 | Close
5382 | 12 | 4 | CC DChg | 00:11:33 | 121:30:51 | -0.00022891 | 4.3146 | 4.407e-05 | 5.35 | 0 | 0 | 4.407e-05 | 5.35 | 0.00019199 | 23.3 | 0 | 0 | 0.00019199 | 23.3 | 2026-05-13 19:41:25 | -0.00098766 | -0.5914 | -71.7667 | 0 | Close
5383 | 12 | 4 | CC DChg | 00:11:40 | 121:30:58 | -0.00022892 | 4.3139 | 4.451e-05 | 5.4 | 0 | 0 | 4.451e-05 | 5.4 | 0.00019391 | 23.53 | 0 | 0 | 0.00019391 | 23.53 | 2026-05-13 19:41:32 | -0.00098754 | -0.6359 | -77.1676 | 0 | Close
5384 | 12 | 4 | CC DChg | 00:13:18 | 121:32:36 | -0.00022892 | 4.3039 | 5.077e-05 | 6.16 | 0 | 0 | 5.077e-05 | 6.16 | 0.00022087 | 26.81 | 0 | 0 | 0.00022087 | 26.81 | 2026-05-13 19:43:10 | -0.00098525 | -0.6257 | -75.934 | 0 | Close
5385 | 12 | 4 | CC DChg | 00:13:20 | 121:32:38 | -0.00022891 | 4.3038 | 5.087e-05 | 6.17 | 0 | 0 | 5.087e-05 | 6.17 | 0.00022131 | 26.86 | 0 | 0 | 0.00022131 | 26.86 | 2026-05-13 19:43:12 | -0.00098518 | -1.0174 | -123.4695 | 0 | Close
5386 | 12 | 4 | CC DChg | 00:15:00 | 121:34:18 | -0.00022891 | 4.2939 | 5.723e-05 | 6.95 | 0 | 0 | 5.723e-05 | 6.95 | 0.00024865 | 30.18 | 0 | 0 | 0.00024865 | 30.18 | 2026-05-13 19:44:52 | -0.00098292 | -0.6423 | -77.9482 | 0 | Close
5387 | 12 | 4 | CC DChg | 00:16:40 | 121:35:58 | -0.00022892 | 4.2842 | 6.359e-05 | 7.72 | 0 | 0 | 6.359e-05 | 7.72 | 0.00027592 | 33.49 | 0 | 0 | 0.00027592 | 33.49 | 2026-05-13 19:46:32 | -0.00098074 | -0.6555 | -79.5551 | 0 | Close
5388 | 12 | 4 | CC DChg | 00:18:20 | 121:37:38 | -0.00022892 | 4.2745 | 6.995e-05 | 8.49 | 0 | 0 | 6.995e-05 | 8.49 | 0.00030313 | 36.79 | 0 | 0 | 0.00030313 | 36.79 | 2026-05-13 19:48:12 | -0.00097852 | -0.6555 | -79.5554 | 0 | Close
5389 | 12 | 4 | CC DChg | 00:20:00 | 121:39:18 | -0.00022891 | 4.2647 | 7.63e-05 | 9.26 | 0 | 0 | 7.63e-05 | 9.26 | 0.00033028 | 40.08 | 0 | 0 | 0.00033028 | 40.08 | 2026-05-13 19:49:52 | -0.00097623 | -0.6488 | -78.7434 | 0 | Close
5390 | 12 | 4 | CC DChg | 00:21:40 | 121:40:58 | -0.00022891 | 4.2549 | 8.266e-05 | 10.03 | 0 | 0 | 8.266e-05 | 10.03 | 0.00035736 | 43.37 | 0 | 0 | 0.00035736 | 43.37 | 2026-05-13 19:51:32 | -0.00097399 | -0.6488 | -78.7436 | 0 | Close
5391 | 12 | 4 | CC DChg | 00:23:20 | 121:42:38 | -0.00022891 | 4.2451 | 8.902e-05 | 10.8 | 0 | 0 | 8.902e-05 | 10.8 | 0.00038439 | 46.65 | 0 | 0 | 0.00038439 | 46.65 | 2026-05-13 19:53:12 | -0.00097175 | -0.6488 | -78.7433 | 0 | Close
5392 | 12 | 4 | CC DChg | 00:25:00 | 121:44:18 | -0.00022891 | 4.2357 | 9.538e-05 | 11.58 | 0 | 0 | 9.538e-05 | 11.58 | 0.00041135 | 49.92 | 0 | 0 | 0.00041135 | 49.92 | 2026-05-13 19:54:52 | -0.00096959 | -0.6765 | -82.0938 | 0 | Close
5393 | 12 | 4 | CC DChg | 00:26:40 | 121:45:58 | -0.00022891 | 4.2265 | 0.00010174 | 12.35 | 0 | 0 | 0.00010174 | 12.35 | 0.00043826 | 53.19 | 0 | 0 | 0.00043826 | 53.19 | 2026-05-13 19:56:32 | -0.00096749 | -0.6912 | -83.8781 | 0 | Close
5394 | 12 | 4 | CC DChg | 00:28:20 | 121:47:38 | -0.00022892 | 4.2173 | 0.0001081 | 13.12 | 0 | 0 | 0.0001081 | 13.12 | 0.0004651 | 56.44 | 0 | 0 | 0.0004651 | 56.44 | 2026-05-13 19:58:12 | -0.00096542 | -0.6912 | -83.8784 | 0 | Close
5395 | 12 | 4 | CC DChg | 00:30:00 | 121:49:18 | -0.00022892 | 4.2082 | 0.00011446 | 13.89 | 0 | 0 | 0.00011446 | 13.89 | 0.00049189 | 59.7 | 0 | 0 | 0.00049189 | 59.7 | 2026-05-13 19:59:52 | -0.00096334 | -0.6988 | -84.8003 | 0 | Close
5396 | 12 | 4 | CC DChg | 00:31:40 | 121:50:58 | -0.00022891 | 4.1992 | 0.00012082 | 14.66 | 0 | 0 | 0.00012082 | 14.66 | 0.00051862 | 62.94 | 0 | 0 | 0.00051862 | 62.94 | 2026-05-13 20:01:32 | -0.00096124 | -0.7065 | -85.7427 | 0 | Close
5397 | 12 | 4 | CC DChg | 00:33:20 | 121:52:38 | -0.00022891 | 4.1901 | 0.00012717 | 15.43 | 0 | 0 | 0.00012717 | 15.43 | 0.00054529 | 66.18 | 0 | 0 | 0.00054529 | 66.18 | 2026-05-13 20:03:12 | -0.00095916 | -0.6988 | -84.8008 | 0 | Close
5398 | 12 | 4 | CC DChg | 00:35:00 | 121:54:18 | -0.00022891 | 4.181 | 0.00013353 | 16.21 | 0 | 0 | 0.00013353 | 16.21 | 0.00057191 | 69.41 | 0 | 0 | 0.00057191 | 69.41 | 2026-05-13 20:04:52 | -0.00095707 | -0.6988 | -84.8003 | 0 | Close
5399 | 12 | 4 | CC DChg | 00:36:40 | 121:55:58 | -0.00022892 | 4.1721 | 0.00013989 | 16.98 | 0 | 0 | 0.00013989 | 16.98 | 0.00059846 | 72.63 | 0 | 0 | 0.00059846 | 72.63 | 2026-05-13 20:06:32 | -0.00095508 | -0.7145 | -86.7056 | 0 | Close
5400 | 12 | 4 | CC DChg | 00:38:20 | 121:57:38 | -0.00022891 | 4.163 | 0.00014625 | 17.75 | 0 | 0 | 0.00014625 | 17.75 | 0.00062496 | 75.84 | 0 | 0 | 0.00062496 | 75.84 | 2026-05-13 20:08:12 | -0.00095295 | -0.6988 | -84.8003 | 0 | Close
5401 | 12 | 4 | CC DChg | 00:40:00 | 121:59:18 | -0.00022892 | 4.154 | 0.00015261 | 18.52 | 0 | 0 | 0.00015261 | 18.52 | 0.00065141 | 79.05 | 0 | 0 | 0.00065141 | 79.05 | 2026-05-13 20:09:52 | -0.00095093 | -0.7065 | -85.7424 | 0 | Close
5402 | 12 | 4 | CC DChg | 00:41:40 | 122:00:58 | -0.00022891 | 4.1452 | 0.00015897 | 19.29 | 0 | 0 | 0.00015897 | 19.29 | 0.00067779 | 82.26 | 0 | 0 | 0.00067779 | 82.26 | 2026-05-13 20:11:32 | -0.00094888 | -0.7226 | -87.6906 | 0 | Close
5403 | 12 | 4 | CC DChg | 00:43:20 | 122:02:38 | -0.0002289 | 4.1366 | 0.00016533 | 20.06 | 0 | 0 | 0.00016533 | 20.06 | 0.00070412 | 85.45 | 0 | 0 | 0.00070412 | 85.45 | 2026-05-13 20:13:12 | -0.00094687 | -0.7394 | -89.7301 | 0 | Close
5404 | 12 | 4 | CC DChg | 00:45:00 | 122:04:18 | -0.00022891 | 4.128 | 0.00017168 | 20.84 | 0 | 0 | 0.00017168 | 20.84 | 0.0007304 | 88.64 | 0 | 0 | 0.0007304 | 88.64 | 2026-05-13 20:14:52 | -0.00094494 | -0.7394 | -89.7298 | 0 | Close
5405 | 12 | 4 | CC DChg | 00:46:40 | 122:05:58 | -0.00022891 | 4.1196 | 0.00017804 | 21.61 | 0 | 0 | 0.00017804 | 21.61 | 0.00075662 | 91.82 | 0 | 0 | 0.00075662 | 91.82 | 2026-05-13 20:16:32 | -0.00094302 | -0.757 | -91.866 | 0 | Close
5406 | 12 | 4 | CC DChg | 00:48:20 | 122:07:38 | -0.00022892 | 4.1112 | 0.0001844 | 22.38 | 0 | 0 | 0.0001844 | 22.38 | 0.00078279 | 95 | 0 | 0 | 0.00078279 | 95 | 2026-05-13 20:18:12 | -0.00094114 | -0.757 | -91.8665 | 0 | Close
5407 | 12 | 4 | CC DChg | 00:50:00 | 122:09:18 | -0.00022891 | 4.1027 | 0.00019076 | 23.15 | 0 | 0 | 0.00019076 | 23.15 | 0.0008089 | 98.17 | 0 | 0 | 0.0008089 | 98.17 | 2026-05-13 20:19:52 | -0.00093915 | -0.7481 | -90.7859 | 0 | Close
5408 | 12 | 4 | CC DChg | 00:51:40 | 122:10:58 | -0.00022892 | 4.0942 | 0.00019712 | 23.92 | 0 | 0 | 0.00019712 | 23.92 | 0.00083496 | 101.33 | 0 | 0 | 0.00083496 | 101.33 | 2026-05-13 20:21:32 | -0.00093724 | -0.7481 | -90.7856 | 0 | Close
5409 | 12 | 4 | CC DChg | 00:53:20 | 122:12:38 | -0.00022891 | 4.0857 | 0.00020348 | 24.69 | 0 | 0 | 0.00020348 | 24.69 | 0.00086097 | 104.49 | 0 | 0 | 0.00086097 | 104.49 | 2026-05-13 20:23:12 | -0.00093526 | -0.7481 | -90.7862 | 0 | Close
5410 | 12 | 4 | CC DChg | 00:55:00 | 122:14:18 | -0.00022891 | 4.0776 | 0.00020984 | 25.47 | 0 | 0 | 0.00020984 | 25.47 | 0.00088692 | 107.64 | 0 | 0 | 0.00088692 | 107.64 | 2026-05-13 20:24:52 | -0.0009334 | -0.785 | -95.2695 | 0 | Close
5411 | 12 | 4 | CC DChg | 00:56:40 | 122:15:58 | -0.00022892 | 4.0696 | 0.00021619 | 26.24 | 0 | 0 | 0.00021619 | 26.24 | 0.00091283 | 110.78 | 0 | 0 | 0.00091283 | 110.78 | 2026-05-13 20:26:32 | -0.00093161 | -0.7948 | -96.46 | 0 | Close
5412 | 12 | 4 | CC DChg | 00:58:20 | 122:17:38 | -0.00022892 | 4.0618 | 0.00022255 | 27.01 | 0 | 0 | 0.00022255 | 27.01 | 0.00093868 | 113.92 | 0 | 0 | 0.00093868 | 113.92 | 2026-05-13 20:28:12 | -0.00092983 | -0.8152 | -98.9334 | 0 | Close
5413 | 12 | 4 | CC DChg | 01:00:00 | 122:19:18 | -0.00022889 | 4.054 | 0.00022891 | 27.78 | 0 | 0 | 0.00022891 | 27.78 | 0.00096448 | 117.05 | 0 | 0 | 0.00096448 | 117.05 | 2026-05-13 20:29:52 | -0.00092792 | -0.8152 | -98.9337 | 0 | Close
5414 | 12 | 4 | CC DChg | 01:01:40 | 122:20:58 | -0.0002289 | 4.0462 | 0.00023527 | 28.55 | 0 | 0 | 0.00023527 | 28.55 | 0.00099023 | 120.17 | 0 | 0 | 0.00099023 | 120.17 | 2026-05-13 20:31:32 | -0.00092618 | -0.8152 | -98.933 | 0 | Close
5415 | 12 | 4 | CC DChg | 01:03:20 | 122:22:38 | -0.00022892 | 4.0386 | 0.00024163 | 29.32 | 0 | 0 | 0.00024163 | 29.32 | 0.00101594 | 123.29 | 0 | 0 | 0.00101594 | 123.29 | 2026-05-13 20:33:12 | -0.00092452 | -0.8367 | -101.5369 | 0 | Close
5416 | 12 | 4 | CC DChg | 01:05:00 | 122:24:18 | -0.00022891 | 4.0309 | 0.00024799 | 30.1 | 0 | 0 | 0.00024799 | 30.1 | 0.00104159 | 126.41 | 0 | 0 | 0.00104159 | 126.41 | 2026-05-13 20:34:52 | -0.00092271 | -0.8258 | -100.2182 | 0 | Close
5417 | 12 | 4 | CC DChg | 01:06:40 | 122:25:58 | -0.00022891 | 4.0235 | 0.00025435 | 30.87 | 0 | 0 | 0.00025435 | 30.87 | 0.0010672 | 129.51 | 0 | 0 | 0.0010672 | 129.51 | 2026-05-13 20:36:32 | -0.00092102 | -0.8593 | -104.2796 | 0 | Close
5418 | 12 | 4 | CC DChg | 01:08:20 | 122:27:38 | -0.00022891 | 4.0162 | 0.00026071 | 31.64 | 0 | 0 | 0.00026071 | 31.64 | 0.00109276 | 132.62 | 0 | 0 | 0.00109276 | 132.62 | 2026-05-13 20:38:12 | -0.00091935 | -0.871 | -105.7089 | 0 | Close
5419 | 12 | 4 | CC DChg | 01:10:00 | 122:29:18 | -0.00022892 | 4.0089 | 0.00026706 | 32.41 | 0 | 0 | 0.00026706 | 32.41 | 0.00111828 | 135.71 | 0 | 0 | 0.00111828 | 135.71 | 2026-05-13 20:39:52 | -0.00091772 | -0.871 | -105.7092 | 0 | Close
5420 | 12 | 4 | CC DChg | 01:11:40 | 122:30:58 | -0.00022891 | 4.0015 | 0.00027342 | 33.18 | 0 | 0 | 0.00027342 | 33.18 | 0.00114374 | 138.8 | 0 | 0 | 0.00114374 | 138.8 | 2026-05-13 20:41:32 | -0.00091598 | -0.8593 | -104.2807 | 0 | Close
5421 | 12 | 4 | CC DChg | 01:13:20 | 122:32:38 | -0.00022892 | 3.9942 | 0.00027978 | 33.95 | 0 | 0 | 0.00027978 | 33.95 | 0.00116916 | 141.89 | 0 | 0 | 0.00116916 | 141.89 | 2026-05-13 20:43:12 | -0.00091435 | -0.871 | -105.7089 | 0 | Close
5422 | 12 | 4 | CC DChg | 01:15:00 | 122:34:18 | -0.00022891 | 3.9869 | 0.00028614 | 34.73 | 0 | 0 | 0.00028614 | 34.73 | 0.00119454 | 144.97 | 0 | 0 | 0.00119454 | 144.97 | 2026-05-13 20:44:52 | -0.00091264 | -0.871 | -105.7089 | 0 | Close
5423 | 12 | 4 | CC DChg | 01:16:40 | 122:35:58 | -0.00022891 | 3.9798 | 0.0002925 | 35.5 | 0 | 0 | 0.0002925 | 35.5 | 0.00121987 | 148.04 | 0 | 0 | 0.00121987 | 148.04 | 2026-05-13 20:46:32 | -0.00091102 | -0.8956 | -108.6862 | 0 | Close
5424 | 12 | 4 | CC DChg | 01:18:20 | 122:37:38 | -0.00022892 | 3.9727 | 0.00029886 | 36.27 | 0 | 0 | 0.00029886 | 36.27 | 0.00124515 | 151.11 | 0 | 0 | 0.00124515 | 151.11 | 2026-05-13 20:48:12 | -0.00090943 | -0.8956 | -108.6862 | 0 | Close
5425 | 12 | 4 | CC DChg | 01:20:00 | 122:39:18 | -0.0002289 | 3.9657 | 0.00030522 | 37.04 | 0 | 0 | 0.00030522 | 37.04 | 0.00127039 | 154.17 | 0 | 0 | 0.00127039 | 154.17 | 2026-05-13 20:49:52 | -0.00090775 | -0.9084 | -110.2381 | 0 | Close
5426 | 12 | 4 | CC DChg | 01:21:40 | 122:40:58 | -0.00022891 | 3.9587 | 0.00031157 | 37.81 | 0 | 0 | 0.00031157 | 37.81 | 0.00129558 | 157.23 | 0 | 0 | 0.00129558 | 157.23 | 2026-05-13 20:51:32 | -0.00090619 | -0.9084 | -110.2385 | 0 | Close
5427 | 12 | 4 | CC DChg | 01:23:20 | 122:42:38 | -0.0002289 | 3.9518 | 0.00031793 | 38.58 | 0 | 0 | 0.00031793 | 38.58 | 0.00132073 | 160.28 | 0 | 0 | 0.00132073 | 160.28 | 2026-05-13 20:53:12 | -0.00090457 | -0.9215 | -111.8365 | 0 | Close
5428 | 12 | 4 | CC DChg | 01:25:00 | 122:44:18 | -0.0002289 | 3.9449 | 0.00032429 | 39.36 | 0 | 0 | 0.00032429 | 39.36 | 0.00134584 | 163.33 | 0 | 0 | 0.00134584 | 163.33 | 2026-05-13 20:54:52 | -0.00090299 | -0.9215 | -111.8346 | 0 | Close
5429 | 12 | 4 | CC DChg | 01:26:40 | 122:45:58 | -0.00022892 | 3.9381 | 0.00033065 | 40.13 | 0 | 0 | 0.00033065 | 40.13 | 0.0013709 | 166.37 | 0 | 0 | 0.0013709 | 166.37 | 2026-05-13 20:56:32 | -0.00090151 | -0.9351 | -113.48 | 0 | Close
5430 | 12 | 4 | CC DChg | 01:28:20 | 122:47:38 | -0.00022891 | 3.9314 | 0.00033701 | 40.9 | 0 | 0 | 0.00033701 | 40.9 | 0.00139592 | 169.41 | 0 | 0 | 0.00139592 | 169.41 | 2026-05-13 20:58:12 | -0.00089994 | -0.949 | -115.1733 | 0 | Close
5431 | 12 | 4 | CC DChg | 01:30:00 | 122:49:18 | -0.00022891 | 3.9249 | 0.00034337 | 41.67 | 0 | 0 | 0.00034337 | 41.67 | 0.0014209 | 172.44 | 0 | 0 | 0.0014209 | 172.44 | 2026-05-13 20:59:52 | -0.00089845 | -0.9782 | -118.7175 | 0 | Close
5432 | 12 | 4 | CC DChg | 01:31:40 | 122:50:58 | -0.0002289 | 3.9184 | 0.00034973 | 42.44 | 0 | 0 | 0.00034973 | 42.44 | 0.00144583 | 175.47 | 0 | 0 | 0.00144583 | 175.47 | 2026-05-13 21:01:32 | -0.00089692 | -0.9782 | -118.7188 | 0 | Close
5433 | 12 | 4 | CC DChg | 01:33:20 | 122:52:38 | -0.0002289 | 3.9121 | 0.00035608 | 43.21 | 0 | 0 | 0.00035608 | 43.21 | 0.00147073 | 178.49 | 0 | 0 | 0.00147073 | 178.49 | 2026-05-13 21:03:12 | -0.00089548 | -1.0093 | -122.4872 | 0 | Close
5434 | 12 | 4 | CC DChg | 01:35:00 | 122:54:18 | -0.00022892 | 3.9057 | 0.00036244 | 43.99 | 0 | 0 | 0.00036244 | 43.99 | 0.00149558 | 181.5 | 0 | 0 | 0.00149558 | 181.5 | 2026-05-13 21:04:52 | -0.00089409 | -0.9935 | -120.5729 | 0 | Close
5435 | 12 | 4 | CC DChg | 01:36:40 | 122:55:58 | -0.0002289 | 3.8994 | 0.0003688 | 44.76 | 0 | 0 | 0.0003688 | 44.76 | 0.0015204 | 184.51 | 0 | 0 | 0.0015204 | 184.51 | 2026-05-13 21:06:32 | -0.00089257 | -1.0093 | -122.4876 | 0 | Close
5436 | 12 | 4 | CC DChg | 01:38:20 | 122:57:38 | -0.00022891 | 3.8934 | 0.00037516 | 45.53 | 0 | 0 | 0.00037516 | 45.53 | 0.00154517 | 187.52 | 0 | 0 | 0.00154517 | 187.52 | 2026-05-13 21:08:12 | -0.00089124 | -1.0598 | -128.6116 | 0 | Close
5437 | 12 | 4 | CC DChg | 01:40:00 | 122:59:18 | -0.0002289 | 3.8875 | 0.00038152 | 46.3 | 0 | 0 | 0.00038152 | 46.3 | 0.00156991 | 190.52 | 0 | 0 | 0.00156991 | 190.52 | 2026-05-13 21:09:52 | -0.00088985 | -1.0777 | -130.79 | 0 | Close
5438 | 12 | 4 | CC DChg | 01:41:40 | 123:00:58 | -0.0002289 | 3.8818 | 0.00038788 | 47.07 | 0 | 0 | 0.00038788 | 47.07 | 0.00159461 | 193.52 | 0 | 0 | 0.00159461 | 193.52 | 2026-05-13 21:11:32 | -0.00088854 | -1.1155 | -135.3763 | 0 | Close
5439 | 12 | 4 | CC DChg | 01:43:20 | 123:02:38 | -0.0002289 | 3.8762 | 0.00039423 | 47.84 | 0 | 0 | 0.00039423 | 47.84 | 0.00161927 | 196.51 | 0 | 0 | 0.00161927 | 196.51 | 2026-05-13 21:13:12 | -0.00088726 | -1.1354 | -137.7918 | 0 | Close
5440 | 12 | 4 | CC DChg | 01:45:00 | 123:04:18 | -0.00022891 | 3.8705 | 0.00040059 | 48.62 | 0 | 0 | 0.00040059 | 48.62 | 0.0016439 | 199.5 | 0 | 0 | 0.0016439 | 199.5 | 2026-05-13 21:14:52 | -0.000886 | -1.1155 | -135.3773 | 0 | Close
5441 | 12 | 4 | CC DChg | 01:46:40 | 123:05:58 | -0.0002289 | 3.8648 | 0.00040695 | 49.39 | 0 | 0 | 0.00040695 | 49.39 | 0.00166849 | 202.49 | 0 | 0 | 0.00166849 | 202.49 | 2026-05-13 21:16:32 | -0.00088465 | -1.1155 | -135.3754 | 0 | Close
5442 | 12 | 4 | CC DChg | 01:48:20 | 123:07:38 | -0.0002289 | 3.8592 | 0.00041331 | 50.16 | 0 | 0 | 0.00041331 | 50.16 | 0.00169305 | 205.47 | 0 | 0 | 0.00169305 | 205.47 | 2026-05-13 21:18:12 | -0.00088337 | -1.1354 | -137.7947 | 0 | Close
5443 | 12 | 4 | CC DChg | 01:50:00 | 123:09:18 | -0.0002289 | 3.8534 | 0.00041967 | 50.93 | 0 | 0 | 0.00041967 | 50.93 | 0.00171757 | 208.44 | 0 | 0 | 0.00171757 | 208.44 | 2026-05-13 21:19:52 | -0.00088204 | -1.0963 | -133.0413 | 0 | Close
5444 | 12 | 4 | CC DChg | 01:51:40 | 123:10:58 | -0.00022889 | 3.8475 | 0.00042603 | 51.7 | 0 | 0 | 0.00042603 | 51.7 | 0.00174205 | 211.41 | 0 | 0 | 0.00174205 | 211.41 | 2026-05-13 21:21:32 | -0.00088065 | -1.0777 | -130.7864 | 0 | Close
5445 | 12 | 4 | CC DChg | 01:53:20 | 123:12:38 | -0.0002289 | 3.8415 | 0.00043238 | 52.47 | 0 | 0 | 0.00043238 | 52.47 | 0.0017665 | 214.38 | 0 | 0 | 0.0017665 | 214.38 | 2026-05-13 21:23:12 | -0.00087932 | -1.0597 | -128.6075 | 0 | Close
5446 | 12 | 4 | CC DChg | 01:55:00 | 123:14:18 | -0.0002289 | 3.8354 | 0.00043874 | 53.25 | 0 | 0 | 0.00043874 | 53.25 | 0.0017909 | 217.34 | 0 | 0 | 0.0017909 | 217.34 | 2026-05-13 21:24:52 | -0.00087792 | -1.0424 | -126.5001 | 0 | Close
5447 | 12 | 4 | CC DChg | 01:56:40 | 123:15:58 | -0.00022889 | 3.8294 | 0.0004451 | 54.02 | 0 | 0 | 0.0004451 | 54.02 | 0.00181527 | 220.3 | 0 | 0 | 0.00181527 | 220.3 | 2026-05-13 21:26:32 | -0.00087651 | -1.0597 | -128.6066 | 0 | Close
5448 | 12 | 4 | CC DChg | 01:58:20 | 123:17:38 | -0.0002289 | 3.8235 | 0.00045146 | 54.79 | 0 | 0 | 0.00045146 | 54.79 | 0.0018396 | 223.25 | 0 | 0 | 0.0018396 | 223.25 | 2026-05-13 21:28:12 | -0.0008752 | -1.0777 | -130.7882 | 0 | Close
5449 | 12 | 4 | CC DChg | 02:00:00 | 123:19:18 | -0.0002289 | 3.8176 | 0.00045782 | 55.56 | 0 | 0 | 0.00045782 | 55.56 | 0.00186389 | 226.2 | 0 | 0 | 0.00186389 | 226.2 | 2026-05-13 21:29:52 | -0.00087385 | -1.0777 | -130.7864 | 0 | Close
5450 | 12 | 4 | CC DChg | 02:01:40 | 123:20:58 | -0.00022889 | 3.8117 | 0.00046418 | 56.33 | 0 | 0 | 0.00046418 | 56.33 | 0.00188815 | 229.14 | 0 | 0 | 0.00188815 | 229.14 | 2026-05-13 21:31:32 | -0.00087246 | -1.0777 | -130.7873 | 0 | Close
5451 | 12 | 4 | CC DChg | 02:03:20 | 123:22:38 | -0.0002289 | 3.8059 | 0.00047053 | 57.1 | 0 | 0 | 0.00047053 | 57.1 | 0.00191237 | 232.08 | 0 | 0 | 0.00191237 | 232.08 | 2026-05-13 21:33:12 | -0.00087117 | -1.0963 | -133.0423 | 0 | Close
5452 | 12 | 4 | CC DChg | 02:05:00 | 123:24:18 | -0.0002289 | 3.8 | 0.00047689 | 57.88 | 0 | 0 | 0.00047689 | 57.88 | 0.00193655 | 235.02 | 0 | 0 | 0.00193655 | 235.02 | 2026-05-13 21:34:52 | -0.00086982 | -1.0777 | -130.7882 | 0 | Close
5453 | 12 | 4 | CC DChg | 02:06:40 | 123:25:58 | -0.00022891 | 3.7941 | 0.00048325 | 58.65 | 0 | 0 | 0.00048325 | 58.65 | 0.00196069 | 237.95 | 0 | 0 | 0.00196069 | 237.95 | 2026-05-13 21:36:32 | -0.00086851 | -1.0777 | -130.7891 | 0 | Close
5454 | 12 | 4 | CC DChg | 02:08:20 | 123:27:38 | -0.00022891 | 3.7882 | 0.00048961 | 59.42 | 0 | 0 | 0.00048961 | 59.42 | 0.0019848 | 240.87 | 0 | 0 | 0.0019848 | 240.87 | 2026-05-13 21:38:12 | -0.00086716 | -1.0777 | -130.791 | 0 | Close
5455 | 12 | 4 | CC DChg | 02:10:00 | 123:29:18 | -0.00022891 | 3.7823 | 0.00049597 | 60.19 | 0 | 0 | 0.00049597 | 60.19 | 0.00200886 | 243.79 | 0 | 0 | 0.00200886 | 243.79 | 2026-05-13 21:39:52 | -0.00086581 | -1.0777 | -130.7946 | 0 | Close
5456 | 12 | 4 | CC DChg | 02:11:40 | 123:30:58 | -0.0002289 | 3.7764 | 0.00050233 | 60.96 | 0 | 0 | 0.00050233 | 60.96 | 0.0020329 | 246.71 | 0 | 0 | 0.0020329 | 246.71 | 2026-05-13 21:41:32 | -0.00086442 | -1.0777 | -130.79 | 0 | Close
5457 | 12 | 4 | CC DChg | 02:13:20 | 123:32:38 | -0.0002289 | 3.7705 | 0.00050869 | 61.73 | 0 | 0 | 0.00050869 | 61.73 | 0.00205689 | 249.62 | 0 | 0 | 0.00205689 | 249.62 | 2026-05-13 21:43:12 | -0.00086307 | -1.0777 | -130.7855 | 0 | Close
5458 | 12 | 4 | CC DChg | 02:15:00 | 123:34:18 | -0.00022891 | 3.7647 | 0.00051504 | 62.51 | 0 | 0 | 0.00051504 | 62.51 | 0.00208084 | 252.53 | 0 | 0 | 0.00208084 | 252.53 | 2026-05-13 21:44:52 | -0.00086178 | -1.0963 | -133.0423 | 0 | Close
5459 | 12 | 4 | CC DChg | 02:16:40 | 123:35:58 | -0.0002289 | 3.7588 | 0.0005214 | 63.28 | 0 | 0 | 0.0005214 | 63.28 | 0.00210476 | 255.43 | 0 | 0 | 0.00210476 | 255.43 | 2026-05-13 21:46:32 | -0.00086039 | -1.0777 | -130.7855 | 0 | Close
5460 | 12 | 4 | CC DChg | 02:18:20 | 123:37:38 | -0.0002289 | 3.753 | 0.00052776 | 64.05 | 0 | 0 | 0.00052776 | 64.05 | 0.00212864 | 258.33 | 0 | 0 | 0.00212864 | 258.33 | 2026-05-13 21:48:12 | -0.00085906 | -1.0963 | -133.0404 | 0 | Close
5461 | 12 | 4 | CC DChg | 02:20:00 | 123:39:18 | -0.0002289 | 3.7472 | 0.00053412 | 64.82 | 0 | 0 | 0.00053412 | 64.82 | 0.00215249 | 261.22 | 0 | 0 | 0.00215249 | 261.22 | 2026-05-13 21:49:52 | -0.00085773 | -1.0963 | -133.0413 | 0 | Close
5462 | 12 | 4 | CC DChg | 02:21:40 | 123:40:58 | -0.0002289 | 3.7415 | 0.00054048 | 65.59 | 0 | 0 | 0.00054048 | 65.59 | 0.0021763 | 264.11 | 0 | 0 | 0.0021763 | 264.11 | 2026-05-13 21:51:32 | -0.00085643 | -1.1155 | -135.3754 | 0 | Close
5463 | 12 | 4 | CC DChg | 02:23:20 | 123:42:38 | -0.00022891 | 3.7357 | 0.00054684 | 66.36 | 0 | 0 | 0.00054684 | 66.36 | 0.00220007 | 267 | 0 | 0 | 0.00220007 | 267 | 2026-05-13 21:53:12 | -0.00085514 | -1.0962 | -133.0395 | 0 | Close
5464 | 12 | 4 | CC DChg | 02:25:00 | 123:44:18 | -0.0002289 | 3.7298 | 0.00055319 | 67.14 | 0 | 0 | 0.00055319 | 67.14 | 0.0022238 | 269.88 | 0 | 0 | 0.0022238 | 269.88 | 2026-05-13 21:54:52 | -0.00085375 | -1.0777 | -130.7855 | 0 | Close
5465 | 12 | 4 | CC DChg | 02:26:40 | 123:45:58 | -0.00022891 | 3.7241 | 0.00055955 | 67.91 | 0 | 0 | 0.00055955 | 67.91 | 0.0022475 | 272.75 | 0 | 0 | 0.0022475 | 272.75 | 2026-05-13 21:56:32 | -0.00085248 | -1.1155 | -135.3744 | 0 | Close
5466 | 12 | 4 | CC DChg | 02:28:20 | 123:47:38 | -0.00022889 | 3.7184 | 0.00056591 | 68.68 | 0 | 0 | 0.00056591 | 68.68 | 0.00227116 | 275.63 | 0 | 0 | 0.00227116 | 275.63 | 2026-05-13 21:58:12 | -0.0008511 | -1.1155 | -135.3725 | 0 | Close
5467 | 12 | 4 | CC DChg | 02:30:00 | 123:49:18 | -0.00022889 | 3.7127 | 0.00057227 | 69.45 | 0 | 0 | 0.00057227 | 69.45 | 0.00229478 | 278.49 | 0 | 0 | 0.00229478 | 278.49 | 2026-05-13 21:59:52 | -0.0008498 | -1.1155 | -135.3763 | 0 | Close
5468 | 12 | 4 | CC DChg | 02:31:40 | 123:50:58 | -0.00022889 | 3.707 | 0.00057863 | 70.22 | 0 | 0 | 0.00057863 | 70.22 | 0.00231837 | 281.36 | 0 | 0 | 0.00231837 | 281.36 | 2026-05-13 22:01:32 | -0.0008485 | -1.1155 | -135.3735 | 0 | Close
5469 | 12 | 4 | CC DChg | 02:33:20 | 123:52:38 | -0.00022889 | 3.7011 | 0.00058498 | 70.99 | 0 | 0 | 0.00058498 | 70.99 | 0.00234192 | 284.21 | 0 | 0 | 0.00234192 | 284.21 | 2026-05-13 22:03:12 | -0.00084714 | -1.0777 | -130.7855 | 0 | Close
5470 | 12 | 4 | CC DChg | 02:35:00 | 123:54:18 | -0.00022889 | 3.6951 | 0.00059134 | 71.76 | 0 | 0 | 0.00059134 | 71.76 | 0.00236543 | 287.07 | 0 | 0 | 0.00236543 | 287.07 | 2026-05-13 22:04:52 | -0.00084577 | -1.0597 | -128.6066 | 0 | Close
5471 | 12 | 4 | CC DChg | 02:36:40 | 123:55:58 | -0.0002289 | 3.6892 | 0.0005977 | 72.54 | 0 | 0 | 0.0005977 | 72.54 | 0.00238891 | 289.92 | 0 | 0 | 0.00238891 | 289.92 | 2026-05-13 22:06:32 | -0.00084446 | -1.0777 | -130.7846 | 0 | Close
5472 | 12 | 4 | CC DChg | 02:38:20 | 123:57:38 | -0.0002289 | 3.6833 | 0.00060406 | 73.31 | 0 | 0 | 0.00060406 | 73.31 | 0.00241235 | 292.76 | 0 | 0 | 0.00241235 | 292.76 | 2026-05-13 22:08:12 | -0.00084311 | -1.0777 | -130.7864 | 0 | Close
5473 | 12 | 4 | CC DChg | 02:40:00 | 123:59:18 | -0.00022889 | 3.6775 | 0.00061042 | 74.08 | 0 | 0 | 0.00061042 | 74.08 | 0.00243575 | 295.6 | 0 | 0 | 0.00243575 | 295.6 | 2026-05-13 22:09:52 | -0.00084174 | -1.0962 | -133.0376 | 0 | Close
5474 | 12 | 4 | CC DChg | 02:41:40 | 124:00:58 | -0.0002289 | 3.6716 | 0.00061678 | 74.85 | 0 | 0 | 0.00061678 | 74.85 | 0.00245911 | 298.44 | 0 | 0 | 0.00245911 | 298.44 | 2026-05-13 22:11:32 | -0.00084043 | -1.0777 | -130.7836 | 0 | Close
5475 | 12 | 4 | CC DChg | 02:43:20 | 124:02:38 | -0.0002289 | 3.6656 | 0.00062313 | 75.62 | 0 | 0 | 0.00062313 | 75.62 | 0.00248244 | 301.27 | 0 | 0 | 0.00248244 | 301.27 | 2026-05-13 22:13:12 | -0.00083906 | -1.0597 | -128.6048 | 0 | Close
5476 | 12 | 4 | CC DChg | 02:45:00 | 124:04:18 | -0.0002289 | 3.6594 | 0.00062949 | 76.39 | 0 | 0 | 0.00062949 | 76.39 | 0.00250572 | 304.09 | 0 | 0 | 0.00250572 | 304.09 | 2026-05-13 22:14:52 | -0.00083764 | -1.0255 | -124.458 | 0 | Close
5477 | 12 | 4 | CC DChg | 02:46:40 | 124:05:58 | -0.00022889 | 3.6531 | 0.00063585 | 77.17 | 0 | 0 | 0.00063585 | 77.17 | 0.00252897 | 306.91 | 0 | 0 | 0.00252897 | 306.91 | 2026-05-13 22:16:32 | -0.00083616 | -1.0092 | -122.4816 | 0 | Close
5478 | 12 | 4 | CC DChg | 02:48:20 | 124:07:38 | -0.0002289 | 3.6466 | 0.00064221 | 77.94 | 0 | 0 | 0.00064221 | 77.94 | 0.00255218 | 309.73 | 0 | 0 | 0.00255218 | 309.73 | 2026-05-13 22:18:12 | -0.00083471 | -0.9782 | -118.713 | 0 | Close
5479 | 12 | 4 | CC DChg | 02:50:00 | 124:09:18 | -0.0002289 | 3.64 | 0.00064857 | 78.71 | 0 | 0 | 0.00064857 | 78.71 | 0.00257534 | 312.54 | 0 | 0 | 0.00257534 | 312.54 | 2026-05-13 22:19:52 | -0.0008332 | -0.9634 | -116.9143 | 0 | Close
5480 | 12 | 4 | CC DChg | 02:51:40 | 124:10:58 | -0.00022891 | 3.6333 | 0.00065493 | 79.48 | 0 | 0 | 0.00065493 | 79.48 | 0.00259847 | 315.35 | 0 | 0 | 0.00259847 | 315.35 | 2026-05-13 22:21:32 | -0.0008317 | -0.949 | -115.1701 | 0 | Close
5481 | 12 | 4 | CC DChg | 02:53:20 | 124:12:38 | -0.00022889 | 3.6264 | 0.00066128 | 80.25 | 0 | 0 | 0.00066128 | 80.25 | 0.00262155 | 318.15 | 0 | 0 | 0.00262155 | 318.15 | 2026-05-13 22:23:12 | -0.00083005 | -0.9215 | -111.8287 | 0 | Close
5482 | 12 | 4 | CC DChg | 02:55:00 | 124:14:18 | -0.00022889 | 3.619 | 0.00066764 | 81.02 | 0 | 0 | 0.00066764 | 81.02 | 0.00264458 | 320.94 | 0 | 0 | 0.00264458 | 320.94 | 2026-05-13 22:24:52 | -0.00082835 | -0.8592 | -104.2756 | 0 | Close
5483 | 12 | 4 | CC DChg | 02:56:40 | 124:15:58 | -0.0002289 | 3.6114 | 0.000674 | 81.8 | 0 | 0 | 0.000674 | 81.8 | 0.00266757 | 323.73 | 0 | 0 | 0.00266757 | 323.73 | 2026-05-13 22:26:32 | -0.00082665 | -0.8366 | -101.5337 | 0 | Close
5484 | 12 | 4 | CC DChg | 02:58:20 | 124:17:38 | -0.00022891 | 3.6039 | 0.00068036 | 82.57 | 0 | 0 | 0.00068036 | 82.57 | 0.00269051 | 326.52 | 0 | 0 | 0.00269051 | 326.52 | 2026-05-13 22:28:12 | -0.00082497 | -0.8478 | -102.8875 | 0 | Close
5485 | 12 | 4 | CC DChg | 03:00:00 | 124:19:18 | -0.00022891 | 3.5963 | 0.00068672 | 83.34 | 0 | 0 | 0.00068672 | 83.34 | 0.0027134 | 329.3 | 0 | 0 | 0.0027134 | 329.3 | 2026-05-13 22:29:52 | -0.00082323 | -0.8366 | -101.5344 | 0 | Close
5486 | 12 | 4 | CC DChg | 03:01:40 | 124:20:58 | -0.00022888 | 3.5886 | 0.00069308 | 84.11 | 0 | 0 | 0.00069308 | 84.11 | 0.00273624 | 332.07 | 0 | 0 | 0.00273624 | 332.07 | 2026-05-13 22:31:32 | -0.00082136 | -0.8257 | -100.2101 | 0 | Close
5487 | 12 | 4 | CC DChg | 03:03:20 | 124:22:38 | -0.00022887 | 3.5806 | 0.00069943 | 84.88 | 0 | 0 | 0.00069943 | 84.88 | 0.00275903 | 334.83 | 0 | 0 | 0.00275903 | 334.83 | 2026-05-13 22:33:12 | -0.00081949 | -0.7947 | -96.4502 | 0 | Close
5488 | 12 | 4 | CC DChg | 03:05:00 | 124:24:18 | -0.0002289 | 3.5716 | 0.00070579 | 85.65 | 0 | 0 | 0.00070579 | 85.65 | 0.00278177 | 337.59 | 0 | 0 | 0.00278177 | 337.59 | 2026-05-13 22:34:52 | -0.00081754 | -0.7065 | -85.7353 | 0 | Close
5489 | 12 | 4 | CC DChg | 03:06:40 | 124:25:58 | -0.00022888 | 3.5616 | 0.00071215 | 86.43 | 0 | 0 | 0.00071215 | 86.43 | 0.00280445 | 340.35 | 0 | 0 | 0.00280445 | 340.35 | 2026-05-13 22:36:32 | -0.00081518 | -0.6358 | -77.1613 | 0 | Close
5490 | 12 | 4 | CC DChg | 03:08:16 | 124:27:34 | -0.00022889 | 3.5516 | 0.00071827 | 87.17 | 0 | 0 | 0.00071827 | 87.17 | 0.00282622 | 342.99 | 0 | 0 | 0.00282622 | 342.99 | 2026-05-13 22:38:08 | -0.00081293 | -0.6123 | -74.3047 | 0 | Close
5491 | 12 | 4 | CC DChg | 03:08:20 | 124:27:38 | -0.0002289 | 3.5512 | 0.00071851 | 87.2 | 0 | 0 | 0.00071851 | 87.2 | 0.00282706 | 343.09 | 0 | 0 | 0.00282706 | 343.09 | 2026-05-13 22:38:12 | -0.00081287 | -0.5881 | -71.3727 | 0 | Close
5492 | 12 | 4 | CC DChg | 03:09:57 | 124:29:15 | -0.00022889 | 3.5412 | 0.00072468 | 87.95 | 0 | 0 | 0.00072468 | 87.95 | 0.00284895 | 345.75 | 0 | 0 | 0.00284895 | 345.75 | 2026-05-13 22:39:49 | -0.00081055 | -0.6174 | -74.9218 | 0 | Close
5493 | 12 | 4 | CC DChg | 03:10:00 | 124:29:18 | -0.00022889 | 3.5409 | 0.00072487 | 87.97 | 0 | 0 | 0.00072487 | 87.97 | 0.0028496 | 345.83 | 0 | 0 | 0.0028496 | 345.83 | 2026-05-13 22:39:52 | -0.00081048 | -0.615 | -74.6314 | 0 | Close
5494 | 12 | 4 | CC DChg | 03:11:36 | 124:30:55 | -0.00022889 | 3.5309 | 0.00073101 | 88.72 | 0 | 0 | 0.00073101 | 88.72 | 0.00287134 | 348.46 | 0 | 0 | 0.00287134 | 348.46 | 2026-05-13 22:41:28 | -0.00080819 | -0.6148 | -74.6138 | 0 | Close
5495 | 12 | 4 | CC DChg | 03:11:40 | 124:30:58 | -0.00022889 | 3.5307 | 0.00073122 | 88.74 | 0 | 0 | 0.00073122 | 88.74 | 0.00287208 | 348.55 | 0 | 0 | 0.00287208 | 348.55 | 2026-05-13 22:41:32 | -0.00080814 | -1.0491 | -127.3193 | 0 | Close
5496 | 12 | 4 | CC DChg | 03:13:15 | 124:32:33 | -0.00022888 | 3.5207 | 0.00073728 | 89.48 | 0 | 0 | 0.00073728 | 89.48 | 0.00289342 | 351.14 | 0 | 0 | 0.00289342 | 351.14 | 2026-05-13 22:43:07 | -0.00080582 | -0.6053 | -73.4574 | 0 | Close
5497 | 12 | 4 | CC DChg | 03:13:20 | 124:32:38 | -0.00022889 | 3.5202 | 0.00073758 | 89.51 | 0 | 0 | 0.00073758 | 89.51 | 0.0028945 | 351.27 | 0 | 0 | 0.0028945 | 351.27 | 2026-05-13 22:43:12 | -0.00080574 | -0.6103 | -74.0669 | 0 | Close
5498 | 12 | 4 | CC DChg | 03:14:53 | 124:34:11 | -0.00022889 | 3.5102 | 0.00074351 | 90.23 | 0 | 0 | 0.00074351 | 90.23 | 0.00291533 | 353.8 | 0 | 0 | 0.00291533 | 353.8 | 2026-05-13 22:44:45 | -0.00080345 | -0.5926 | -71.9148 | 0 | Close
5499 | 12 | 4 | CC DChg | 03:15:00 | 124:34:18 | -0.00022889 | 3.5094 | 0.00074394 | 90.28 | 0 | 0 | 0.00074394 | 90.28 | 0.00291685 | 353.99 | 0 | 0 | 0.00291685 | 353.99 | 2026-05-13 22:44:52 | -0.00080327 | -0.5403 | -65.5744 | 0 | Close
5500 | 12 | 4 | CC DChg | 03:16:28 | 124:35:47 | -0.00022889 | 3.4994 | 0.00074958 | 90.97 | 0 | 0 | 0.00074958 | 90.97 | 0.00293661 | 356.38 | 0 | 0 | 0.00293661 | 356.38 | 2026-05-13 22:46:20 | -0.00080098 | -0.564 | -68.4423 | 0 | Close
5501 | 12 | 4 | CC DChg | 03:16:40 | 124:35:58 | -0.00022888 | 3.4981 | 0.0007503 | 91.06 | 0 | 0 | 0.0007503 | 91.06 | 0.00293913 | 356.69 | 0 | 0 | 0.00293913 | 356.69 | 2026-05-13 22:46:32 | -0.00080065 | -0.5527 | -67.0733 | 0 | Close
5502 | 12 | 4 | CC DChg | 03:18:03 | 124:37:21 | -0.00022889 | 3.4881 | 0.00075558 | 91.7 | 0 | 0 | 0.00075558 | 91.7 | 0.00295756 | 358.93 | 0 | 0 | 0.00295756 | 358.93 | 2026-05-13 22:47:55 | -0.00079839 | -0.5277 | -64.0431 | 0 | Close
5503 | 12 | 4 | CC DChg | 03:18:20 | 124:37:38 | -0.00022888 | 3.486 | 0.00075666 | 91.83 | 0 | 0 | 0.00075666 | 91.83 | 0.00296133 | 359.38 | 0 | 0 | 0.00296133 | 359.38 | 2026-05-13 22:48:12 | -0.00079788 | -0.5147 | -62.4647 | 0 | Close
5504 | 12 | 4 | CC DChg | 03:19:37 | 124:38:56 | -0.00022888 | 3.476 | 0.0007616 | 92.43 | 0 | 0 | 0.0007616 | 92.43 | 0.00297853 | 361.47 | 0 | 0 | 0.00297853 | 361.47 | 2026-05-13 22:49:29 | -0.00079559 | -0.494 | -59.9536 | 0 | Close
5505 | 12 | 4 | CC DChg | 03:20:00 | 124:39:18 | -0.00022889 | 3.4731 | 0.00076301 | 92.6 | 0 | 0 | 0.00076301 | 92.6 | 0.00298345 | 362.07 | 0 | 0 | 0.00298345 | 362.07 | 2026-05-13 22:49:52 | -0.00079496 | -0.4889 | -59.3349 | 0 | Close
5506 | 12 | 4 | CC DChg | 03:21:13 | 124:40:32 | -0.00022888 | 3.4631 | 0.00076771 | 93.17 | 0 | 0 | 0.00076771 | 93.17 | 0.00299975 | 364.05 | 0 | 0 | 0.00299975 | 364.05 | 2026-05-13 22:51:06 | -0.00079263 | -0.4698 | -57.0205 | 0 | Close
5507 | 12 | 4 | CC DChg | 03:21:40 | 124:40:58 | -0.00022888 | 3.4595 | 0.00076937 | 93.37 | 0 | 0 | 0.00076937 | 93.37 | 0.00300549 | 364.74 | 0 | 0 | 0.00300549 | 364.74 | 2026-05-13 22:51:32 | -0.00079181 | -0.461 | -55.9421 | 0 | Close
5508 | 12 | 4 | CC DChg | 03:22:50 | 124:42:09 | -0.00022889 | 3.4495 | 0.00077385 | 93.91 | 0 | 0 | 0.00077385 | 93.91 | 0.00302098 | 366.62 | 0 | 0 | 0.00302098 | 366.62 | 2026-05-13 22:52:42 | -0.00078956 | -0.4482 | -54.3981 | 0 | Close
5509 | 12 | 4 | CC DChg | 03:23:20 | 124:42:38 | -0.00022889 | 3.4453 | 0.00077573 | 94.14 | 0 | 0 | 0.00077573 | 94.14 | 0.00302744 | 367.41 | 0 | 0 | 0.00302744 | 367.41 | 2026-05-13 22:53:12 | -0.00078859 | -0.4466 | -54.1943 | 0 | Close
5510 | 12 | 4 | CC DChg | 03:24:27 | 124:43:46 | -0.00022889 | 3.4353 | 0.00078005 | 94.67 | 0 | 0 | 0.00078005 | 94.67 | 0.00304229 | 369.21 | 0 | 0 | 0.00304229 | 369.21 | 2026-05-13 22:54:20 | -0.00078631 | -0.4317 | -52.3937 | 0 | Close
5511 | 12 | 4 | CC DChg | 03:25:00 | 124:44:18 | -0.00022889 | 3.4306 | 0.00078209 | 94.91 | 0 | 0 | 0.00078209 | 94.91 | 0.0030493 | 370.06 | 0 | 0 | 0.0030493 | 370.06 | 2026-05-13 22:54:52 | -0.00078523 | -0.4342 | -52.698 | 0 | Close
5512 | 12 | 4 | CC DChg | 03:26:05 | 124:45:24 | -0.00022887 | 3.4206 | 0.00078627 | 95.42 | 0 | 0 | 0.00078627 | 95.42 | 0.00306363 | 371.8 | 0 | 0 | 0.00306363 | 371.8 | 2026-05-13 22:55:57 | -0.00078287 | -0.4184 | -50.7713 | 0 | Close
5513 | 12 | 4 | CC DChg | 03:26:40 | 124:45:58 | -0.0002289 | 3.4154 | 0.00078845 | 95.69 | 0 | 0 | 0.00078845 | 95.69 | 0.00307106 | 372.7 | 0 | 0 | 0.00307106 | 372.7 | 2026-05-13 22:56:32 | -0.00078179 | -0.4182 | -50.7468 | 0 | Close
5514 | 12 | 4 | CC DChg | 03:27:44 | 124:47:02 | -0.00022889 | 3.4054 | 0.00079254 | 96.18 | 0 | 0 | 0.00079254 | 96.18 | 0.00308503 | 374.4 | 0 | 0 | 0.00308503 | 374.4 | 2026-05-13 22:57:36 | -0.00077946 | -0.4095 | -49.6915 | 0 | Close
5515 | 12 | 4 | CC DChg | 03:28:20 | 124:47:38 | -0.00022889 | 3.3998 | 0.0007948 | 96.46 | 0 | 0 | 0.0007948 | 96.46 | 0.00309273 | 375.33 | 0 | 0 | 0.00309273 | 375.33 | 2026-05-13 22:58:12 | -0.00077818 | -0.4042 | -49.0542 | 0 | Close
5516 | 12 | 4 | CC DChg | 03:29:23 | 124:48:41 | -0.00022889 | 3.3898 | 0.00079882 | 96.94 | 0 | 0 | 0.00079882 | 96.94 | 0.00310637 | 376.99 | 0 | 0 | 0.00310637 | 376.99 | 2026-05-13 22:59:15 | -0.00077589 | -0.4018 | -48.7648 | 0 | Close
5517 | 12 | 4 | CC DChg | 03:30:00 | 124:49:18 | -0.0002289 | 3.3839 | 0.00080116 | 97.23 | 0 | 0 | 0.00080116 | 97.23 | 0.0031143 | 377.95 | 0 | 0 | 0.0031143 | 377.95 | 2026-05-13 22:59:52 | -0.00077457 | -0.3966 | -48.1268 | 0 | Close
5518 | 12 | 4 | CC DChg | 03:31:01 | 124:50:19 | -0.00022889 | 3.3739 | 0.00080507 | 97.7 | 0 | 0 | 0.00080507 | 97.7 | 0.00312749 | 379.55 | 0 | 0 | 0.00312749 | 379.55 | 2026-05-13 23:00:53 | -0.00077225 | -0.3904 | -47.3765 | 0 | Close
5519 | 12 | 4 | CC DChg | 03:31:40 | 124:50:58 | -0.00022889 | 3.3676 | 0.00080752 | 98 | 0 | 0 | 0.00080752 | 98 | 0.00313576 | 380.55 | 0 | 0 | 0.00313576 | 380.55 | 2026-05-13 23:01:32 | -0.00077081 | -0.3896 | -47.2766 | 0 | Close
5520 | 12 | 4 | CC DChg | 03:32:39 | 124:51:57 | -0.00022889 | 3.3576 | 0.00081129 | 98.46 | 0 | 0 | 0.00081129 | 98.46 | 0.00314844 | 382.09 | 0 | 0 | 0.00314844 | 382.09 | 2026-05-13 23:02:31 | -0.00076852 | -0.377 | -45.7573 | 0 | Close
5521 | 12 | 4 | CC DChg | 03:33:20 | 124:52:38 | -0.00022889 | 3.3507 | 0.00081388 | 98.77 | 0 | 0 | 0.00081388 | 98.77 | 0.00315712 | 383.15 | 0 | 0 | 0.00315712 | 383.15 | 2026-05-13 23:03:12 | -0.00076694 | -0.375 | -45.5122 | 0 | Close
5522 | 12 | 4 | CC DChg | 03:34:16 | 124:53:34 | -0.0002289 | 3.3407 | 0.00081745 | 99.21 | 0 | 0 | 0.00081745 | 99.21 | 0.00316907 | 384.6 | 0 | 0 | 0.00316907 | 384.6 | 2026-05-13 23:04:08 | -0.00076469 | -0.3573 | -43.3646 | 0 | Close
5523 | 12 | 4 | CC DChg | 03:35:00 | 124:54:18 | -0.00022888 | 3.3329 | 0.00082024 | 99.54 | 0 | 0 | 0.00082024 | 99.54 | 0.00317836 | 385.72 | 0 | 0 | 0.00317836 | 385.72 | 2026-05-13 23:04:52 | -0.00076283 | -0.357 | -43.3284 | 0 | Close
5524 | 12 | 4 | CC DChg | 03:35:54 | 124:55:13 | -0.00022889 | 3.3229 | 0.00082371 | 99.97 | 0 | 0 | 0.00082371 | 99.97 | 0.00318994 | 387.13 | 0 | 0 | 0.00318994 | 387.13 | 2026-05-13 23:05:46 | -0.00076058 | -0.3478 | -42.206 | 0 | Close
5525 | 12 | 4 | CC DChg | 03:36:40 | 124:55:58 | -0.0002289 | 3.3147 | 0.00082659 | 100.31 | 0 | 0 | 0.00082659 | 100.31 | 0.0031995 | 388.29 | 0 | 0 | 0.0031995 | 388.29 | 2026-05-13 23:06:32 | -0.00075873 | -0.3513 | -42.6277 | 0 | Close
5526 | 12 | 4 | CC DChg | 03:37:35 | 124:56:53 | -0.00022888 | 3.3047 | 0.00083012 | 100.74 | 0 | 0 | 0.00083012 | 100.74 | 0.00321116 | 389.7 | 0 | 0 | 0.00321116 | 389.7 | 2026-05-13 23:07:27 | -0.00075638 | -0.3522 | -42.7454 | 0 | Close
5527 | 12 | 4 | CC DChg | 03:38:20 | 124:57:38 | -0.00022888 | 3.2966 | 0.00083295 | 101.09 | 0 | 0 | 0.00083295 | 101.09 | 0.00322052 | 390.84 | 0 | 0 | 0.00322052 | 390.84 | 2026-05-13 23:08:12 | -0.00075453 | -0.3501 | -42.4867 | 0 | Close
5528 | 12 | 4 | CC DChg | 03:39:13 | 124:58:32 | -0.0002289 | 3.2866 | 0.00083637 | 101.5 | 0 | 0 | 0.00083637 | 101.5 | 0.00323177 | 392.21 | 0 | 0 | 0.00323177 | 392.21 | 2026-05-13 23:09:05 | -0.0007523 | -0.3421 | -41.5113 | 0 | Close
5529 | 12 | 4 | CC DChg | 03:40:00 | 124:59:18 | -0.00022889 | 3.2777 | 0.00083931 | 101.86 | 0 | 0 | 0.00083931 | 101.86 | 0.00324142 | 393.38 | 0 | 0 | 0.00324142 | 393.38 | 2026-05-13 23:09:52 | -0.00075023 | -0.33 | -40.0543 | 0 | Close
5530 | 12 | 4 | CC DChg | 03:40:50 | 125:00:08 | -0.0002289 | 3.2677 | 0.00084251 | 102.25 | 0 | 0 | 0.00084251 | 102.25 | 0.00325188 | 394.65 | 0 | 0 | 0.00325188 | 394.65 | 2026-05-13 23:10:42 | -0.00074798 | -0.3198 | -38.8123 | 0 | Close
5531 | 12 | 4 | CC DChg | 03:41:38 | 125:00:57 | -0.00022889 | 3.2577 | 0.00084557 | 102.62 | 0 | 0 | 0.00084557 | 102.62 | 0.00326188 | 395.86 | 0 | 0 | 0.00326188 | 395.86 | 2026-05-13 23:11:30 | -0.00074565 | -0.3065 | -37.1909 | 0 | Close
5532 | 12 | 4 | CC DChg | 03:41:40 | 125:00:58 | -0.00022889 | 3.2574 | 0.00084567 | 102.63 | 0 | 0 | 0.00084567 | 102.63 | 0.00326219 | 395.9 | 0 | 0 | 0.00326219 | 395.9 | 2026-05-13 23:11:32 | -0.00074559 | -0.3179 | -38.5832 | 0 | Close
5533 | 12 | 4 | CC DChg | 03:42:27 | 125:01:46 | -0.00022888 | 3.2474 | 0.00084871 | 103 | 0 | 0 | 0.00084871 | 103 | 0.00327208 | 397.1 | 0 | 0 | 0.00327208 | 397.1 | 2026-05-13 23:12:19 | -0.00074326 | -0.3039 | -36.8824 | 0 | Close
5534 | 12 | 4 | CC DChg | 03:43:14 | 125:02:33 | -0.00022889 | 3.2374 | 0.0008517 | 103.36 | 0 | 0 | 0.0008517 | 103.36 | 0.00328177 | 398.27 | 0 | 0 | 0.00328177 | 398.27 | 2026-05-13 23:13:06 | -0.00074101 | -0.2988 | -36.2665 | 0 | Close
5535 | 12 | 4 | CC DChg | 03:43:20 | 125:02:38 | -0.00022889 | 3.2364 | 0.00085203 | 103.4 | 0 | 0 | 0.00085203 | 103.4 | 0.00328284 | 398.4 | 0 | 0 | 0.00328284 | 398.4 | 2026-05-13 23:13:12 | -0.00074078 | -0.3306 | -40.1187 | 0 | Close
5536 | 12 | 4 | CC DChg | 03:44:07 | 125:03:25 | -0.0002289 | 3.2264 | 0.00085503 | 103.77 | 0 | 0 | 0.00085503 | 103.77 | 0.00329255 | 399.58 | 0 | 0 | 0.00329255 | 399.58 | 2026-05-13 23:13:59 | -0.00073852 | -0.3007 | -36.4962 | 0 | Close
5537 | 12 | 4 | CC DChg | 03:44:54 | 125:04:12 | -0.0002289 | 3.2164 | 0.000858 | 104.13 | 0 | 0 | 0.000858 | 104.13 | 0.00330212 | 400.74 | 0 | 0 | 0.00330212 | 400.74 | 2026-05-13 23:14:46 | -0.00073623 | -0.2969 | -36.0345 | 0 | Close
5538 | 12 | 4 | CC DChg | 03:45:00 | 125:04:18 | -0.00022889 | 3.2152 | 0.00085838 | 104.17 | 0 | 0 | 0.00085838 | 104.17 | 0.00330335 | 400.89 | 0 | 0 | 0.00330335 | 400.89 | 2026-05-13 23:14:52 | -0.00073593 | -0.3179 | -38.5832 | 0 | Close
5539 | 12 | 4 | CC DChg | 03:45:46 | 125:05:04 | -0.00022889 | 3.2052 | 0.00086131 | 104.53 | 0 | 0 | 0.00086131 | 104.53 | 0.00331273 | 402.03 | 0 | 0 | 0.00331273 | 402.03 | 2026-05-13 23:15:38 | -0.00073364 | -0.2925 | -35.4941 | 0 | Close
5540 | 12 | 4 | CC DChg | 03:46:32 | 125:05:50 | -0.00022889 | 3.1952 | 0.00086423 | 104.88 | 0 | 0 | 0.00086423 | 104.88 | 0.00332209 | 403.17 | 0 | 0 | 0.00332209 | 403.17 | 2026-05-13 23:16:24 | -0.00073135 | -0.2925 | -35.4941 | 0 | Close
5541 | 12 | 4 | CC DChg | 03:46:40 | 125:05:58 | -0.00022889 | 3.1934 | 0.00086474 | 104.94 | 0 | 0 | 0.00086474 | 104.94 | 0.00332372 | 403.36 | 0 | 0 | 0.00332372 | 403.36 | 2026-05-13 23:16:32 | -0.00073094 | -0.2826 | -34.2922 | 0 | Close
5542 | 12 | 4 | CC DChg | 03:47:25 | 125:06:44 | -0.00022889 | 3.1834 | 0.00086765 | 105.3 | 0 | 0 | 0.00086765 | 105.3 | 0.00333298 | 404.49 | 0 | 0 | 0.00333298 | 404.49 | 2026-05-13 23:17:17 | -0.00072865 | -0.2906 | -35.2621 | 0 | Close
5543 | 12 | 4 | CC DChg | 03:48:11 | 125:07:29 | -0.00022889 | 3.1734 | 0.00087054 | 105.65 | 0 | 0 | 0.00087054 | 105.65 | 0.00334218 | 405.6 | 0 | 0 | 0.00334218 | 405.6 | 2026-05-13 23:18:03 | -0.00072636 | -0.2893 | -35.109 | 0 | Close
5544 | 12 | 4 | CC DChg | 03:48:20 | 125:07:38 | -0.00022889 | 3.1715 | 0.0008711 | 105.72 | 0 | 0 | 0.0008711 | 105.72 | 0.00334395 | 405.82 | 0 | 0 | 0.00334395 | 405.82 | 2026-05-13 23:18:12 | -0.00072592 | -0.2945 | -35.735 | 0 | Close
5545 | 12 | 4 | CC DChg | 03:49:04 | 125:08:22 | -0.0002289 | 3.1615 | 0.00087392 | 106.06 | 0 | 0 | 0.00087392 | 106.06 | 0.00335287 | 406.9 | 0 | 0 | 0.00335287 | 406.9 | 2026-05-13 23:18:56 | -0.00072367 | -0.2817 | -34.1823 | 0 | Close
5546 | 12 | 4 | CC DChg | 03:49:48 | 125:09:06 | -0.00022889 | 3.1515 | 0.0008767 | 106.4 | 0 | 0 | 0.0008767 | 106.4 | 0.00336166 | 407.97 | 0 | 0 | 0.00336166 | 407.97 | 2026-05-13 23:19:40 | -0.00072135 | -0.2785 | -33.7961 | 0 | Close
5547 | 12 | 4 | CC DChg | 03:50:00 | 125:09:18 | -0.00022889 | 3.1488 | 0.00087746 | 106.49 | 0 | 0 | 0.00087746 | 106.49 | 0.00336405 | 408.26 | 0 | 0 | 0.00336405 | 408.26 | 2026-05-13 23:19:52 | -0.00072073 | -0.2802 | -34.0046 | 0 | Close
5548 | 12 | 4 | CC DChg | 03:50:40 | 125:09:59 | -0.00022889 | 3.1388 | 0.00088006 | 106.8 | 0 | 0 | 0.00088006 | 106.8 | 0.00337222 | 409.25 | 0 | 0 | 0.00337222 | 409.25 | 2026-05-13 23:20:33 | -0.00071844 | -0.2601 | -31.5599 | 0 | Close
5549 | 12 | 4 | CC DChg | 03:51:19 | 125:10:37 | -0.0002289 | 3.1288 | 0.00088249 | 107.1 | 0 | 0 | 0.00088249 | 107.1 | 0.00337985 | 410.18 | 0 | 0 | 0.00337985 | 410.18 | 2026-05-13 23:21:11 | -0.00071618 | -0.2435 | -29.5534 | 0 | Close
5550 | 12 | 4 | CC DChg | 03:51:40 | 125:10:58 | -0.00022888 | 3.1232 | 0.00088382 | 107.26 | 0 | 0 | 0.00088382 | 107.26 | 0.00338399 | 410.68 | 0 | 0 | 0.00338399 | 410.68 | 2026-05-13 23:21:32 | -0.00071484 | -0.2361 | -28.6562 | 0 | Close
5551 | 12 | 4 | CC DChg | 03:52:15 | 125:11:34 | -0.00022889 | 3.1132 | 0.00088609 | 107.54 | 0 | 0 | 0.00088609 | 107.54 | 0.00339108 | 411.54 | 0 | 0 | 0.00339108 | 411.54 | 2026-05-13 23:22:07 | -0.00071258 | -0.2276 | -27.6246 | 0 | Close
5552 | 12 | 4 | CC DChg | 03:52:51 | 125:12:09 | -0.00022889 | 3.1032 | 0.00088834 | 107.81 | 0 | 0 | 0.00088834 | 107.81 | 0.00339806 | 412.39 | 0 | 0 | 0.00339806 | 412.39 | 2026-05-13 23:22:43 | -0.00071029 | -0.2244 | -27.2373 | 0 | Close
5553 | 12 | 4 | CC DChg | 03:53:20 | 125:12:38 | -0.00022888 | 3.0948 | 0.00089017 | 108.03 | 0 | 0 | 0.00089017 | 108.03 | 0.00340375 | 413.08 | 0 | 0 | 0.00340375 | 413.08 | 2026-05-13 23:23:12 | -0.00070834 | -0.2187 | -26.5462 | 0 | Close
5554 | 12 | 4 | CC DChg | 03:53:53 | 125:13:12 | -0.00022889 | 3.0848 | 0.00089231 | 108.29 | 0 | 0 | 0.00089231 | 108.29 | 0.00341036 | 413.88 | 0 | 0 | 0.00341036 | 413.88 | 2026-05-13 23:23:45 | -0.00070608 | -0.2136 | -25.9256 | 0 | Close
5555 | 12 | 4 | CC DChg | 03:54:27 | 125:13:45 | -0.00022888 | 3.0748 | 0.00089444 | 108.55 | 0 | 0 | 0.00089444 | 108.55 | 0.00341691 | 414.67 | 0 | 0 | 0.00341691 | 414.67 | 2026-05-13 23:24:19 | -0.00070376 | -0.213 | -25.849 | 0 | Close
5556 | 12 | 4 | CC DChg | 03:55:00 | 125:14:18 | -0.00022889 | 3.065 | 0.00089653 | 108.8 | 0 | 0 | 0.00089653 | 108.8 | 0.00342334 | 415.45 | 0 | 0 | 0.00342334 | 415.45 | 2026-05-13 23:24:52 | -0.00070155 | -0.2135 | -25.9043 | 0 | Close
5557 | 12 | 4 | CC DChg | 03:55:33 | 125:14:51 | -0.00022889 | 3.055 | 0.00089865 | 109.06 | 0 | 0 | 0.00089865 | 109.06 | 0.00342982 | 416.24 | 0 | 0 | 0.00342982 | 416.24 | 2026-05-13 23:25:25 | -0.00069926 | -0.2117 | -25.6947 | 0 | Close
5558 | 12 | 4 | CC DChg | 03:56:06 | 125:15:24 | -0.00022887 | 3.045 | 0.00090074 | 109.31 | 0 | 0 | 0.00090074 | 109.31 | 0.00343619 | 417.01 | 0 | 0 | 0.00343619 | 417.01 | 2026-05-13 23:25:58 | -0.00069691 | -0.2092 | -25.3851 | 0 | Close
5559 | 12 | 4 | CC DChg | 03:56:39 | 125:15:58 | -0.00022889 | 3.035 | 0.00090287 | 109.57 | 0 | 0 | 0.00090287 | 109.57 | 0.00344267 | 417.8 | 0 | 0 | 0.00344267 | 417.8 | 2026-05-13 23:26:31 | -0.00069468 | -0.213 | -25.849 | 0 | Close
5560 | 12 | 4 | CC DChg | 03:56:40 | 125:15:58 | -0.00022889 | 3.035 | 0.00090289 | 109.57 | 0 | 0 | 0.00090289 | 109.57 | 0.00344273 | 417.81 | 0 | 0 | 0.00344273 | 417.81 | 2026-05-13 23:26:32 | -0.00069468 | 0 | 0 | 0 | Close
5561 | 12 | 4 | CC DChg | 03:57:13 | 125:16:31 | -0.00022887 | 3.025 | 0.00090501 | 109.83 | 0 | 0 | 0.00090501 | 109.83 | 0.00344916 | 418.59 | 0 | 0 | 0.00344916 | 418.59 | 2026-05-13 23:27:05 | -0.00069233 | -0.2124 | -25.7724 | 0 | Close
5562 | 12 | 4 | CC DChg | 03:57:47 | 125:17:05 | -0.00022888 | 3.015 | 0.00090716 | 110.09 | 0 | 0 | 0.00090716 | 110.09 | 0.00345565 | 419.38 | 0 | 0 | 0.00345565 | 419.38 | 2026-05-13 23:27:39 | -0.00069007 | -0.2149 | -26.0787 | 0 | Close
5563 | 12 | 4 | CC DChg | 03:58:20 | 125:17:38 | -0.00022888 | 3.0052 | 0.00090925 | 110.35 | 0 | 0 | 0.00090925 | 110.35 | 0.00346193 | 420.14 | 0 | 0 | 0.00346193 | 420.14 | 2026-05-13 23:28:12 | -0.00068783 | -0.2128 | -25.8239 | 0 | Close
5564 | 12 | 4 | CC DChg | 03:58:37 | 125:17:55 | -0.00022888 | 3 | 0.00091034 | 110.48 | 0 | 0 | 0.00091034 | 110.48 | 0.00346519 | 420.53 | 0 | 0 | 0.00346519 | 420.53 | 2026-05-13 23:28:29 | -0.00068664 | -0.2091 | -25.3734 | 0 | Close
5565 | 12 | 5 | Rest | 00:00:00 | 00:00:00 | 0 | 3.0086 | 0 | 0 | 0 | 0 | 0 | 0 | 0 | 0 | 0 | 0 | 0 | 0 | 2026-05-13 23:28:29 | 0 | 0 | 0 | 0 | Close
5566 | 12 | 5 | Rest | 00:00:30 | 125:18:25 | 0 | 3.1009 | 0 | 0 | 0 | 0 | 0 | 0 | 0 | 0 | 0 | 0 | 0 | 0 | 2026-05-13 23:28:59 | 0 | 0 | 0 | 0 | Close
5567 | 12 | 5 | Rest | 00:01:00 | 125:18:55 | 0 | 3.1439 | 0 | 0 | 0 | 0 | 0 | 0 | 0 | 0 | 0 | 0 | 0 | 0 | 2026-05-13 23:29:29 | 0 | 0 | 0 | 0 | Close
5568 | 12 | 5 | Rest | 00:01:30 | 125:19:25 | 0 | 3.1752 | 0 | 0 | 0 | 0 | 0 | 0 | 0 | 0 | 0 | 0 | 0 | 0 | 2026-05-13 23:29:59 | 0 | 0 | 0 | 0 | Close
5569 | 12 | 5 | Rest | 00:02:00 | 125:19:55 | 0 | 3.2005 | 0 | 0 | 0 | 0 | 0 | 0 | 0 | 0 | 0 | 0 | 0 | 0 | 2026-05-13 23:30:29 | 0 | 0 | 0 | 0 | Close
5570 | 12 | 5 | Rest | 00:02:30 | 125:20:25 | 0 | 3.2217 | 0 | 0 | 0 | 0 | 0 | 0 | 0 | 0 | 0 | 0 | 0 | 0 | 2026-05-13 23:30:59 | 0 | 0 | 0 | 0 | Close
5571 | 12 | 5 | Rest | 00:03:00 | 125:20:55 | 0 | 3.2401 | 0 | 0 | 0 | 0 | 0 | 0 | 0 | 0 | 0 | 0 | 0 | 0 | 2026-05-13 23:31:29 | 0 | 0 | 0 | 0 | Close
5572 | 12 | 5 | Rest | 00:03:30 | 125:21:25 | 0 | 3.2565 | 0 | 0 | 0 | 0 | 0 | 0 | 0 | 0 | 0 | 0 | 0 | 0 | 2026-05-13 23:31:59 | 0 | 0 | 0 | 0 | Close
5573 | 12 | 5 | Rest | 00:04:00 | 125:21:55 | 0 | 3.2713 | 0 | 0 | 0 | 0 | 0 | 0 | 0 | 0 | 0 | 0 | 0 | 0 | 2026-05-13 23:32:29 | 0 | 0 | 0 | 0 | Close
5574 | 12 | 5 | Rest | 00:04:30 | 125:22:25 | 0 | 3.2845 | 0 | 0 | 0 | 0 | 0 | 0 | 0 | 0 | 0 | 0 | 0 | 0 | 2026-05-13 23:32:59 | 0 | 0 | 0 | 0 | Close
5575 | 12 | 5 | Rest | 00:05:00 | 125:22:55 | 0 | 3.2969 | 0 | 0 | 0 | 0 | 0 | 0 | 0 | 0 | 0 | 0 | 0 | 0 | 2026-05-13 23:33:29 | 0 | 0 | 0 | 0 | Close
5576 | 13 | 2 | CCCV Chg | 00:00:00 | 00:00:00 | 0.00022871 | 3.3044 | 0 | 0 | 0 | 0 | 0 | 0 | 0 | 0 | 0 | 0 | 0 | 0 | 2026-05-13 23:33:29 | 0.00075575 | 0 | 0 | 0 | Close
5577 | 13 | 2 | CCCV Chg | 00:00:00 | 125:22:55 | 0.00022871 | 3.3044 | 1e-08 | 0 | 1e-08 | 0 | 0 | 0 | 2e-08 | 0 | 2e-08 | 0 | 0 | 0 | 2026-05-13 23:33:29 | 0.00075575 | 0 | 0 | 0 | Close
5578 | 13 | 2 | CCCV Chg | 00:00:00 | 125:22:56 | 0.00022888 | 3.3146 | 6e-08 | 0.01 | 6e-08 | 0.01 | 0 | 0 | 1.9e-07 | 0.02 | 1.9e-07 | 0.02 | 0 | 0 | 2026-05-13 23:33:30 | 0.00075865 | 0.005 | 0.605 | 0 | Close
5579 | 13 | 2 | CCCV Chg | 00:00:02 | 125:22:58 | 0.00022887 | 3.3251 | 1.6e-07 | 0.02 | 1.6e-07 | 0.02 | 0 | 0 | 5.3e-07 | 0.06 | 5.3e-07 | 0.06 | 0 | 0 | 2026-05-13 23:33:31 | 0.00076102 | 0.0097 | 1.1757 | 0 | Close
5580 | 13 | 2 | CCCV Chg | 00:00:04 | 125:23:00 | 0.00022887 | 3.3354 | 2.9e-07 | 0.04 | 2.9e-07 | 0.04 | 0 | 0 | 9.7e-07 | 0.12 | 9.7e-07 | 0.12 | 0 | 0 | 2026-05-13 23:33:33 | 0.00076337 | 0.013 | 1.5731 | 0 | Close
5581 | 13 | 2 | CCCV Chg | 00:00:07 | 125:23:02 | 0.00022888 | 3.3454 | 4.5e-07 | 0.05 | 4.5e-07 | 0.05 | 0 | 0 | 1.5e-06 | 0.18 | 1.5e-06 | 0.18 | 0 | 0 | 2026-05-13 23:33:36 | 0.0007657 | 0.0159 | 1.9289 | 0 | Close
5582 | 13 | 2 | CCCV Chg | 00:00:10 | 125:23:05 | 0.00022888 | 3.3554 | 6.4e-07 | 0.08 | 6.4e-07 | 0.08 | 0 | 0 | 2.12e-06 | 0.26 | 2.12e-06 | 0.26 | 0 | 0 | 2026-05-13 23:33:39 | 0.00076798 | 0.0184 | 2.2375 | 0 | Close
5583 | 13 | 2 | CCCV Chg | 00:00:13 | 125:23:08 | 0.00022888 | 3.3654 | 8.4e-07 | 0.1 | 8.4e-07 | 0.1 | 0 | 0 | 2.8e-06 | 0.34 | 2.8e-06 | 0.34 | 0 | 0 | 2026-05-13 23:33:42 | 0.00077027 | 0.0203 | 2.469 | 0 | Close
5584 | 13 | 2 | CCCV Chg | 00:00:16 | 125:23:12 | 0.00022888 | 3.3754 | 1.07e-06 | 0.13 | 1.07e-06 | 0.13 | 0 | 0 | 3.6e-06 | 0.44 | 3.6e-06 | 0.44 | 0 | 0 | 2026-05-13 23:33:46 | 0.00077256 | 0.0235 | 2.8548 | 0 | Close
5585 | 13 | 2 | CCCV Chg | 00:00:21 | 125:23:16 | 0.00022889 | 3.3855 | 1.34e-06 | 0.16 | 1.34e-06 | 0.16 | 0 | 0 | 4.48e-06 | 0.54 | 4.48e-06 | 0.54 | 0 | 0 | 2026-05-13 23:33:50 | 0.00077491 | 0.0258 | 3.1321 | 0 | Close
5586 | 13 | 2 | CCCV Chg | 00:00:25 | 125:23:21 | 0.00022888 | 3.3956 | 1.62e-06 | 0.2 | 1.62e-06 | 0.2 | 0 | 0 | 5.45e-06 | 0.66 | 5.45e-06 | 0.66 | 0 | 0 | 2026-05-13 23:33:54 | 0.00077718 | 0.0283 | 3.4377 | 0 | Close
5587 | 13 | 2 | CCCV Chg | 00:00:30 | 125:23:25 | 0.00022888 | 3.4056 | 1.92e-06 | 0.23 | 1.92e-06 | 0.23 | 0 | 0 | 6.46e-06 | 0.78 | 6.46e-06 | 0.78 | 0 | 0 | 2026-05-13 23:33:59 | 0.00077947 | 0.0299 | 3.6264 | 0 | Close
5588 | 13 | 2 | CCCV Chg | 00:00:35 | 125:23:30 | 0.00022888 | 3.4157 | 2.24e-06 | 0.27 | 2.24e-06 | 0.27 | 0 | 0 | 7.57e-06 | 0.92 | 7.57e-06 | 0.92 | 0 | 0 | 2026-05-13 23:34:04 | 0.00078179 | 0.0321 | 3.896 | 0 | Close
5589 | 13 | 2 | CCCV Chg | 00:00:40 | 125:23:36 | 0.00022888 | 3.4258 | 2.59e-06 | 0.31 | 2.59e-06 | 0.31 | 0 | 0 | 8.75e-06 | 1.06 | 8.75e-06 | 1.06 | 0 | 0 | 2026-05-13 23:34:09 | 0.0007841 | 0.034 | 4.1252 | 0 | Close
5590 | 13 | 2 | CCCV Chg | 00:00:46 | 125:23:42 | 0.00022888 | 3.4359 | 2.95e-06 | 0.36 | 2.95e-06 | 0.36 | 0 | 0 | 9.99e-06 | 1.21 | 9.99e-06 | 1.21 | 0 | 0 | 2026-05-13 23:34:15 | 0.00078641 | 0.0359 | 4.3544 | 0 | Close
5591 | 13 | 2 | CCCV Chg | 00:00:52 | 125:23:48 | 0.00022888 | 3.4459 | 3.33e-06 | 0.4 | 3.33e-06 | 0.4 | 0 | 0 | 1.13e-05 | 1.37 | 1.13e-05 | 1.37 | 0 | 0 | 2026-05-13 23:34:21 | 0.0007887 | 0.0381 | 4.6294 | 0 | Close
5592 | 13 | 2 | CCCV Chg | 00:00:58 | 125:23:54 | 0.00022887 | 3.4559 | 3.73e-06 | 0.45 | 3.73e-06 | 0.45 | 0 | 0 | 1.266e-05 | 1.54 | 1.266e-05 | 1.54 | 0 | 0 | 2026-05-13 23:34:27 | 0.00079095 | 0.0394 | 4.7837 | 0 | Close
5593 | 13 | 2 | CCCV Chg | 00:01:05 | 125:24:00 | 0.00022889 | 3.4659 | 4.15e-06 | 0.5 | 4.15e-06 | 0.5 | 0 | 0 | 1.411e-05 | 1.71 | 1.411e-05 | 1.71 | 0 | 0 | 2026-05-13 23:34:34 | 0.00079331 | 0.042 | 5.0924 | 0 | Close
5594 | 13 | 2 | CCCV Chg | 00:01:12 | 125:24:07 | 0.00022887 | 3.4759 | 4.59e-06 | 0.56 | 4.59e-06 | 0.56 | 0 | 0 | 1.566e-05 | 1.9 | 1.566e-05 | 1.9 | 0 | 0 | 2026-05-13 23:34:41 | 0.00079553 | 0.0445 | 5.401 | 0 | Close
5595 | 13 | 2 | CCCV Chg | 00:01:19 | 125:24:15 | 0.00022888 | 3.4859 | 5.05e-06 | 0.61 | 5.05e-06 | 0.61 | 0 | 0 | 1.727e-05 | 2.1 | 1.727e-05 | 2.1 | 0 | 0 | 2026-05-13 23:34:48 | 0.00079785 | 0.0464 | 5.6324 | 0 | Close
5596 | 13 | 2 | CCCV Chg | 00:01:27 | 125:24:22 | 0.00022889 | 3.4959 | 5.54e-06 | 0.67 | 5.54e-06 | 0.67 | 0 | 0 | 1.898e-05 | 2.3 | 1.898e-05 | 2.3 | 0 | 0 | 2026-05-13 23:34:56 | 0.00080018 | 0.049 | 5.9411 | 0 | Close
5597 | 13 | 2 | CCCV Chg | 00:01:35 | 125:24:31 | 0.00022887 | 3.5059 | 6.07e-06 | 0.74 | 6.07e-06 | 0.74 | 0 | 0 | 2.081e-05 | 2.53 | 2.081e-05 | 2.53 | 0 | 0 | 2026-05-13 23:35:04 | 0.0008024 | 0.0521 | 6.3269 | 0 | Close
5598 | 13 | 2 | CCCV Chg | 00:01:40 | 125:24:35 | 0.00022888 | 3.5112 | 6.36e-06 | 0.77 | 6.36e-06 | 0.77 | 0 | 0 | 2.183e-05 | 2.65 | 2.183e-05 | 2.65 | 0 | 0 | 2026-05-13 23:35:09 | 0.00080364 | 0.0552 | 6.6968 | 0 | Close
5599 | 13 | 2 | CCCV Chg | 00:01:49 | 125:24:44 | 0.00022887 | 3.5212 | 6.94e-06 | 0.84 | 6.94e-06 | 0.84 | 0 | 0 | 2.387e-05 | 2.9 | 2.387e-05 | 2.9 | 0 | 0 | 2026-05-13 23:35:18 | 0.0008059 | 0.0579 | 7.0213 | 0 | Close
5600 | 13 | 2 | CCCV Chg | 00:01:58 | 125:24:54 | 0.00022888 | 3.5312 | 7.55e-06 | 0.92 | 7.55e-06 | 0.92 | 0 | 0 | 2.604e-05 | 3.16 | 2.604e-05 | 3.16 | 0 | 0 | 2026-05-13 23:35:28 | 0.00080822 | 0.0617 | 7.4843 | 0 | Close
5601 | 13 | 2 | CCCV Chg | 00:02:09 | 125:25:05 | 0.00022887 | 3.5412 | 8.23e-06 | 1 | 8.23e-06 | 1 | 0 | 0 | 2.845e-05 | 3.45 | 2.845e-05 | 3.45 | 0 | 0 | 2026-05-13 23:35:38 | 0.00081047 | 0.068 | 8.2559 | 0 | Close
5602 | 13 | 2 | CCCV Chg | 00:02:21 | 125:25:16 | 0.00022888 | 3.5512 | 8.96e-06 | 1.09 | 8.96e-06 | 1.09 | 0 | 0 | 3.104e-05 | 3.77 | 3.104e-05 | 3.77 | 0 | 0 | 2026-05-13 23:35:50 | 0.0008128 | 0.0731 | 8.873 | 0 | Close
5603 | 13 | 2 | CCCV Chg | 00:02:33 | 125:25:29 | 0.00022888 | 3.5612 | 9.78e-06 | 1.19 | 9.78e-06 | 1.19 | 0 | 0 | 3.396e-05 | 4.12 | 3.396e-05 | 4.12 | 0 | 0 | 2026-05-13 23:36:03 | 0.00081509 | 0.082 | 9.9534 | 0 | Close
5604 | 13 | 2 | CCCV Chg | 00:02:48 | 125:25:43 | 0.00022888 | 3.5712 | 1.07e-05 | 1.3 | 1.07e-05 | 1.3 | 0 | 0 | 3.722e-05 | 4.52 | 3.722e-05 | 4.52 | 0 | 0 | 2026-05-13 23:36:17 | 0.00081738 | 0.0916 | 11.1106 | 0 | Close
5605 | 13 | 2 | CCCV Chg | 00:03:04 | 125:26:00 | 0.00022888 | 3.5812 | 1.174e-05 | 1.43 | 1.174e-05 | 1.43 | 0 | 0 | 4.095e-05 | 4.97 | 4.095e-05 | 4.97 | 0 | 0 | 2026-05-13 23:36:33 | 0.00081967 | 0.1043 | 12.6539 | 0 | Close
5606 | 13 | 2 | CCCV Chg | 00:03:20 | 125:26:15 | 0.00022889 | 3.5892 | 1.272e-05 | 1.54 | 1.272e-05 | 1.54 | 0 | 0 | 4.444e-05 | 5.39 | 4.444e-05 | 5.39 | 0 | 0 | 2026-05-13 23:36:49 | 0.00082153 | 0.1216 | 14.7563 | 0 | Close
5607 | 13 | 2 | CCCV Chg | 00:03:42 | 125:26:37 | 0.00022889 | 3.5992 | 1.411e-05 | 1.71 | 1.411e-05 | 1.71 | 0 | 0 | 4.947e-05 | 6 | 4.947e-05 | 6 | 0 | 0 | 2026-05-13 23:37:11 | 0.00082382 | 0.1399 | 16.9748 | 0 | Close
5608 | 13 | 2 | CCCV Chg | 00:04:09 | 125:27:04 | 0.00022889 | 3.6092 | 1.585e-05 | 1.92 | 1.585e-05 | 1.92 | 0 | 0 | 5.572e-05 | 6.76 | 5.572e-05 | 6.76 | 0 | 0 | 2026-05-13 23:37:38 | 0.00082611 | 0.1736 | 21.064 | 0 | Close
5609 | 13 | 2 | CCCV Chg | 00:04:43 | 125:27:39 | 0.00022889 | 3.6192 | 1.804e-05 | 2.19 | 1.804e-05 | 2.19 | 0 | 0 | 6.365e-05 | 7.72 | 6.365e-05 | 7.72 | 0 | 0 | 2026-05-13 23:38:13 | 0.0008284 | 0.2193 | 26.6192 | 0 | Close
5610 | 13 | 2 | CCCV Chg | 00:05:00 | 125:27:55 | 0.00022888 | 3.623 | 1.907e-05 | 2.31 | 1.907e-05 | 2.31 | 0 | 0 | 6.738e-05 | 8.18 | 6.738e-05 | 8.18 | 0 | 0 | 2026-05-13 23:38:29 | 0.00082923 | 0.271 | 32.8936 | 0 | Close
5611 | 13 | 2 | CCCV Chg | 00:05:52 | 125:28:47 | 0.00022888 | 3.633 | 2.238e-05 | 2.72 | 2.238e-05 | 2.72 | 0 | 0 | 7.938e-05 | 9.63 | 7.938e-05 | 9.63 | 0 | 0 | 2026-05-13 23:39:21 | 0.00083152 | 0.3306 | 40.1218 | 0 | Close
5612 | 13 | 2 | CCCV Chg | 00:06:40 | 125:29:35 | 0.00022887 | 3.6397 | 2.543e-05 | 3.09 | 2.543e-05 | 3.09 | 0 | 0 | 9.047e-05 | 10.98 | 9.047e-05 | 10.98 | 0 | 0 | 2026-05-13 23:40:09 | 0.00083302 | 0.4555 | 55.2768 | 0 | Close
5613 | 13 | 2 | CCCV Chg | 00:08:17 | 125:31:12 | 0.00022888 | 3.6497 | 3.161e-05 | 3.84 | 3.161e-05 | 3.84 | 0 | 0 | 0.000113 | 13.71 | 0.000113 | 13.71 | 0 | 0 | 2026-05-13 23:41:46 | 0.00083534 | 0.618 | 74.9974 | 0 | Close
5614 | 13 | 2 | CCCV Chg | 00:08:20 | 125:31:15 | 0.00022888 | 3.6499 | 3.179e-05 | 3.86 | 3.179e-05 | 3.86 | 0 | 0 | 0.00011365 | 13.79 | 0.00011365 | 13.79 | 0 | 0 | 2026-05-13 23:41:49 | 0.00083539 | 0.8901 | 108.0198 | 0 | Close
5615 | 13 | 2 | CCCV Chg | 00:10:00 | 125:32:55 | 0.00022888 | 3.6571 | 3.815e-05 | 4.63 | 3.815e-05 | 4.63 | 0 | 0 | 0.00013688 | 16.61 | 0.00013688 | 16.61 | 0 | 0 | 2026-05-13 23:43:29 | 0.00083704 | 0.883 | 107.1641 | 0 | Close
5616 | 13 | 2 | CCCV Chg | 00:11:40 | 125:34:35 | 0.00022888 | 3.6629 | 4.45e-05 | 5.4 | 4.45e-05 | 5.4 | 0 | 0 | 0.00016015 | 19.44 | 0.00016015 | 19.44 | 0 | 0 | 2026-05-13 23:45:09 | 0.00083836 | 1.0962 | 133.031 | 0 | Close
5617 | 13 | 2 | CCCV Chg | 00:13:20 | 125:36:15 | 0.00022888 | 3.6677 | 5.086e-05 | 6.17 | 5.086e-05 | 6.17 | 0 | 0 | 0.00018345 | 22.26 | 0.00018345 | 22.26 | 0 | 0 | 2026-05-13 23:46:49 | 0.00083946 | 1.3245 | 160.7447 | 0 | Close
5618 | 13 | 2 | CCCV Chg | 00:15:00 | 125:37:55 | 0.00022888 | 3.6721 | 5.722e-05 | 6.94 | 5.722e-05 | 6.94 | 0 | 0 | 0.00020679 | 25.1 | 0.00020679 | 25.1 | 0 | 0 | 2026-05-13 23:48:29 | 0.00084047 | 1.445 | 175.3581 | 0 | Close
5619 | 13 | 2 | CCCV Chg | 00:16:40 | 125:39:35 | 0.00022889 | 3.6761 | 6.358e-05 | 7.72 | 6.358e-05 | 7.72 | 0 | 0 | 0.00023014 | 27.93 | 0.00023014 | 27.93 | 0 | 0 | 2026-05-13 23:50:09 | 0.00084142 | 1.5895 | 192.8959 | 0 | Close
5620 | 13 | 2 | CCCV Chg | 00:18:20 | 125:41:15 | 0.00022889 | 3.6799 | 6.994e-05 | 8.49 | 6.994e-05 | 8.49 | 0 | 0 | 0.00025353 | 30.77 | 0.00025353 | 30.77 | 0 | 0 | 2026-05-13 23:51:49 | 0.00084229 | 1.6731 | 203.0478 | 0 | Close
5621 | 13 | 2 | CCCV Chg | 00:20:00 | 125:42:55 | 0.00022888 | 3.6835 | 7.629e-05 | 9.26 | 7.629e-05 | 9.26 | 0 | 0 | 0.00027694 | 33.61 | 0.00027694 | 33.61 | 0 | 0 | 2026-05-13 23:53:29 | 0.00084308 | 1.7661 | 214.3299 | 0 | Close
5622 | 13 | 2 | CCCV Chg | 00:21:40 | 125:44:35 | 0.00022888 | 3.687 | 8.265e-05 | 10.03 | 8.265e-05 | 10.03 | 0 | 0 | 0.00030037 | 36.45 | 0.00030037 | 36.45 | 0 | 0 | 2026-05-13 23:55:09 | 0.00084388 | 1.8165 | 220.4523 | 0 | Close
5623 | 13 | 2 | CCCV Chg | 00:23:20 | 125:46:15 | 0.00022888 | 3.6906 | 8.901e-05 | 10.8 | 8.901e-05 | 10.8 | 0 | 0 | 0.00032382 | 39.3 | 0.00032382 | 39.3 | 0 | 0 | 2026-05-13 23:56:49 | 0.0008447 | 1.7661 | 214.3275 | 0 | Close
5624 | 13 | 2 | CCCV Chg | 00:25:00 | 125:47:55 | 0.00022888 | 3.6942 | 9.537e-05 | 11.57 | 9.537e-05 | 11.57 | 0 | 0 | 0.0003473 | 42.15 | 0.0003473 | 42.15 | 0 | 0 | 2026-05-13 23:58:29 | 0.00084553 | 1.7661 | 214.3271 | 0 | Close
5625 | 13 | 2 | CCCV Chg | 00:26:40 | 125:49:35 | 0.00022888 | 3.6976 | 0.00010172 | 12.35 | 0.00010172 | 12.35 | 0 | 0 | 0.00037079 | 45 | 0.00037079 | 45 | 0 | 0 | 2026-05-14 00:00:08 | 0.00084631 | 1.8699 | 226.9354 | 0 | Close
5626 | 13 | 2 | CCCV Chg | 00:28:20 | 125:51:15 | 0.00022888 | 3.7012 | 0.00010808 | 13.12 | 0.00010808 | 13.12 | 0 | 0 | 0.00039431 | 47.85 | 0.00039431 | 47.85 | 0 | 0 | 2026-05-14 00:01:48 | 0.00084713 | 1.766 | 214.326 | 0 | Close
5627 | 13 | 2 | CCCV Chg | 00:30:00 | 125:52:55 | 0.00022888 | 3.7048 | 0.00011444 | 13.89 | 0.00011444 | 13.89 | 0 | 0 | 0.00041786 | 50.71 | 0.00041786 | 50.71 | 0 | 0 | 2026-05-14 00:03:28 | 0.00084795 | 1.766 | 214.326 | 0 | Close
5628 | 13 | 2 | CCCV Chg | 00:31:40 | 125:54:35 | 0.00022888 | 3.7083 | 0.0001208 | 14.66 | 0.0001208 | 14.66 | 0 | 0 | 0.00044142 | 53.57 | 0.00044142 | 53.57 | 0 | 0 | 2026-05-14 00:05:08 | 0.00084876 | 1.8165 | 220.4492 | 0 | Close
5629 | 13 | 2 | CCCV Chg | 00:33:20 | 125:56:15 | 0.00022888 | 3.7118 | 0.00012716 | 15.43 | 0.00012716 | 15.43 | 0 | 0 | 0.00046501 | 56.43 | 0.00046501 | 56.43 | 0 | 0 | 2026-05-14 00:06:48 | 0.00084956 | 1.8165 | 220.45 | 0 | Close
5630 | 13 | 2 | CCCV Chg | 00:35:00 | 125:57:55 | 0.00022888 | 3.7154 | 0.00013351 | 16.2 | 0.00013351 | 16.2 | 0 | 0 | 0.00048862 | 59.3 | 0.00048862 | 59.3 | 0 | 0 | 2026-05-14 00:08:28 | 0.00085038 | 1.7661 | 214.3279 | 0 | Close
5631 | 13 | 2 | CCCV Chg | 00:36:40 | 125:59:35 | 0.00022887 | 3.7191 | 0.00013987 | 16.97 | 0.00013987 | 16.97 | 0 | 0 | 0.00051225 | 62.17 | 0.00051225 | 62.17 | 0 | 0 | 2026-05-14 00:10:08 | 0.00085119 | 1.7183 | 208.533 | 0 | Close
5632 | 13 | 2 | CCCV Chg | 00:38:20 | 126:01:15 | 0.00022888 | 3.7228 | 0.00014623 | 17.75 | 0.00014623 | 17.75 | 0 | 0 | 0.00053591 | 65.04 | 0.00053591 | 65.04 | 0 | 0 | 2026-05-14 00:11:48 | 0.00085207 | 1.7183 | 208.5338 | 0 | Close
5633 | 13 | 2 | CCCV Chg | 00:40:00 | 126:02:55 | 0.00022887 | 3.7264 | 0.00015259 | 18.52 | 0.00015259 | 18.52 | 0 | 0 | 0.00055959 | 67.91 | 0.00055959 | 67.91 | 0 | 0 | 2026-05-14 00:13:28 | 0.00085286 | 1.7661 | 214.3275 | 0 | Close
5634 | 13 | 2 | CCCV Chg | 00:41:40 | 126:04:35 | 0.00022889 | 3.7303 | 0.00015894 | 19.29 | 0.00015894 | 19.29 | 0 | 0 | 0.00058329 | 70.79 | 0.00058329 | 70.79 | 0 | 0 | 2026-05-14 00:15:08 | 0.00085383 | 1.6302 | 197.8387 | 0 | Close
5635 | 13 | 2 | CCCV Chg | 00:43:20 | 126:06:15 | 0.00022888 | 3.734 | 0.0001653 | 20.06 | 0.0001653 | 20.06 | 0 | 0 | 0.00060702 | 73.67 | 0.00060702 | 73.67 | 0 | 0 | 2026-05-14 00:16:48 | 0.00085464 | 1.7183 | 208.5327 | 0 | Close
5636 | 13 | 2 | CCCV Chg | 00:45:00 | 126:07:55 | 0.00022888 | 3.7379 | 0.00017166 | 20.83 | 0.00017166 | 20.83 | 0 | 0 | 0.00063077 | 76.55 | 0.00063077 | 76.55 | 0 | 0 | 2026-05-14 00:18:28 | 0.00085553 | 1.6302 | 197.8387 | 0 | Close
5637 | 13 | 2 | CCCV Chg | 00:46:40 | 126:09:35 | 0.00022888 | 3.7419 | 0.00017802 | 21.6 | 0.00017802 | 21.6 | 0 | 0 | 0.00065455 | 79.44 | 0.00065455 | 79.44 | 0 | 0 | 2026-05-14 00:20:08 | 0.00085645 | 1.5894 | 192.8941 | 0 | Close
5638 | 13 | 2 | CCCV Chg | 00:48:20 | 126:11:15 | 0.00022889 | 3.7458 | 0.00018438 | 22.38 | 0.00018438 | 22.38 | 0 | 0 | 0.00067835 | 82.32 | 0.00067835 | 82.32 | 0 | 0 | 2026-05-14 00:21:48 | 0.00085738 | 1.6302 | 197.8397 | 0 | Close
5639 | 13 | 2 | CCCV Chg | 00:50:00 | 126:12:55 | 0.00022888 | 3.7499 | 0.00019073 | 23.15 | 0.00019073 | 23.15 | 0 | 0 | 0.00070218 | 85.22 | 0.00070218 | 85.22 | 0 | 0 | 2026-05-14 00:23:28 | 0.00085828 | 1.5507 | 188.1877 | 0 | Close
5640 | 13 | 2 | CCCV Chg | 00:51:40 | 126:14:35 | 0.00022889 | 3.754 | 0.00019709 | 23.92 | 0.00019709 | 23.92 | 0 | 0 | 0.00072603 | 88.11 | 0.00072603 | 88.11 | 0 | 0 | 2026-05-14 00:25:08 | 0.00085925 | 1.5507 | 188.1897 | 0 | Close
5641 | 13 | 2 | CCCV Chg | 00:53:20 | 126:16:15 | 0.00022888 | 3.7581 | 0.00020345 | 24.69 | 0.00020345 | 24.69 | 0 | 0 | 0.00074992 | 91.01 | 0.00074992 | 91.01 | 0 | 0 | 2026-05-14 00:26:48 | 0.00086015 | 1.5507 | 188.1897 | 0 | Close
5642 | 13 | 2 | CCCV Chg | 00:55:00 | 126:17:55 | 0.00022888 | 3.7623 | 0.00020981 | 25.46 | 0.00020981 | 25.46 | 0 | 0 | 0.00077382 | 93.91 | 0.00077382 | 93.91 | 0 | 0 | 2026-05-14 00:28:28 | 0.00086112 | 1.5138 | 183.7103 | 0 | Close
5643 | 13 | 2 | CCCV Chg | 00:56:40 | 126:19:35 | 0.00022888 | 3.7665 | 0.00021616 | 26.23 | 0.00021616 | 26.23 | 0 | 0 | 0.00079776 | 96.82 | 0.00079776 | 96.82 | 0 | 0 | 2026-05-14 00:30:08 | 0.00086208 | 1.5138 | 183.7096 | 0 | Close
5644 | 13 | 2 | CCCV Chg | 00:58:20 | 126:21:15 | 0.00022888 | 3.7709 | 0.00022252 | 27.01 | 0.00022252 | 27.01 | 0 | 0 | 0.00082172 | 99.72 | 0.00082172 | 99.72 | 0 | 0 | 2026-05-14 00:31:48 | 0.00086308 | 1.445 | 175.3586 | 0 | Close
5645 | 13 | 2 | CCCV Chg | 01:00:00 | 126:22:55 | 0.00022887 | 3.7751 | 0.00022888 | 27.78 | 0.00022888 | 27.78 | 0 | 0 | 0.0008457 | 102.63 | 0.0008457 | 102.63 | 0 | 0 | 2026-05-14 00:33:28 | 0.00086401 | 1.5138 | 183.7077 | 0 | Close
5646 | 13 | 2 | CCCV Chg | 01:01:40 | 126:24:35 | 0.00022888 | 3.7795 | 0.00023524 | 28.55 | 0.00023524 | 28.55 | 0 | 0 | 0.00086972 | 105.55 | 0.00086972 | 105.55 | 0 | 0 | 2026-05-14 00:35:08 | 0.00086505 | 1.4449 | 175.3567 | 0 | Close
5647 | 13 | 2 | CCCV Chg | 01:03:20 | 126:26:15 | 0.00022888 | 3.784 | 0.0002416 | 29.32 | 0.0002416 | 29.32 | 0 | 0 | 0.00089376 | 108.47 | 0.00089376 | 108.47 | 0 | 0 | 2026-05-14 00:36:48 | 0.00086608 | 1.4128 | 171.4611 | 0 | Close
5648 | 13 | 2 | CCCV Chg | 01:05:00 | 126:27:55 | 0.00022887 | 3.7885 | 0.00024795 | 30.09 | 0.00024795 | 30.09 | 0 | 0 | 0.00091783 | 111.39 | 0.00091783 | 111.39 | 0 | 0 | 2026-05-14 00:38:28 | 0.00086707 | 1.4128 | 171.4611 | 0 | Close
5649 | 13 | 2 | CCCV Chg | 01:06:40 | 126:29:35 | 0.00022888 | 3.793 | 0.00025431 | 30.86 | 0.00025431 | 30.86 | 0 | 0 | 0.00094194 | 114.31 | 0.00094194 | 114.31 | 0 | 0 | 2026-05-14 00:40:08 | 0.00086814 | 1.4128 | 171.4605 | 0 | Close
5650 | 13 | 2 | CCCV Chg | 01:08:20 | 126:31:15 | 0.00022888 | 3.7976 | 0.00026067 | 31.63 | 0.00026067 | 31.63 | 0 | 0 | 0.00096607 | 117.24 | 0.00096607 | 117.24 | 0 | 0 | 2026-05-14 00:41:48 | 0.00086919 | 1.3821 | 167.7343 | 0 | Close
5651 | 13 | 2 | CCCV Chg | 01:10:00 | 126:32:55 | 0.00022888 | 3.8022 | 0.00026703 | 32.41 | 0.00026703 | 32.41 | 0 | 0 | 0.00099022 | 120.17 | 0.00099022 | 120.17 | 0 | 0 | 2026-05-14 00:43:28 | 0.00087025 | 1.3821 | 167.7354 | 0 | Close
5652 | 13 | 2 | CCCV Chg | 01:11:40 | 126:34:35 | 0.00022888 | 3.8069 | 0.00027339 | 33.18 | 0.00027339 | 33.18 | 0 | 0 | 0.00101441 | 123.11 | 0.00101441 | 123.11 | 0 | 0 | 2026-05-14 00:45:08 | 0.00087132 | 1.3527 | 164.1666 | 0 | Close
5653 | 13 | 2 | CCCV Chg | 01:13:20 | 126:36:15 | 0.00022889 | 3.8117 | 0.00027974 | 33.95 | 0.00027974 | 33.95 | 0 | 0 | 0.00103863 | 126.05 | 0.00103863 | 126.05 | 0 | 0 | 2026-05-14 00:46:48 | 0.00087246 | 1.3246 | 160.7465 | 0 | Close
5654 | 13 | 2 | CCCV Chg | 01:15:00 | 126:37:55 | 0.00022888 | 3.8166 | 0.0002861 | 34.72 | 0.0002861 | 34.72 | 0 | 0 | 0.00106288 | 128.99 | 0.00106288 | 128.99 | 0 | 0 | 2026-05-14 00:48:28 | 0.00087354 | 1.2975 | 157.4654 | 0 | Close
5655 | 13 | 2 | CCCV Chg | 01:16:40 | 126:39:35 | 0.00022888 | 3.8215 | 0.00029246 | 35.49 | 0.00029246 | 35.49 | 0 | 0 | 0.00108716 | 131.94 | 0.00108716 | 131.94 | 0 | 0 | 2026-05-14 00:50:08 | 0.00087466 | 1.2975 | 157.4648 | 0 | Close
5656 | 13 | 2 | CCCV Chg | 01:18:20 | 126:41:15 | 0.00022889 | 3.8265 | 0.00029882 | 36.26 | 0.00029882 | 36.26 | 0 | 0 | 0.00111148 | 134.89 | 0.00111148 | 134.89 | 0 | 0 | 2026-05-14 00:51:48 | 0.00087585 | 1.2715 | 154.3139 | 0 | Close
5657 | 13 | 2 | CCCV Chg | 01:20:00 | 126:42:55 | 0.00022887 | 3.8316 | 0.00030517 | 37.04 | 0.00030517 | 37.04 | 0 | 0 | 0.00113582 | 137.84 | 0.00113582 | 137.84 | 0 | 0 | 2026-05-14 00:53:28 | 0.00087694 | 1.2466 | 151.2876 | 0 | Close
5658 | 13 | 2 | CCCV Chg | 01:21:40 | 126:44:35 | 0.00022888 | 3.8367 | 0.00031153 | 37.81 | 0.00031153 | 37.81 | 0 | 0 | 0.0011602 | 140.8 | 0.0011602 | 140.8 | 0 | 0 | 2026-05-14 00:55:08 | 0.00087814 | 1.2466 | 151.2871 | 0 | Close
5659 | 13 | 2 | CCCV Chg | 01:23:20 | 126:46:15 | 0.00022887 | 3.8419 | 0.00031789 | 38.58 | 0.00031789 | 38.58 | 0 | 0 | 0.00118461 | 143.76 | 0.00118461 | 143.76 | 0 | 0 | 2026-05-14 00:56:48 | 0.0008793 | 1.2226 | 148.3767 | 0 | Close
5660 | 13 | 2 | CCCV Chg | 01:25:00 | 126:47:55 | 0.00022888 | 3.8471 | 0.00032425 | 39.35 | 0.00032425 | 39.35 | 0 | 0 | 0.00120905 | 146.73 | 0.00120905 | 146.73 | 0 | 0 | 2026-05-14 00:58:28 | 0.00088052 | 1.2226 | 148.3762 | 0 | Close
5661 | 13 | 2 | CCCV Chg | 01:26:40 | 126:49:35 | 0.00022888 | 3.8525 | 0.0003306 | 40.12 | 0.0003306 | 40.12 | 0 | 0 | 0.00123352 | 149.7 | 0.00123352 | 149.7 | 0 | 0 | 2026-05-14 01:00:08 | 0.00088176 | 1.1773 | 142.8808 | 0 | Close
5662 | 13 | 2 | CCCV Chg | 01:28:20 | 126:51:15 | 0.00022886 | 3.8579 | 0.00033696 | 40.89 | 0.00033696 | 40.89 | 0 | 0 | 0.00125803 | 152.67 | 0.00125803 | 152.67 | 0 | 0 | 2026-05-14 01:01:48 | 0.00088292 | 1.1773 | 142.8818 | 0 | Close
5663 | 13 | 2 | CCCV Chg | 01:30:00 | 126:52:55 | 0.00022887 | 3.8633 | 0.00034332 | 41.67 | 0.00034332 | 41.67 | 0 | 0 | 0.00128258 | 155.65 | 0.00128258 | 155.65 | 0 | 0 | 2026-05-14 01:03:28 | 0.00088419 | 1.1773 | 142.8808 | 0 | Close
5664 | 13 | 2 | CCCV Chg | 01:31:40 | 126:54:35 | 0.00022888 | 3.8688 | 0.00034968 | 42.44 | 0.00034968 | 42.44 | 0 | 0 | 0.00130716 | 158.64 | 0.00130716 | 158.64 | 0 | 0 | 2026-05-14 01:05:08 | 0.00088549 | 1.1559 | 140.2849 | 0 | Close
5665 | 13 | 2 | CCCV Chg | 01:33:20 | 126:56:15 | 0.00022888 | 3.8744 | 0.00035604 | 43.21 | 0.00035604 | 43.21 | 0 | 0 | 0.00133177 | 161.62 | 0.00133177 | 161.62 | 0 | 0 | 2026-05-14 01:06:48 | 0.00088677 | 1.1353 | 137.7798 | 0 | Close
5666 | 13 | 2 | CCCV Chg | 01:35:00 | 126:57:55 | 0.00022887 | 3.88 | 0.00036239 | 43.98 | 0.00036239 | 43.98 | 0 | 0 | 0.00135642 | 164.61 | 0.00135642 | 164.61 | 0 | 0 | 2026-05-14 01:08:28 | 0.00088802 | 1.1353 | 137.7793 | 0 | Close
5667 | 13 | 2 | CCCV Chg | 01:36:40 | 126:59:35 | 0.00022888 | 3.8856 | 0.00036875 | 44.75 | 0.00036875 | 44.75 | 0 | 0 | 0.00138111 | 167.61 | 0.00138111 | 167.61 | 0 | 0 | 2026-05-14 01:10:08 | 0.00088934 | 1.1353 | 137.7784 | 0 | Close
5668 | 13 | 2 | CCCV Chg | 01:38:20 | 127:01:15 | 0.00022888 | 3.8913 | 0.00037511 | 45.52 | 0.00037511 | 45.52 | 0 | 0 | 0.00140583 | 170.61 | 0.00140583 | 170.61 | 0 | 0 | 2026-05-14 01:11:48 | 0.00089064 | 1.1154 | 135.3631 | 0 | Close
5669 | 13 | 2 | CCCV Chg | 01:40:00 | 127:02:55 | 0.00022889 | 3.897 | 0.00038147 | 46.29 | 0.00038147 | 46.29 | 0 | 0 | 0.00143059 | 173.61 | 0.00143059 | 173.61 | 0 | 0 | 2026-05-14 01:13:28 | 0.00089198 | 1.1154 | 135.3631 | 0 | Close
5670 | 13 | 2 | CCCV Chg | 01:41:40 | 127:04:35 | 0.00022888 | 3.9027 | 0.00038782 | 47.07 | 0.00038782 | 47.07 | 0 | 0 | 0.00145538 | 176.62 | 0.00145538 | 176.62 | 0 | 0 | 2026-05-14 01:15:08 | 0.00089325 | 1.1154 | 135.3612 | 0 | Close
5671 | 13 | 2 | CCCV Chg | 01:43:20 | 127:06:15 | 0.00022888 | 3.9083 | 0.00039418 | 47.84 | 0.00039418 | 47.84 | 0 | 0 | 0.00148021 | 179.64 | 0.00148021 | 179.64 | 0 | 0 | 2026-05-14 01:16:48 | 0.00089453 | 1.1353 | 137.7793 | 0 | Close
5672 | 13 | 2 | CCCV Chg | 01:45:00 | 127:07:55 | 0.00022888 | 3.9137 | 0.00040054 | 48.61 | 0.00040054 | 48.61 | 0 | 0 | 0.00150507 | 182.65 | 0.00150507 | 182.65 | 0 | 0 | 2026-05-14 01:18:28 | 0.00089577 | 1.1773 | 142.8823 | 0 | Close
5673 | 13 | 2 | CCCV Chg | 01:46:40 | 127:09:35 | 0.00022888 | 3.9191 | 0.0004069 | 49.38 | 0.0004069 | 49.38 | 0 | 0 | 0.00152997 | 185.68 | 0.00152997 | 185.68 | 0 | 0 | 2026-05-14 01:20:08 | 0.000897 | 1.1774 | 142.8833 | 0 | Close
5674 | 13 | 2 | CCCV Chg | 01:48:20 | 127:11:15 | 0.0002289 | 3.9247 | 0.00041325 | 50.15 | 0.00041325 | 50.15 | 0 | 0 | 0.00155491 | 188.7 | 0.00155491 | 188.7 | 0 | 0 | 2026-05-14 01:21:48 | 0.00089836 | 1.1353 | 137.7851 | 0 | Close
5675 | 13 | 2 | CCCV Chg | 01:50:00 | 127:12:55 | 0.0002289 | 3.93 | 0.00041961 | 50.92 | 0.00041961 | 50.92 | 0 | 0 | 0.00157988 | 191.73 | 0.00157988 | 191.73 | 0 | 0 | 2026-05-14 01:23:28 | 0.00089958 | 1.1997 | 145.5944 | 0 | Close
5676 | 13 | 2 | CCCV Chg | 01:51:40 | 127:14:35 | 0.00022891 | 3.9352 | 0.00042597 | 51.7 | 0.00042597 | 51.7 | 0 | 0 | 0.00160489 | 194.77 | 0.00160489 | 194.77 | 0 | 0 | 2026-05-14 01:25:08 | 0.00090081 | 1.2228 | 148.3943 | 0 | Close
5677 | 13 | 2 | CCCV Chg | 01:53:20 | 127:16:15 | 0.00022887 | 3.9402 | 0.00043233 | 52.47 | 0.00043233 | 52.47 | 0 | 0 | 0.00162992 | 197.81 | 0.00162992 | 197.81 | 0 | 0 | 2026-05-14 01:26:48 | 0.00090179 | 1.2716 | 154.3236 | 0 | Close
5678 | 13 | 2 | CCCV Chg | 01:55:00 | 127:17:55 | 0.00022888 | 3.9454 | 0.00043869 | 53.24 | 0.00043869 | 53.24 | 0 | 0 | 0.00165499 | 200.85 | 0.00165499 | 200.85 | 0 | 0 | 2026-05-14 01:28:28 | 0.00090302 | 1.2226 | 148.3767 | 0 | Close
5679 | 13 | 2 | CCCV Chg | 01:56:40 | 127:19:35 | 0.00022889 | 3.9506 | 0.00044504 | 54.01 | 0.00044504 | 54.01 | 0 | 0 | 0.00168009 | 203.89 | 0.00168009 | 203.89 | 0 | 0 | 2026-05-14 01:30:08 | 0.00090425 | 1.2226 | 148.3767 | 0 | Close
5680 | 13 | 2 | CCCV Chg | 01:58:20 | 127:21:15 | 0.00022888 | 3.9559 | 0.0004514 | 54.78 | 0.0004514 | 54.78 | 0 | 0 | 0.00170522 | 206.94 | 0.00170522 | 206.94 | 0 | 0 | 2026-05-14 01:31:48 | 0.00090543 | 1.1996 | 145.5771 | 0 | Close
5681 | 13 | 2 | CCCV Chg | 02:00:00 | 127:22:55 | 0.00022887 | 3.9611 | 0.00045776 | 55.55 | 0.00045776 | 55.55 | 0 | 0 | 0.00173039 | 210 | 0.00173039 | 210 | 0 | 0 | 2026-05-14 01:33:28 | 0.00090658 | 1.2226 | 148.3757 | 0 | Close
5682 | 13 | 2 | CCCV Chg | 02:01:40 | 127:24:35 | 0.00022888 | 3.9664 | 0.00046412 | 56.32 | 0.00046412 | 56.32 | 0 | 0 | 0.00175559 | 213.06 | 0.00175559 | 213.06 | 0 | 0 | 2026-05-14 01:35:08 | 0.00090783 | 1.1996 | 145.5771 | 0 | Close
5683 | 13 | 2 | CCCV Chg | 02:03:20 | 127:26:15 | 0.00022888 | 3.9718 | 0.00047048 | 57.1 | 0.00047048 | 57.1 | 0 | 0 | 0.00178082 | 216.12 | 0.00178082 | 216.12 | 0 | 0 | 2026-05-14 01:36:48 | 0.00090907 | 1.1773 | 142.8813 | 0 | Close
5684 | 13 | 2 | CCCV Chg | 02:05:00 | 127:27:55 | 0.00022887 | 3.9771 | 0.00047683 | 57.87 | 0.00047683 | 57.87 | 0 | 0 | 0.00180609 | 219.19 | 0.00180609 | 219.19 | 0 | 0 | 2026-05-14 01:38:28 | 0.00091024 | 1.1995 | 145.5761 | 0 | Close
5685 | 13 | 2 | CCCV Chg | 02:06:40 | 127:29:35 | 0.00022887 | 3.9825 | 0.00048319 | 58.64 | 0.00048319 | 58.64 | 0 | 0 | 0.00183139 | 222.26 | 0.00183139 | 222.26 | 0 | 0 | 2026-05-14 01:40:08 | 0.00091147 | 1.1773 | 142.8803 | 0 | Close
5686 | 13 | 2 | CCCV Chg | 02:08:20 | 127:31:15 | 0.00022887 | 3.9879 | 0.00048955 | 59.41 | 0.00048955 | 59.41 | 0 | 0 | 0.00185673 | 225.33 | 0.00185673 | 225.33 | 0 | 0 | 2026-05-14 01:41:48 | 0.00091271 | 1.1773 | 142.8793 | 0 | Close
5687 | 13 | 2 | CCCV Chg | 02:10:00 | 127:32:55 | 0.00022886 | 3.9934 | 0.00049591 | 60.18 | 0.00049591 | 60.18 | 0 | 0 | 0.0018821 | 228.41 | 0.0018821 | 228.41 | 0 | 0 | 2026-05-14 01:43:28 | 0.00091393 | 1.1559 | 140.2834 | 0 | Close
5688 | 13 | 2 | CCCV Chg | 02:11:40 | 127:34:35 | 0.00022887 | 3.999 | 0.00050226 | 60.95 | 0.00050226 | 60.95 | 0 | 0 | 0.00190751 | 231.49 | 0.00190751 | 231.49 | 0 | 0 | 2026-05-14 01:45:08 | 0.00091525 | 1.1353 | 137.7774 | 0 | Close
5689 | 13 | 2 | CCCV Chg | 02:13:20 | 127:36:15 | 0.00022887 | 4.0048 | 0.00050862 | 61.73 | 0.00050862 | 61.73 | 0 | 0 | 0.00193295 | 234.58 | 0.00193295 | 234.58 | 0 | 0 | 2026-05-14 01:46:48 | 0.00091658 | 1.0961 | 133.0274 | 0 | Close
5690 | 13 | 2 | CCCV Chg | 02:15:00 | 127:37:55 | 0.00022887 | 4.0107 | 0.00051498 | 62.5 | 0.00051498 | 62.5 | 0 | 0 | 0.00195843 | 237.67 | 0.00195843 | 237.67 | 0 | 0 | 2026-05-14 01:48:28 | 0.00091793 | 1.0776 | 130.7708 | 0 | Close
5691 | 13 | 2 | CCCV Chg | 02:16:40 | 127:39:35 | 0.00022887 | 4.0167 | 0.00052134 | 63.27 | 0.00052134 | 63.27 | 0 | 0 | 0.00198395 | 240.77 | 0.00198395 | 240.77 | 0 | 0 | 2026-05-14 01:50:08 | 0.0009193 | 1.0596 | 128.5922 | 0 | Close
5692 | 13 | 2 | CCCV Chg | 02:18:20 | 127:41:15 | 0.00022887 | 4.0228 | 0.00052769 | 64.04 | 0.00052769 | 64.04 | 0 | 0 | 0.0020095 | 243.87 | 0.0020095 | 243.87 | 0 | 0 | 2026-05-14 01:51:48 | 0.0009207 | 1.0422 | 126.4833 | 0 | Close
5693 | 13 | 2 | CCCV Chg | 02:20:00 | 127:42:55 | 0.00022887 | 4.0292 | 0.00053405 | 64.81 | 0.00053405 | 64.81 | 0 | 0 | 0.0020351 | 246.98 | 0.0020351 | 246.98 | 0 | 0 | 2026-05-14 01:53:28 | 0.00092216 | 0.9934 | 120.5544 | 0 | Close
5694 | 13 | 2 | CCCV Chg | 02:21:40 | 127:44:35 | 0.00022887 | 4.0358 | 0.00054041 | 65.58 | 0.00054041 | 65.58 | 0 | 0 | 0.00206074 | 250.09 | 0.00206074 | 250.09 | 0 | 0 | 2026-05-14 01:55:08 | 0.00092367 | 0.9633 | 116.902 | 0 | Close
5695 | 13 | 2 | CCCV Chg | 02:23:20 | 127:46:15 | 0.00022887 | 4.0425 | 0.00054677 | 66.36 | 0.00054677 | 66.36 | 0 | 0 | 0.00208641 | 253.21 | 0.00208641 | 253.21 | 0 | 0 | 2026-05-14 01:56:48 | 0.00092521 | 0.9489 | 115.1564 | 0 | Close
5696 | 13 | 2 | CCCV Chg | 02:25:00 | 127:47:55 | 0.00022888 | 4.0493 | 0.00055312 | 67.13 | 0.00055312 | 67.13 | 0 | 0 | 0.00211214 | 256.33 | 0.00211214 | 256.33 | 0 | 0 | 2026-05-14 01:58:28 | 0.0009268 | 0.9349 | 113.4621 | 0 | Close
5697 | 13 | 2 | CCCV Chg | 02:26:40 | 127:49:35 | 0.00022887 | 4.0562 | 0.00055948 | 67.9 | 0.00055948 | 67.9 | 0 | 0 | 0.0021379 | 259.45 | 0.0021379 | 259.45 | 0 | 0 | 2026-05-14 02:00:08 | 0.00092834 | 0.9214 | 111.8193 | 0 | Close
5698 | 13 | 2 | CCCV Chg | 02:28:20 | 127:51:15 | 0.00022888 | 4.0634 | 0.00056584 | 68.67 | 0.00056584 | 68.67 | 0 | 0 | 0.00216371 | 262.59 | 0.00216371 | 262.59 | 0 | 0 | 2026-05-14 02:01:48 | 0.00093003 | 0.883 | 107.1594 | 0 | Close
5699 | 13 | 2 | CCCV Chg | 02:30:00 | 127:52:55 | 0.00022887 | 4.0706 | 0.0005722 | 69.44 | 0.0005722 | 69.44 | 0 | 0 | 0.00218957 | 265.72 | 0.00218957 | 265.72 | 0 | 0 | 2026-05-14 02:03:28 | 0.00093164 | 0.883 | 107.1602 | 0 | Close
5700 | 13 | 2 | CCCV Chg | 02:31:40 | 127:54:35 | 0.00022887 | 4.078 | 0.00057855 | 70.21 | 0.00057855 | 70.21 | 0 | 0 | 0.00221547 | 268.87 | 0.00221547 | 268.87 | 0 | 0 | 2026-05-14 02:05:08 | 0.00093333 | 0.8591 | 104.2618 | 0 | Close
5701 | 13 | 2 | CCCV Chg | 02:33:20 | 127:56:15 | 0.00022888 | 4.0855 | 0.00058491 | 70.98 | 0.00058491 | 70.98 | 0 | 0 | 0.00224142 | 272.02 | 0.00224142 | 272.02 | 0 | 0 | 2026-05-14 02:06:48 | 0.00093509 | 0.8477 | 102.8731 | 0 | Close
5702 | 13 | 2 | CCCV Chg | 02:35:00 | 127:57:55 | 0.00022887 | 4.0931 | 0.00059127 | 71.76 | 0.00059127 | 71.76 | 0 | 0 | 0.00226742 | 275.17 | 0.00226742 | 275.17 | 0 | 0 | 2026-05-14 02:08:28 | 0.00093679 | 0.8365 | 101.5195 | 0 | Close
5703 | 13 | 2 | CCCV Chg | 02:36:40 | 127:59:35 | 0.00022888 | 4.1009 | 0.00059763 | 72.53 | 0.00059763 | 72.53 | 0 | 0 | 0.00229347 | 278.33 | 0.00229347 | 278.33 | 0 | 0 | 2026-05-14 02:10:08 | 0.00093861 | 0.8151 | 98.9164 | 0 | Close
5704 | 13 | 2 | CCCV Chg | 02:38:20 | 128:01:15 | 0.00022887 | 4.1088 | 0.00060398 | 73.3 | 0.00060398 | 73.3 | 0 | 0 | 0.00231956 | 281.5 | 0.00231956 | 281.5 | 0 | 0 | 2026-05-14 02:11:48 | 0.00094038 | 0.8048 | 97.6643 | 0 | Close
5705 | 13 | 2 | CCCV Chg | 02:40:00 | 128:02:55 | 0.00022887 | 4.1169 | 0.00061034 | 74.07 | 0.00061034 | 74.07 | 0 | 0 | 0.00234571 | 284.67 | 0.00234571 | 284.67 | 0 | 0 | 2026-05-14 02:13:28 | 0.00094223 | 0.7849 | 95.2535 | 0 | Close
5706 | 13 | 2 | CCCV Chg | 02:41:40 | 128:04:35 | 0.00022887 | 4.1252 | 0.0006167 | 74.84 | 0.0006167 | 74.84 | 0 | 0 | 0.00237191 | 287.85 | 0.00237191 | 287.85 | 0 | 0 | 2026-05-14 02:15:08 | 0.00094413 | 0.766 | 92.9576 | 0 | Close
5707 | 13 | 2 | CCCV Chg | 02:43:20 | 128:06:15 | 0.00022886 | 4.1337 | 0.00062306 | 75.61 | 0.00062306 | 75.61 | 0 | 0 | 0.00239816 | 291.04 | 0.00239816 | 291.04 | 0 | 0 | 2026-05-14 02:16:48 | 0.00094604 | 0.748 | 90.771 | 0 | Close
5708 | 13 | 2 | CCCV Chg | 02:45:00 | 128:07:55 | 0.00022887 | 4.1423 | 0.00062941 | 76.39 | 0.00062941 | 76.39 | 0 | 0 | 0.00242447 | 294.23 | 0.00242447 | 294.23 | 0 | 0 | 2026-05-14 02:18:28 | 0.00094805 | 0.7392 | 89.7143 | 0 | Close
5709 | 13 | 2 | CCCV Chg | 02:46:40 | 128:09:35 | 0.00022886 | 4.1512 | 0.00063577 | 77.16 | 0.00063577 | 77.16 | 0 | 0 | 0.00245083 | 297.43 | 0.00245083 | 297.43 | 0 | 0 | 2026-05-14 02:20:08 | 0.00095004 | 0.7143 | 86.6896 | 0 | Close
5710 | 13 | 2 | CCCV Chg | 02:48:20 | 128:11:15 | 0.00022886 | 4.16 | 0.00064213 | 77.93 | 0.00064213 | 77.93 | 0 | 0 | 0.00247725 | 300.64 | 0.00247725 | 300.64 | 0 | 0 | 2026-05-14 02:21:48 | 0.00095206 | 0.7224 | 87.6759 | 0 | Close
5711 | 13 | 2 | CCCV Chg | 02:50:00 | 128:12:55 | 0.00022886 | 4.1691 | 0.00064849 | 78.7 | 0.00064849 | 78.7 | 0 | 0 | 0.00250373 | 303.85 | 0.00250373 | 303.85 | 0 | 0 | 2026-05-14 02:23:28 | 0.00095414 | 0.6986 | 84.7849 | 0 | Close
5712 | 13 | 2 | CCCV Chg | 02:51:40 | 128:14:35 | 0.00022887 | 4.1782 | 0.00065484 | 79.47 | 0.00065484 | 79.47 | 0 | 0 | 0.00253026 | 307.07 | 0.00253026 | 307.07 | 0 | 0 | 2026-05-14 02:25:08 | 0.00095626 | 0.6986 | 84.7855 | 0 | Close
5713 | 13 | 2 | CCCV Chg | 02:53:20 | 128:16:15 | 0.00022887 | 4.1873 | 0.0006612 | 80.24 | 0.0006612 | 80.24 | 0 | 0 | 0.00255686 | 310.3 | 0.00255686 | 310.3 | 0 | 0 | 2026-05-14 02:26:48 | 0.00095835 | 0.6986 | 84.7837 | 0 | Close
5714 | 13 | 2 | CCCV Chg | 02:55:00 | 128:17:55 | 0.00022886 | 4.1963 | 0.00066756 | 81.01 | 0.00066756 | 81.01 | 0 | 0 | 0.00258351 | 313.53 | 0.00258351 | 313.53 | 0 | 0 | 2026-05-14 02:28:28 | 0.00096037 | 0.7064 | 85.7264 | 0 | Close
5715 | 13 | 2 | CCCV Chg | 02:56:40 | 128:19:35 | 0.00022887 | 4.2052 | 0.00067392 | 81.79 | 0.00067392 | 81.79 | 0 | 0 | 0.00261021 | 316.77 | 0.00261021 | 316.77 | 0 | 0 | 2026-05-14 02:30:08 | 0.00096244 | 0.7143 | 86.6902 | 0 | Close
5716 | 13 | 2 | CCCV Chg | 02:58:20 | 128:21:15 | 0.00022887 | 4.2143 | 0.00068027 | 82.56 | 0.00068027 | 82.56 | 0 | 0 | 0.00263698 | 320.02 | 0.00263698 | 320.02 | 0 | 0 | 2026-05-14 02:31:48 | 0.00096453 | 0.6986 | 84.7855 | 0 | Close
5717 | 13 | 2 | CCCV Chg | 03:00:00 | 128:22:55 | 0.00022886 | 4.2234 | 0.00068663 | 83.33 | 0.00068663 | 83.33 | 0 | 0 | 0.0026638 | 323.28 | 0.0026638 | 323.28 | 0 | 0 | 2026-05-14 02:33:28 | 0.00096657 | 0.6986 | 84.7837 | 0 | Close
5718 | 13 | 2 | CCCV Chg | 03:01:40 | 128:24:35 | 0.00022887 | 4.2325 | 0.00069299 | 84.1 | 0.00069299 | 84.1 | 0 | 0 | 0.00269068 | 326.54 | 0.00269068 | 326.54 | 0 | 0 | 2026-05-14 02:35:08 | 0.00096869 | 0.6986 | 84.7843 | 0 | Close
5719 | 13 | 2 | CCCV Chg | 03:03:20 | 128:26:15 | 0.00022886 | 4.2416 | 0.00069935 | 84.87 | 0.00069935 | 84.87 | 0 | 0 | 0.00271761 | 329.81 | 0.00271761 | 329.81 | 0 | 0 | 2026-05-14 02:36:48 | 0.00097073 | 0.6986 | 84.7837 | 0 | Close
5720 | 13 | 2 | CCCV Chg | 03:05:00 | 128:27:55 | 0.00022887 | 4.2509 | 0.0007057 | 85.64 | 0.0007057 | 85.64 | 0 | 0 | 0.00274461 | 333.08 | 0.00274461 | 333.08 | 0 | 0 | 2026-05-14 02:38:28 | 0.0009729 | 0.6836 | 82.9598 | 0 | Close
5721 | 13 | 2 | CCCV Chg | 03:06:40 | 128:29:35 | 0.00022888 | 4.26 | 0.00071206 | 86.42 | 0.00071206 | 86.42 | 0 | 0 | 0.00277166 | 336.37 | 0.00277166 | 336.37 | 0 | 0 | 2026-05-14 02:40:08 | 0.00097503 | 0.6986 | 84.7837 | 0 | Close
5722 | 13 | 2 | CCCV Chg | 03:08:20 | 128:31:15 | 0.00022887 | 4.2693 | 0.00071842 | 87.19 | 0.00071842 | 87.19 | 0 | 0 | 0.00279877 | 339.66 | 0.00279877 | 339.66 | 0 | 0 | 2026-05-14 02:41:48 | 0.00097711 | 0.6836 | 82.9604 | 0 | Close
5723 | 13 | 2 | CCCV Chg | 03:10:00 | 128:32:55 | 0.00022886 | 4.2785 | 0.00072478 | 87.96 | 0.00072478 | 87.96 | 0 | 0 | 0.00282594 | 342.95 | 0.00282594 | 342.95 | 0 | 0 | 2026-05-14 02:43:28 | 0.00097918 | 0.691 | 83.8639 | 0 | Close
5724 | 13 | 2 | CCCV Chg | 03:11:40 | 128:34:35 | 0.00022886 | 4.2878 | 0.00073113 | 88.73 | 0.00073113 | 88.73 | 0 | 0 | 0.00285317 | 346.26 | 0.00285317 | 346.26 | 0 | 0 | 2026-05-14 02:45:08 | 0.00098131 | 0.6836 | 82.9593 | 0 | Close
5725 | 13 | 2 | CCCV Chg | 03:13:20 | 128:36:15 | 0.00022886 | 4.2972 | 0.00073749 | 89.5 | 0.00073749 | 89.5 | 0 | 0 | 0.00288046 | 349.57 | 0.00288046 | 349.57 | 0 | 0 | 2026-05-14 02:46:48 | 0.00098346 | 0.6763 | 82.0761 | 0 | Close
5726 | 13 | 2 | CCCV Chg | 03:15:00 | 128:37:55 | 0.00022887 | 4.3065 | 0.00074385 | 90.27 | 0.00074385 | 90.27 | 0 | 0 | 0.00290781 | 352.89 | 0.00290781 | 352.89 | 0 | 0 | 2026-05-14 02:48:28 | 0.00098563 | 0.6836 | 82.9598 | 0 | Close
5727 | 13 | 2 | CCCV Chg | 03:16:40 | 128:39:35 | 0.00022887 | 4.3159 | 0.00075021 | 91.04 | 0.00075021 | 91.04 | 0 | 0 | 0.00293522 | 356.22 | 0.00293522 | 356.22 | 0 | 0 | 2026-05-14 02:50:08 | 0.00098778 | 0.6763 | 82.0756 | 0 | Close
5728 | 13 | 2 | CCCV Chg | 03:18:20 | 128:41:15 | 0.00022886 | 4.3253 | 0.00075656 | 91.82 | 0.00075656 | 91.82 | 0 | 0 | 0.00296269 | 359.55 | 0.00296269 | 359.55 | 0 | 0 | 2026-05-14 02:51:48 | 0.00098989 | 0.6763 | 82.0756 | 0 | Close
5729 | 13 | 2 | CCCV Chg | 03:20:00 | 128:42:55 | 0.00022887 | 4.3347 | 0.00076292 | 92.59 | 0.00076292 | 92.59 | 0 | 0 | 0.00299021 | 362.89 | 0.00299021 | 362.89 | 0 | 0 | 2026-05-14 02:53:28 | 0.00099208 | 0.6763 | 82.0767 | 0 | Close
5730 | 13 | 2 | CCCV Chg | 03:21:40 | 128:44:35 | 0.00022885 | 4.3441 | 0.00076928 | 93.36 | 0.00076928 | 93.36 | 0 | 0 | 0.0030178 | 366.24 | 0.0030178 | 366.24 | 0 | 0 | 2026-05-14 02:55:08 | 0.00099415 | 0.6763 | 82.0733 | 0 | Close
5731 | 13 | 2 | CCCV Chg | 03:23:20 | 128:46:15 | 0.00022886 | 4.3535 | 0.00077563 | 94.13 | 0.00077563 | 94.13 | 0 | 0 | 0.00304545 | 369.59 | 0.00304545 | 369.59 | 0 | 0 | 2026-05-14 02:56:48 | 0.00099634 | 0.6763 | 82.0733 | 0 | Close
5732 | 13 | 2 | CCCV Chg | 03:25:00 | 128:47:55 | 0.00022886 | 4.363 | 0.00078199 | 94.9 | 0.00078199 | 94.9 | 0 | 0 | 0.00307315 | 372.96 | 0.00307315 | 372.96 | 0 | 0 | 2026-05-14 02:58:28 | 0.00099852 | 0.6692 | 81.2093 | 0 | Close
5733 | 13 | 2 | CCCV Chg | 03:26:40 | 128:49:35 | 0.00022884 | 4.3725 | 0.00078835 | 95.67 | 0.00078835 | 95.67 | 0 | 0 | 0.00310092 | 376.33 | 0.00310092 | 376.33 | 0 | 0 | 2026-05-14 03:00:08 | 0.0010006 | 0.6692 | 81.2093 | 0 | Close
5734 | 13 | 2 | CCCV Chg | 03:28:20 | 128:51:15 | 0.00022885 | 4.3819 | 0.00079471 | 96.44 | 0.00079471 | 96.44 | 0 | 0 | 0.00312874 | 379.7 | 0.00312874 | 379.7 | 0 | 0 | 2026-05-14 03:01:48 | 0.0010028 | 0.6763 | 82.071 | 0 | Close
5735 | 13 | 2 | CCCV Chg | 03:30:00 | 128:52:55 | 0.00022884 | 4.3913 | 0.00080106 | 97.22 | 0.00080106 | 97.22 | 0 | 0 | 0.00315663 | 383.09 | 0.00315663 | 383.09 | 0 | 0 | 2026-05-14 03:03:28 | 0.00100491 | 0.6763 | 82.071 | 0 | Close
5736 | 13 | 2 | CCCV Chg | 03:31:40 | 128:54:35 | 0.00022885 | 4.4008 | 0.00080742 | 97.99 | 0.00080742 | 97.99 | 0 | 0 | 0.00318457 | 386.48 | 0.00318457 | 386.48 | 0 | 0 | 2026-05-14 03:05:08 | 0.00100712 | 0.6692 | 81.2082 | 0 | Close
5737 | 13 | 2 | CCCV Chg | 03:33:20 | 128:56:15 | 0.00022885 | 4.4102 | 0.00081378 | 98.76 | 0.00081378 | 98.76 | 0 | 0 | 0.00321258 | 389.88 | 0.00321258 | 389.88 | 0 | 0 | 2026-05-14 03:06:48 | 0.00100927 | 0.6763 | 82.071 | 0 | Close
5738 | 13 | 2 | CCCV Chg | 03:35:00 | 128:57:55 | 0.00022886 | 4.4196 | 0.00082013 | 99.53 | 0.00082013 | 99.53 | 0 | 0 | 0.00324064 | 393.28 | 0.00324064 | 393.28 | 0 | 0 | 2026-05-14 03:08:28 | 0.00101147 | 0.6762 | 82.0687 | 0 | Close
5739 | 13 | 2 | CCCV Chg | 03:36:40 | 128:59:35 | 0.00022882 | 4.429 | 0.00082649 | 100.3 | 0.00082649 | 100.3 | 0 | 0 | 0.00326877 | 396.7 | 0.00326877 | 396.7 | 0 | 0 | 2026-05-14 03:10:08 | 0.00101344 | 0.6763 | 82.071 | 0 | Close
5740 | 13 | 2 | CCCV Chg | 03:38:20 | 129:01:15 | 0.00022883 | 4.4385 | 0.00083285 | 101.07 | 0.00083285 | 101.07 | 0 | 0 | 0.00329695 | 400.12 | 0.00329695 | 400.12 | 0 | 0 | 2026-05-14 03:11:48 | 0.00101566 | 0.6691 | 81.2037 | 0 | Close
5741 | 13 | 2 | CCCV Chg | 03:40:00 | 129:02:55 | 0.00022883 | 4.4479 | 0.0008392 | 101.85 | 0.0008392 | 101.85 | 0 | 0 | 0.0033252 | 403.54 | 0.0033252 | 403.54 | 0 | 0 | 2026-05-14 03:13:28 | 0.00101781 | 0.6762 | 82.0675 | 0 | Close
5742 | 13 | 2 | CCCV Chg | 03:41:40 | 129:04:35 | 0.00022883 | 4.4572 | 0.00084556 | 102.62 | 0.00084556 | 102.62 | 0 | 0 | 0.0033535 | 406.98 | 0.0033535 | 406.98 | 0 | 0 | 2026-05-14 03:15:08 | 0.00101994 | 0.6835 | 82.9477 | 0 | Close
5743 | 13 | 2 | CCCV Chg | 03:43:20 | 129:06:15 | 0.00022882 | 4.4665 | 0.00085192 | 103.39 | 0.00085192 | 103.39 | 0 | 0 | 0.00338186 | 410.42 | 0.00338186 | 410.42 | 0 | 0 | 2026-05-14 03:16:48 | 0.00102202 | 0.6835 | 82.9453 | 0 | Close
5744 | 13 | 2 | CCCV Chg | 03:45:00 | 129:07:55 | 0.00022883 | 4.4759 | 0.00085827 | 104.16 | 0.00085827 | 104.16 | 0 | 0 | 0.00341028 | 413.87 | 0.00341028 | 413.87 | 0 | 0 | 2026-05-14 03:18:28 | 0.00102422 | 0.6762 | 82.0606 | 0 | Close
5745 | 13 | 2 | CCCV Chg | 03:46:40 | 129:09:35 | 0.00022882 | 4.4852 | 0.00086463 | 104.93 | 0.00086463 | 104.93 | 0 | 0 | 0.00343876 | 417.33 | 0.00343876 | 417.33 | 0 | 0 | 2026-05-14 03:20:08 | 0.0010263 | 0.6835 | 82.943 | 0 | Close
5746 | 13 | 2 | CCCV Chg | 03:48:20 | 129:11:15 | 0.00022882 | 4.4945 | 0.00087098 | 105.7 | 0.00087098 | 105.7 | 0 | 0 | 0.0034673 | 420.79 | 0.0034673 | 420.79 | 0 | 0 | 2026-05-14 03:21:48 | 0.00102843 | 0.6834 | 82.9407 | 0 | Close
5747 | 13 | 2 | CCCV Chg | 03:50:00 | 129:12:55 | 0.00021139 | 4.4994 | 0.00087721 | 106.46 | 0.00087721 | 106.46 | 0 | 0 | 0.00349529 | 424.19 | 0.00349529 | 424.19 | 0 | 0 | 2026-05-14 03:23:28 | 0.00095113 | 1.27 | 154.1246 | 0 | Close
5748 | 13 | 2 | CCCV Chg | 03:51:40 | 129:14:35 | 0.00018833 | 4.4994 | 0.00088274 | 107.13 | 0.00088274 | 107.13 | 0 | 0 | 0.00352017 | 427.21 | 0.00352017 | 427.21 | 0 | 0 | 2026-05-14 03:25:08 | 0.00084737 | 0 | 0 | 0 | Close
5749 | 13 | 2 | CCCV Chg | 03:53:20 | 129:16:15 | 0.00017137 | 4.4994 | 0.00088772 | 107.73 | 0.00088772 | 107.73 | 0 | 0 | 0.00354261 | 429.93 | 0.00354261 | 429.93 | 0 | 0 | 2026-05-14 03:26:48 | 0.00077106 | 0 | 0 | 0 | Close
5750 | 13 | 2 | CCCV Chg | 03:55:00 | 129:17:55 | 0.00015765 | 4.4994 | 0.00089229 | 108.29 | 0.00089229 | 108.29 | 0 | 0 | 0.00356315 | 432.42 | 0.00356315 | 432.42 | 0 | 0 | 2026-05-14 03:28:28 | 0.00070933 | 0 | 0 | 0 | Close
5751 | 13 | 2 | CCCV Chg | 03:56:40 | 129:19:35 | 0.00014648 | 4.4994 | 0.00089651 | 108.8 | 0.00089651 | 108.8 | 0 | 0 | 0.00358213 | 434.73 | 0.00358213 | 434.73 | 0 | 0 | 2026-05-14 03:30:08 | 0.00065907 | 0 | 0 | 0 | Close
5752 | 13 | 2 | CCCV Chg | 03:58:20 | 129:21:15 | 0.00013692 | 4.4994 | 0.00090044 | 109.28 | 0.00090044 | 109.28 | 0 | 0 | 0.00359981 | 436.87 | 0.00359981 | 436.87 | 0 | 0 | 2026-05-14 03:31:48 | 0.00061606 | 0 | 0 | 0 | Close
5753 | 13 | 2 | CCCV Chg | 04:00:00 | 129:22:55 | 0.00012842 | 4.4994 | 0.00090412 | 109.72 | 0.00090412 | 109.72 | 0 | 0 | 0.00361637 | 438.88 | 0.00361637 | 438.88 | 0 | 0 | 2026-05-14 03:33:28 | 0.00057781 | 0 | 0 | 0 | Close
5754 | 13 | 2 | CCCV Chg | 04:01:40 | 129:24:35 | 0.00012073 | 4.4994 | 0.00090758 | 110.14 | 0.00090758 | 110.14 | 0 | 0 | 0.00363195 | 440.77 | 0.00363195 | 440.77 | 0 | 0 | 2026-05-14 03:35:08 | 0.00054321 | 0 | 0 | 0 | Close
5755 | 13 | 2 | CCCV Chg | 04:03:17 | 129:26:12 | 0.00011426 | 4.4994 | 0.00091075 | 110.53 | 0.00091075 | 110.53 | 0 | 0 | 0.00364621 | 442.5 | 0.00364621 | 442.5 | 0 | 0 | 2026-05-14 03:36:45 | 0.0005141 | 0 | 0 | 0 | Close
5756 | 13 | 3 | Rest | 00:00:00 | 00:00:00 | 0 | 4.4975 | 0 | 0 | 0 | 0 | 0 | 0 | 0 | 0 | 0 | 0 | 0 | 0 | 2026-05-14 03:36:45 | 0 | 0 | 0 | 0 | Close
5757 | 13 | 3 | Rest | 00:00:00 | 129:26:12 | 0 | 4.4975 | 0 | 0 | 0 | 0 | 0 | 0 | 0 | 0 | 0 | 0 | 0 | 0 | 2026-05-14 03:36:45 | 0 | 0 | 0 | 0 | Close
5758 | 13 | 3 | Rest | 00:00:02 | 129:26:15 | 0 | 4.4872 | 0 | 0 | 0 | 0 | 0 | 0 | 0 | 0 | 0 | 0 | 0 | 0 | 2026-05-14 03:36:48 | 0 | 0 | 0 | 0 | Close
5759 | 13 | 3 | Rest | 00:00:07 | 129:26:20 | 0 | 4.4771 | 0 | 0 | 0 | 0 | 0 | 0 | 0 | 0 | 0 | 0 | 0 | 0 | 2026-05-14 03:36:53 | 0 | 0 | 0 | 0 | Close
5760 | 13 | 3 | Rest | 00:00:20 | 129:26:32 | 0 | 4.4671 | 0 | 0 | 0 | 0 | 0 | 0 | 0 | 0 | 0 | 0 | 0 | 0 | 2026-05-14 03:37:06 | 0 | 0 | 0 | 0 | Close
5761 | 13 | 3 | Rest | 00:01:19 | 129:27:31 | 0 | 4.4571 | 0 | 0 | 0 | 0 | 0 | 0 | 0 | 0 | 0 | 0 | 0 | 0 | 2026-05-14 03:38:05 | 0 | 0 | 0 | 0 | Close
5762 | 13 | 3 | Rest | 00:03:55 | 129:30:07 | 0 | 4.4471 | 0 | 0 | 0 | 0 | 0 | 0 | 0 | 0 | 0 | 0 | 0 | 0 | 2026-05-14 03:40:41 | 0 | 0 | 0 | 0 | Close
5763 | 13 | 3 | Rest | 00:05:00 | 129:31:12 | 0 | 4.4442 | 0 | 0 | 0 | 0 | 0 | 0 | 0 | 0 | 0 | 0 | 0 | 0 | 2026-05-14 03:41:45 | 0 | 0 | 0 | 0 | Close
5764 | 13 | 4 | CC DChg | 00:00:00 | 00:00:00 | -0.00022882 | 4.4401 | 0 | 0 | 0 | 0 | 0 | 0 | 0 | 0 | 0 | 0 | 0 | 0 | 2026-05-14 03:41:45 | -0.00101598 | 0 | 0 | 0 | Close
5765 | 13 | 4 | CC DChg | 00:00:00 | 129:31:12 | -0.00022882 | 4.4401 | 1e-08 | 0 | 0 | 0 | 1e-08 | 0 | 3e-08 | 0 | 0 | 0 | 3e-08 | 0 | 2026-05-14 03:41:45 | -0.00101598 | 0 | 0 | 0 | Close
5766 | 13 | 4 | CC DChg | 00:00:01 | 129:31:13 | -0.0002289 | 4.4299 | 8e-08 | 0.01 | 0 | 0 | 8e-08 | 0.01 | 3.7e-07 | 0.04 | 0 | 0 | 3.7e-07 | 0.04 | 2026-05-14 03:41:47 | -0.001014 | -0.0075 | -0.9077 | 0 | Close
5767 | 13 | 4 | CC DChg | 00:00:02 | 129:31:15 | -0.00022889 | 4.4194 | 1.8e-07 | 0.02 | 0 | 0 | 1.8e-07 | 0.02 | 8.2e-07 | 0.1 | 0 | 0 | 8.2e-07 | 0.1 | 2026-05-14 03:41:48 | -0.00101156 | -0.0097 | -1.1758 | 0 | Close
5768 | 13 | 4 | CC DChg | 00:00:05 | 129:31:18 | -0.00022889 | 4.4094 | 3.4e-07 | 0.04 | 0 | 0 | 3.4e-07 | 0.04 | 1.52e-06 | 0.18 | 0 | 0 | 1.52e-06 | 0.18 | 2026-05-14 03:41:51 | -0.00100927 | -0.0159 | -1.9291 | 0 | Close
5769 | 13 | 4 | CC DChg | 00:00:10 | 129:31:23 | -0.0002289 | 4.3993 | 6.9e-07 | 0.08 | 0 | 0 | 6.9e-07 | 0.08 | 3.03e-06 | 0.37 | 0 | 0 | 3.03e-06 | 0.37 | 2026-05-14 03:41:56 | -0.001007 | -0.034 | -4.1256 | 0 | Close
5770 | 13 | 4 | CC DChg | 00:00:27 | 129:31:40 | -0.00022888 | 4.3893 | 1.76e-06 | 0.21 | 0 | 0 | 1.76e-06 | 0.21 | 7.75e-06 | 0.94 | 0 | 0 | 7.75e-06 | 0.94 | 2026-05-14 03:42:13 | -0.00100462 | -0.1075 | -13.0406 | 0 | Close
5771 | 13 | 4 | CC DChg | 00:01:05 | 129:32:17 | -0.0002289 | 4.3793 | 4.15e-06 | 0.5 | 0 | 0 | 4.15e-06 | 0.5 | 1.82e-05 | 2.21 | 0 | 0 | 1.82e-05 | 2.21 | 2026-05-14 03:42:51 | -0.00100242 | -0.2384 | -28.9361 | 0 | Close
5772 | 13 | 4 | CC DChg | 00:01:40 | 129:32:52 | -0.0002289 | 4.3723 | 6.36e-06 | 0.77 | 0 | 0 | 6.36e-06 | 0.77 | 2.789e-05 | 3.38 | 0 | 0 | 2.789e-05 | 3.38 | 2026-05-14 03:43:25 | -0.00100082 | -0.3161 | -38.361 | 0 | Close
5773 | 13 | 4 | CC DChg | 00:02:38 | 129:33:50 | -0.0002289 | 4.3623 | 1.005e-05 | 1.22 | 0 | 0 | 1.005e-05 | 1.22 | 4.402e-05 | 5.34 | 0 | 0 | 4.402e-05 | 5.34 | 2026-05-14 03:44:23 | -0.00099853 | -0.3694 | -44.8315 | 0 | Close
5774 | 13 | 4 | CC DChg | 00:03:20 | 129:34:32 | -0.00022889 | 4.3559 | 1.272e-05 | 1.54 | 0 | 0 | 1.272e-05 | 1.54 | 5.563e-05 | 6.75 | 0 | 0 | 5.563e-05 | 6.75 | 2026-05-14 03:45:05 | -0.00099702 | -0.4163 | -50.5171 | 0 | Close
5775 | 13 | 4 | CC DChg | 00:04:29 | 129:35:42 | -0.0002289 | 4.3459 | 1.713e-05 | 2.08 | 0 | 0 | 1.713e-05 | 2.08 | 7.483e-05 | 9.08 | 0 | 0 | 7.483e-05 | 9.08 | 2026-05-14 03:46:15 | -0.00099478 | -0.4413 | -53.5508 | 0 | Close
5776 | 13 | 4 | CC DChg | 00:05:00 | 129:36:12 | -0.00022889 | 4.3418 | 1.907e-05 | 2.31 | 0 | 0 | 1.907e-05 | 2.31 | 8.328e-05 | 10.11 | 0 | 0 | 8.328e-05 | 10.11 | 2026-05-14 03:46:45 | -0.00099379 | -0.4745 | -57.5898 | 0 | Close
5777 | 13 | 4 | CC DChg | 00:06:16 | 129:37:29 | -0.0002289 | 4.3318 | 2.394e-05 | 2.91 | 0 | 0 | 2.394e-05 | 2.91 | 0.0001044 | 12.67 | 0 | 0 | 0.0001044 | 12.67 | 2026-05-14 03:48:02 | -0.00099155 | -0.487 | -59.1064 | 0 | Close
5778 | 13 | 4 | CC DChg | 00:06:40 | 129:37:52 | -0.00022889 | 4.3289 | 2.543e-05 | 3.09 | 0 | 0 | 2.543e-05 | 3.09 | 0.00011085 | 13.45 | 0 | 0 | 0.00011085 | 13.45 | 2026-05-14 03:48:25 | -0.00099084 | -0.513 | -62.2618 | 0 | Close
5779 | 13 | 4 | CC DChg | 00:08:01 | 129:39:14 | -0.00022889 | 4.3189 | 3.063e-05 | 3.72 | 0 | 0 | 3.063e-05 | 3.72 | 0.00013333 | 16.18 | 0 | 0 | 0.00013333 | 16.18 | 2026-05-14 03:49:47 | -0.00098855 | -0.5201 | -63.1185 | 0 | Close
5780 | 13 | 4 | CC DChg | 00:08:20 | 129:39:32 | -0.00022889 | 4.3168 | 3.179e-05 | 3.86 | 0 | 0 | 3.179e-05 | 3.86 | 0.00013833 | 16.79 | 0 | 0 | 0.00013833 | 16.79 | 2026-05-14 03:50:05 | -0.00098807 | -0.551 | -66.8741 | 0 | Close
5781 | 13 | 4 | CC DChg | 00:09:45 | 129:40:58 | -0.00022888 | 4.3068 | 3.725e-05 | 4.52 | 0 | 0 | 3.725e-05 | 4.52 | 0.00016188 | 19.65 | 0 | 0 | 0.00016188 | 19.65 | 2026-05-14 03:51:31 | -0.00098574 | -0.5462 | -66.2825 | 0 | Close
5782 | 13 | 4 | CC DChg | 00:10:00 | 129:41:12 | -0.0002289 | 4.3052 | 3.815e-05 | 4.63 | 0 | 0 | 3.815e-05 | 4.63 | 0.00016574 | 20.11 | 0 | 0 | 0.00016574 | 20.11 | 2026-05-14 03:51:45 | -0.00098546 | -0.5603 | -67.9997 | 0 | Close
5783 | 13 | 4 | CC DChg | 00:11:29 | 129:42:42 | -0.00022891 | 4.2952 | 4.385e-05 | 5.32 | 0 | 0 | 4.385e-05 | 5.32 | 0.00019027 | 23.09 | 0 | 0 | 0.00019027 | 23.09 | 2026-05-14 03:53:15 | -0.00098321 | -0.5703 | -69.2146 | 0 | Close
5784 | 13 | 4 | CC DChg | 00:11:40 | 129:42:52 | -0.0002289 | 4.2941 | 4.451e-05 | 5.4 | 0 | 0 | 4.451e-05 | 5.4 | 0.00019308 | 23.43 | 0 | 0 | 0.00019308 | 23.43 | 2026-05-14 03:53:25 | -0.00098292 | -0.5954 | -72.2529 | 0 | Close
5785 | 13 | 4 | CC DChg | 00:13:12 | 129:44:24 | -0.00022889 | 4.2841 | 5.036e-05 | 6.11 | 0 | 0 | 5.036e-05 | 6.11 | 0.00021817 | 26.48 | 0 | 0 | 0.00021817 | 26.48 | 2026-05-14 03:54:57 | -0.00098059 | -0.585 | -70.9893 | 0 | Close
5786 | 13 | 4 | CC DChg | 00:13:20 | 129:44:32 | -0.00022889 | 4.2834 | 5.087e-05 | 6.17 | 0 | 0 | 5.087e-05 | 6.17 | 0.00022035 | 26.74 | 0 | 0 | 0.00022035 | 26.74 | 2026-05-14 03:55:05 | -0.00098043 | -0.7267 | -88.1858 | 0 | Close
5787 | 13 | 4 | CC DChg | 00:14:54 | 129:46:06 | -0.00022889 | 4.2734 | 5.685e-05 | 6.9 | 0 | 0 | 5.685e-05 | 6.9 | 0.00024594 | 29.85 | 0 | 0 | 0.00024594 | 29.85 | 2026-05-14 03:56:39 | -0.00097814 | -0.5983 | -72.6099 | 0 | Close
5788 | 13 | 4 | CC DChg | 00:15:00 | 129:46:12 | -0.0002289 | 4.2728 | 5.722e-05 | 6.94 | 0 | 0 | 5.722e-05 | 6.94 | 0.00024755 | 30.04 | 0 | 0 | 0.00024755 | 30.04 | 2026-05-14 03:56:45 | -0.00097804 | -0.6252 | -75.8742 | 0 | Close
5789 | 13 | 4 | CC DChg | 00:16:36 | 129:47:49 | -0.00022889 | 4.2628 | 6.338e-05 | 7.69 | 0 | 0 | 6.338e-05 | 7.69 | 0.00027384 | 33.23 | 0 | 0 | 0.00027384 | 33.23 | 2026-05-14 03:58:22 | -0.00097571 | -0.6161 | -74.7702 | 0 | Close
5790 | 13 | 4 | CC DChg | 00:16:40 | 129:47:52 | -0.00022888 | 4.2625 | 6.358e-05 | 7.72 | 0 | 0 | 6.358e-05 | 7.72 | 0.00027468 | 33.34 | 0 | 0 | 0.00027468 | 33.34 | 2026-05-14 03:58:25 | -0.0009756 | -0.657 | -79.733 | 0 | Close
5791 | 13 | 4 | CC DChg | 00:18:17 | 129:49:30 | -0.00022889 | 4.2525 | 6.979e-05 | 8.47 | 0 | 0 | 6.979e-05 | 8.47 | 0.0003011 | 36.54 | 0 | 0 | 0.0003011 | 36.54 | 2026-05-14 04:00:03 | -0.00097335 | -0.6206 | -75.3105 | 0 | Close
5792 | 13 | 4 | CC DChg | 00:18:20 | 129:49:32 | -0.0002289 | 4.2524 | 6.994e-05 | 8.49 | 0 | 0 | 6.994e-05 | 8.49 | 0.00030175 | 36.62 | 0 | 0 | 0.00030175 | 36.62 | 2026-05-14 04:00:05 | -0.00097337 | -1.5261 | -185.2009 | 0 | Close
5793 | 13 | 4 | CC DChg | 00:19:59 | 129:51:11 | -0.00022889 | 4.2424 | 7.623e-05 | 9.25 | 0 | 0 | 7.623e-05 | 9.25 | 0.00032849 | 39.86 | 0 | 0 | 0.00032849 | 39.86 | 2026-05-14 04:01:44 | -0.00097104 | -0.6295 | -76.3901 | 0 | Close
5794 | 13 | 4 | CC DChg | 00:20:00 | 129:51:12 | -0.0002289 | 4.2424 | 7.63e-05 | 9.26 | 0 | 0 | 7.63e-05 | 9.26 | 0.00032876 | 39.9 | 0 | 0 | 0.00032876 | 39.9 | 2026-05-14 04:01:45 | -0.00097109 | 0 | 0 | 0 | Close
5795 | 13 | 4 | CC DChg | 00:21:40 | 129:52:52 | -0.0002289 | 4.2325 | 8.266e-05 | 10.03 | 0 | 0 | 8.266e-05 | 10.03 | 0.0003557 | 43.17 | 0 | 0 | 0.0003557 | 43.17 | 2026-05-14 04:03:25 | -0.00096882 | -0.6422 | -77.9414 | 0 | Close
5796 | 13 | 4 | CC DChg | 00:23:20 | 129:54:32 | -0.00022889 | 4.2228 | 8.901e-05 | 10.8 | 0 | 0 | 8.901e-05 | 10.8 | 0.00038258 | 46.43 | 0 | 0 | 0.00038258 | 46.43 | 2026-05-14 04:05:05 | -0.00096656 | -0.6555 | -79.5481 | 0 | Close
5797 | 13 | 4 | CC DChg | 00:25:00 | 129:56:12 | -0.00022889 | 4.2132 | 9.537e-05 | 11.57 | 0 | 0 | 9.537e-05 | 11.57 | 0.0004094 | 49.68 | 0 | 0 | 0.0004094 | 49.68 | 2026-05-14 04:06:45 | -0.00096436 | -0.6623 | -80.377 | 0 | Close
5798 | 13 | 4 | CC DChg | 00:26:40 | 129:57:52 | -0.00022888 | 4.2036 | 0.00010173 | 12.35 | 0 | 0 | 0.00010173 | 12.35 | 0.00043615 | 52.93 | 0 | 0 | 0.00043615 | 52.93 | 2026-05-14 04:08:25 | -0.00096212 | -0.6623 | -80.3767 | 0 | Close
5799 | 13 | 4 | CC DChg | 00:28:20 | 129:59:32 | -0.00022889 | 4.1942 | 0.00010809 | 13.12 | 0 | 0 | 0.00010809 | 13.12 | 0.00046285 | 56.17 | 0 | 0 | 0.00046285 | 56.17 | 2026-05-14 04:10:05 | -0.00096001 | -0.6764 | -82.0867 | 0 | Close
5800 | 13 | 4 | CC DChg | 00:30:00 | 130:01:12 | -0.00022889 | 4.1849 | 0.00011445 | 13.89 | 0 | 0 | 0.00011445 | 13.89 | 0.00048949 | 59.4 | 0 | 0 | 0.00048949 | 59.4 | 2026-05-14 04:11:45 | -0.00095788 | -0.6837 | -82.9687 | 0 | Close
5801 | 13 | 4 | CC DChg | 00:31:40 | 130:02:52 | -0.00022888 | 4.1756 | 0.0001208 | 14.66 | 0 | 0 | 0.0001208 | 14.66 | 0.00051607 | 62.63 | 0 | 0 | 0.00051607 | 62.63 | 2026-05-14 04:13:25 | -0.00095571 | -0.6837 | -82.969 | 0 | Close
5802 | 13 | 4 | CC DChg | 00:33:20 | 130:04:32 | -0.00022889 | 4.1666 | 0.00012716 | 15.43 | 0 | 0 | 0.00012716 | 15.43 | 0.00054259 | 65.85 | 0 | 0 | 0.00054259 | 65.85 | 2026-05-14 04:15:05 | -0.00095369 | -0.7065 | -85.7346 | 0 | Close
5803 | 13 | 4 | CC DChg | 00:35:00 | 130:06:12 | -0.00022889 | 4.1575 | 0.00013352 | 16.2 | 0 | 0 | 0.00013352 | 16.2 | 0.00056905 | 69.06 | 0 | 0 | 0.00056905 | 69.06 | 2026-05-14 04:16:45 | -0.00095161 | -0.6987 | -84.7923 | 0 | Close
5804 | 13 | 4 | CC DChg | 00:36:40 | 130:07:52 | -0.00022888 | 4.1487 | 0.00013988 | 16.98 | 0 | 0 | 0.00013988 | 16.98 | 0.00059546 | 72.26 | 0 | 0 | 0.00059546 | 72.26 | 2026-05-14 04:18:25 | -0.00094955 | -0.7225 | -87.6833 | 0 | Close
5805 | 13 | 4 | CC DChg | 00:38:20 | 130:09:32 | -0.00022889 | 4.1399 | 0.00014624 | 17.75 | 0 | 0 | 0.00014624 | 17.75 | 0.00062181 | 75.46 | 0 | 0 | 0.00062181 | 75.46 | 2026-05-14 04:20:05 | -0.00094758 | -0.7225 | -87.6831 | 0 | Close
5806 | 13 | 4 | CC DChg | 00:40:00 | 130:11:12 | -0.00022888 | 4.1311 | 0.0001526 | 18.52 | 0 | 0 | 0.0001526 | 18.52 | 0.0006481 | 78.65 | 0 | 0 | 0.0006481 | 78.65 | 2026-05-14 04:21:45 | -0.00094553 | -0.7225 | -87.683 | 0 | Close
5807 | 13 | 4 | CC DChg | 00:41:40 | 130:12:52 | -0.00022889 | 4.1223 | 0.00015895 | 19.29 | 0 | 0 | 0.00015895 | 19.29 | 0.00067434 | 81.84 | 0 | 0 | 0.00067434 | 81.84 | 2026-05-14 04:23:25 | -0.00094355 | -0.7225 | -87.6827 | 0 | Close
5808 | 13 | 4 | CC DChg | 00:43:20 | 130:14:32 | -0.0002289 | 4.1136 | 0.00016531 | 20.06 | 0 | 0 | 0.00016531 | 20.06 | 0.00070052 | 85.01 | 0 | 0 | 0.00070052 | 85.01 | 2026-05-14 04:25:05 | -0.0009416 | -0.7308 | -88.6903 | 0 | Close
5809 | 13 | 4 | CC DChg | 00:45:00 | 130:16:12 | -0.00022889 | 4.105 | 0.00017167 | 20.83 | 0 | 0 | 0.00017167 | 20.83 | 0.00072665 | 88.19 | 0 | 0 | 0.00072665 | 88.19 | 2026-05-14 04:26:45 | -0.00093959 | -0.7393 | -89.7226 | 0 | Close
5810 | 13 | 4 | CC DChg | 00:46:40 | 130:17:52 | -0.00022889 | 4.0965 | 0.00017803 | 21.61 | 0 | 0 | 0.00017803 | 21.61 | 0.00075272 | 91.35 | 0 | 0 | 0.00075272 | 91.35 | 2026-05-14 04:28:25 | -0.00093765 | -0.748 | -90.778 | 0 | Close
5811 | 13 | 4 | CC DChg | 00:48:20 | 130:19:32 | -0.00022889 | 4.0881 | 0.00018439 | 22.38 | 0 | 0 | 0.00018439 | 22.38 | 0.00077874 | 94.51 | 0 | 0 | 0.00077874 | 94.51 | 2026-05-14 04:30:05 | -0.00093573 | -0.7569 | -91.8585 | 0 | Close
5812 | 13 | 4 | CC DChg | 00:50:00 | 130:21:12 | -0.00022889 | 4.0797 | 0.00019074 | 23.15 | 0 | 0 | 0.00019074 | 23.15 | 0.0008047 | 97.66 | 0 | 0 | 0.0008047 | 97.66 | 2026-05-14 04:31:45 | -0.0009338 | -0.7569 | -91.8554 | 0 | Close
5813 | 13 | 4 | CC DChg | 00:51:40 | 130:22:52 | -0.00022888 | 4.0715 | 0.0001971 | 23.92 | 0 | 0 | 0.0001971 | 23.92 | 0.00083061 | 100.8 | 0 | 0 | 0.00083061 | 100.8 | 2026-05-14 04:33:25 | -0.00093188 | -0.7753 | -94.0948 | 0 | Close
5814 | 13 | 4 | CC DChg | 00:53:20 | 130:24:32 | -0.00022887 | 4.0633 | 0.00020346 | 24.69 | 0 | 0 | 0.00020346 | 24.69 | 0.00085647 | 103.94 | 0 | 0 | 0.00085647 | 103.94 | 2026-05-14 04:35:05 | -0.00092997 | -0.7753 | -94.0945 | 0 | Close
5815 | 13 | 4 | CC DChg | 00:55:00 | 130:26:12 | -0.00022889 | 4.0553 | 0.00020982 | 25.46 | 0 | 0 | 0.00020982 | 25.46 | 0.00088228 | 107.07 | 0 | 0 | 0.00088228 | 107.07 | 2026-05-14 04:36:45 | -0.00092822 | -0.7947 | -96.4499 | 0 | Close
5816 | 13 | 4 | CC DChg | 00:56:40 | 130:27:52 | -0.00022889 | 4.0475 | 0.00021618 | 26.23 | 0 | 0 | 0.00021618 | 26.23 | 0.00090804 | 110.2 | 0 | 0 | 0.00090804 | 110.2 | 2026-05-14 04:38:25 | -0.00092643 | -0.8151 | -98.9237 | 0 | Close
5817 | 13 | 4 | CC DChg | 00:58:20 | 130:29:32 | -0.00022889 | 4.0397 | 0.00022253 | 27.01 | 0 | 0 | 0.00022253 | 27.01 | 0.00093375 | 113.32 | 0 | 0 | 0.00093375 | 113.32 | 2026-05-14 04:40:05 | -0.00092465 | -0.8151 | -98.9237 | 0 | Close
5818 | 13 | 4 | CC DChg | 01:00:00 | 130:31:12 | -0.00022889 | 4.032 | 0.00022889 | 27.78 | 0 | 0 | 0.00022889 | 27.78 | 0.00095941 | 116.43 | 0 | 0 | 0.00095941 | 116.43 | 2026-05-14 04:41:45 | -0.00092288 | -0.8257 | -100.2084 | 0 | Close
5819 | 13 | 4 | CC DChg | 01:01:40 | 130:32:52 | -0.0002289 | 4.0245 | 0.00023525 | 28.55 | 0 | 0 | 0.00023525 | 28.55 | 0.00098502 | 119.54 | 0 | 0 | 0.00098502 | 119.54 | 2026-05-14 04:43:25 | -0.00092121 | -0.8477 | -102.8806 | 0 | Close
5820 | 13 | 4 | CC DChg | 01:03:20 | 130:34:32 | -0.00022892 | 4.0169 | 0.00024161 | 29.32 | 0 | 0 | 0.00024161 | 29.32 | 0.00101059 | 122.64 | 0 | 0 | 0.00101059 | 122.64 | 2026-05-14 04:45:05 | -0.00091955 | -0.8366 | -101.534 | 0 | Close
5821 | 13 | 4 | CC DChg | 01:05:00 | 130:36:12 | -0.00022891 | 4.0094 | 0.00024797 | 30.09 | 0 | 0 | 0.00024797 | 30.09 | 0.0010361 | 125.74 | 0 | 0 | 0.0010361 | 125.74 | 2026-05-14 04:46:45 | -0.00091779 | -0.8478 | -102.8871 | 0 | Close
5822 | 13 | 4 | CC DChg | 01:06:40 | 130:37:52 | -0.00022888 | 4.002 | 0.00025432 | 30.86 | 0 | 0 | 0.00025432 | 30.86 | 0.00106157 | 128.83 | 0 | 0 | 0.00106157 | 128.83 | 2026-05-14 04:48:25 | -0.00091598 | -0.8592 | -104.2764 | 0 | Close
5823 | 13 | 4 | CC DChg | 01:08:20 | 130:39:32 | -0.00022888 | 3.9945 | 0.00026068 | 31.64 | 0 | 0 | 0.00026068 | 31.64 | 0.001087 | 131.92 | 0 | 0 | 0.001087 | 131.92 | 2026-05-14 04:50:05 | -0.00091426 | -0.8477 | -102.8813 | 0 | Close
5824 | 13 | 4 | CC DChg | 01:10:00 | 130:41:12 | -0.00022889 | 3.9872 | 0.00026704 | 32.41 | 0 | 0 | 0.00026704 | 32.41 | 0.00111237 | 135 | 0 | 0 | 0.00111237 | 135 | 2026-05-14 04:51:45 | -0.00091263 | -0.871 | -105.6989 | 0 | Close
5825 | 13 | 4 | CC DChg | 01:11:40 | 130:42:52 | -0.00022889 | 3.9798 | 0.0002734 | 33.18 | 0 | 0 | 0.0002734 | 33.18 | 0.0011377 | 138.07 | 0 | 0 | 0.0011377 | 138.07 | 2026-05-14 04:53:25 | -0.00091094 | -0.8592 | -104.272 | 0 | Close
5826 | 13 | 4 | CC DChg | 01:13:20 | 130:44:32 | -0.00022889 | 3.9727 | 0.00027976 | 33.95 | 0 | 0 | 0.00027976 | 33.95 | 0.00116298 | 141.14 | 0 | 0 | 0.00116298 | 141.14 | 2026-05-14 04:55:05 | -0.00090931 | -0.8955 | -108.6782 | 0 | Close
5827 | 13 | 4 | CC DChg | 01:15:00 | 130:46:12 | -0.00022887 | 3.9656 | 0.00028611 | 34.72 | 0 | 0 | 0.00028611 | 34.72 | 0.00118821 | 144.2 | 0 | 0 | 0.00118821 | 144.2 | 2026-05-14 04:56:45 | -0.00090761 | -0.8955 | -108.6763 | 0 | Close
5828 | 13 | 4 | CC DChg | 01:16:40 | 130:47:52 | -0.00022888 | 3.9585 | 0.00029247 | 35.49 | 0 | 0 | 0.00029247 | 35.49 | 0.0012134 | 147.26 | 0 | 0 | 0.0012134 | 147.26 | 2026-05-14 04:58:25 | -0.00090602 | -0.8955 | -108.6771 | 0 | Close
5829 | 13 | 4 | CC DChg | 01:18:20 | 130:49:32 | -0.0002289 | 3.9516 | 0.00029883 | 36.27 | 0 | 0 | 0.00029883 | 36.27 | 0.00123855 | 150.31 | 0 | 0 | 0.00123855 | 150.31 | 2026-05-14 05:00:05 | -0.00090452 | -0.9215 | -111.8275 | 0 | Close
5830 | 13 | 4 | CC DChg | 01:20:00 | 130:51:12 | -0.00022889 | 3.9446 | 0.00030519 | 37.04 | 0 | 0 | 0.00030519 | 37.04 | 0.00126365 | 153.36 | 0 | 0 | 0.00126365 | 153.36 | 2026-05-14 05:01:45 | -0.00090288 | -0.9083 | -110.23 | 0 | Close
5831 | 13 | 4 | CC DChg | 01:21:40 | 130:52:52 | -0.00022888 | 3.9378 | 0.00031155 | 37.81 | 0 | 0 | 0.00031155 | 37.81 | 0.00128871 | 156.4 | 0 | 0 | 0.00128871 | 156.4 | 2026-05-14 05:03:25 | -0.00090128 | -0.935 | -113.4713 | 0 | Close
5832 | 13 | 4 | CC DChg | 01:23:20 | 130:54:32 | -0.0002289 | 3.931 | 0.0003179 | 38.58 | 0 | 0 | 0.0003179 | 38.58 | 0.00131373 | 159.43 | 0 | 0 | 0.00131373 | 159.43 | 2026-05-14 05:05:05 | -0.00089981 | -0.935 | -113.4721 | 0 | Close
5833 | 13 | 4 | CC DChg | 01:25:00 | 130:56:12 | -0.00022888 | 3.9243 | 0.00032426 | 39.35 | 0 | 0 | 0.00032426 | 39.35 | 0.0013387 | 162.46 | 0 | 0 | 0.0013387 | 162.46 | 2026-05-14 05:06:45 | -0.00089819 | -0.949 | -115.1645 | 0 | Close
5834 | 13 | 4 | CC DChg | 01:26:40 | 130:57:52 | -0.0002289 | 3.9176 | 0.00033062 | 40.12 | 0 | 0 | 0.00033062 | 40.12 | 0.00136363 | 165.49 | 0 | 0 | 0.00136363 | 165.49 | 2026-05-14 05:08:25 | -0.00089674 | -0.949 | -115.1661 | 0 | Close
5835 | 13 | 4 | CC DChg | 01:28:20 | 130:59:32 | -0.00022889 | 3.9111 | 0.00033698 | 40.9 | 0 | 0 | 0.00033698 | 40.9 | 0.00138852 | 168.51 | 0 | 0 | 0.00138852 | 168.51 | 2026-05-14 05:10:05 | -0.00089521 | -0.9782 | -118.7088 | 0 | Close
5836 | 13 | 4 | CC DChg | 01:30:00 | 131:01:12 | -0.00022889 | 3.9047 | 0.00034334 | 41.67 | 0 | 0 | 0.00034334 | 41.67 | 0.00141336 | 171.52 | 0 | 0 | 0.00141336 | 171.52 | 2026-05-14 05:11:45 | -0.00089375 | -0.9935 | -120.5645 | 0 | Close
5837 | 13 | 4 | CC DChg | 01:31:40 | 131:02:52 | -0.00022889 | 3.8984 | 0.0003497 | 42.44 | 0 | 0 | 0.0003497 | 42.44 | 0.00143817 | 174.54 | 0 | 0 | 0.00143817 | 174.54 | 2026-05-14 05:13:25 | -0.0008923 | -1.0093 | -122.4825 | 0 | Close
5838 | 13 | 4 | CC DChg | 01:33:20 | 131:04:32 | -0.0002289 | 3.8922 | 0.00035605 | 43.21 | 0 | 0 | 0.00035605 | 43.21 | 0.00146294 | 177.54 | 0 | 0 | 0.00146294 | 177.54 | 2026-05-14 05:15:05 | -0.00089092 | -1.0255 | -124.458 | 0 | Close
5839 | 13 | 4 | CC DChg | 01:35:00 | 131:06:12 | -0.00022891 | 3.8862 | 0.00036241 | 43.98 | 0 | 0 | 0.00036241 | 43.98 | 0.00148767 | 180.54 | 0 | 0 | 0.00148767 | 180.54 | 2026-05-14 05:16:45 | -0.00088959 | -1.0597 | -128.6084 | 0 | Close
5840 | 13 | 4 | CC DChg | 01:36:40 | 131:07:52 | -0.00022889 | 3.8802 | 0.00036877 | 44.75 | 0 | 0 | 0.00036877 | 44.75 | 0.00151236 | 183.54 | 0 | 0 | 0.00151236 | 183.54 | 2026-05-14 05:18:25 | -0.00088814 | -1.0597 | -128.6021 | 0 | Close
5841 | 13 | 4 | CC DChg | 01:38:20 | 131:09:32 | -0.00022888 | 3.8743 | 0.00037513 | 45.53 | 0 | 0 | 0.00037513 | 45.53 | 0.00153701 | 186.53 | 0 | 0 | 0.00153701 | 186.53 | 2026-05-14 05:20:05 | -0.00088675 | -1.0776 | -130.78 | 0 | Close
5842 | 13 | 4 | CC DChg | 01:40:00 | 131:11:12 | -0.00022888 | 3.8685 | 0.00038149 | 46.3 | 0 | 0 | 0.00038149 | 46.3 | 0.00156162 | 189.52 | 0 | 0 | 0.00156162 | 189.52 | 2026-05-14 05:21:45 | -0.00088542 | -1.0962 | -133.0348 | 0 | Close
5843 | 13 | 4 | CC DChg | 01:41:40 | 131:12:52 | -0.00022889 | 3.8627 | 0.00038784 | 47.07 | 0 | 0 | 0.00038784 | 47.07 | 0.0015862 | 192.5 | 0 | 0 | 0.0015862 | 192.5 | 2026-05-14 05:23:25 | -0.00088413 | -1.0962 | -133.0339 | 0 | Close
5844 | 13 | 4 | CC DChg | 01:43:20 | 131:14:32 | -0.00022889 | 3.8568 | 0.0003942 | 47.84 | 0 | 0 | 0.0003942 | 47.84 | 0.00161074 | 195.48 | 0 | 0 | 0.00161074 | 195.48 | 2026-05-14 05:25:05 | -0.00088278 | -1.0776 | -130.78 | 0 | Close
5845 | 13 | 4 | CC DChg | 01:45:00 | 131:16:12 | -0.00022889 | 3.8509 | 0.00040056 | 48.61 | 0 | 0 | 0.00040056 | 48.61 | 0.00163524 | 198.45 | 0 | 0 | 0.00163524 | 198.45 | 2026-05-14 05:26:45 | -0.00088143 | -1.0776 | -130.7791 | 0 | Close
5846 | 13 | 4 | CC DChg | 01:46:40 | 131:17:52 | -0.00022889 | 3.8451 | 0.00040692 | 49.38 | 0 | 0 | 0.00040692 | 49.38 | 0.00165971 | 201.42 | 0 | 0 | 0.00165971 | 201.42 | 2026-05-14 05:28:25 | -0.0008801 | -1.0962 | -133.0348 | 0 | Close
5847 | 13 | 4 | CC DChg | 01:48:20 | 131:19:32 | -0.00022888 | 3.8389 | 0.00041328 | 50.15 | 0 | 0 | 0.00041328 | 50.15 | 0.00168413 | 204.39 | 0 | 0 | 0.00168413 | 204.39 | 2026-05-14 05:30:05 | -0.00087865 | -1.0255 | -124.4493 | 0 | Close
5848 | 13 | 4 | CC DChg | 01:50:00 | 131:21:12 | -0.00022889 | 3.8328 | 0.00041963 | 50.93 | 0 | 0 | 0.00041963 | 50.93 | 0.00170852 | 207.35 | 0 | 0 | 0.00170852 | 207.35 | 2026-05-14 05:31:45 | -0.00087729 | -1.0423 | -126.4912 | 0 | Close
5849 | 13 | 4 | CC DChg | 01:51:40 | 131:22:52 | -0.00022889 | 3.8268 | 0.00042599 | 51.7 | 0 | 0 | 0.00042599 | 51.7 | 0.00173287 | 210.3 | 0 | 0 | 0.00173287 | 210.3 | 2026-05-14 05:33:25 | -0.00087592 | -1.0597 | -128.5985 | 0 | Close
5850 | 13 | 4 | CC DChg | 01:53:20 | 131:24:32 | -0.00022888 | 3.8206 | 0.00043235 | 52.47 | 0 | 0 | 0.00043235 | 52.47 | 0.00175718 | 213.25 | 0 | 0 | 0.00175718 | 213.25 | 2026-05-14 05:35:05 | -0.00087446 | -1.0255 | -124.4511 | 0 | Close
5851 | 13 | 4 | CC DChg | 01:55:00 | 131:26:12 | -0.00022889 | 3.8146 | 0.00043871 | 53.24 | 0 | 0 | 0.00043871 | 53.24 | 0.00178146 | 216.2 | 0 | 0 | 0.00178146 | 216.2 | 2026-05-14 05:36:45 | -0.00087312 | -1.0597 | -128.6003 | 0 | Close
5852 | 13 | 4 | CC DChg | 01:56:40 | 131:27:52 | -0.00022889 | 3.8085 | 0.00044507 | 54.01 | 0 | 0 | 0.00044507 | 54.01 | 0.00180569 | 219.14 | 0 | 0 | 0.00180569 | 219.14 | 2026-05-14 05:38:25 | -0.00087173 | -1.0423 | -126.4912 | 0 | Close
5853 | 13 | 4 | CC DChg | 01:58:20 | 131:29:32 | -0.00022889 | 3.8024 | 0.00045142 | 54.78 | 0 | 0 | 0.00045142 | 54.78 | 0.00182988 | 222.07 | 0 | 0 | 0.00182988 | 222.07 | 2026-05-14 05:40:05 | -0.00087033 | -1.0423 | -126.4912 | 0 | Close
5854 | 13 | 4 | CC DChg | 02:00:00 | 131:31:12 | -0.0002289 | 3.7964 | 0.00045778 | 55.56 | 0 | 0 | 0.00045778 | 55.56 | 0.00185404 | 225 | 0 | 0 | 0.00185404 | 225 | 2026-05-14 05:41:45 | -0.000869 | -1.0597 | -128.6003 | 0 | Close
5855 | 13 | 4 | CC DChg | 02:01:40 | 131:32:52 | -0.00022887 | 3.7904 | 0.00046414 | 56.33 | 0 | 0 | 0.00046414 | 56.33 | 0.00187816 | 227.93 | 0 | 0 | 0.00187816 | 227.93 | 2026-05-14 05:43:25 | -0.00086751 | -1.0597 | -128.5994 | 0 | Close
5856 | 13 | 4 | CC DChg | 02:03:20 | 131:34:32 | -0.0002289 | 3.7843 | 0.0004705 | 57.1 | 0 | 0 | 0.0004705 | 57.1 | 0.00190224 | 230.85 | 0 | 0 | 0.00190224 | 230.85 | 2026-05-14 05:45:05 | -0.00086623 | -1.0423 | -126.493 | 0 | Close
5857 | 13 | 4 | CC DChg | 02:05:00 | 131:36:12 | -0.0002289 | 3.7783 | 0.00047686 | 57.87 | 0 | 0 | 0.00047686 | 57.87 | 0.00192628 | 233.77 | 0 | 0 | 0.00192628 | 233.77 | 2026-05-14 05:46:45 | -0.00086485 | -1.0597 | -128.6003 | 0 | Close
5858 | 13 | 4 | CC DChg | 02:06:40 | 131:37:52 | -0.0002289 | 3.7722 | 0.00048321 | 58.64 | 0 | 0 | 0.00048321 | 58.64 | 0.00195028 | 236.68 | 0 | 0 | 0.00195028 | 236.68 | 2026-05-14 05:48:25 | -0.00086346 | -1.0423 | -126.4921 | 0 | Close
5859 | 13 | 4 | CC DChg | 02:08:20 | 131:39:32 | -0.00022889 | 3.7663 | 0.00048957 | 59.41 | 0 | 0 | 0.00048957 | 59.41 | 0.00197425 | 239.59 | 0 | 0 | 0.00197425 | 239.59 | 2026-05-14 05:50:05 | -0.00086207 | -1.0776 | -130.78 | 0 | Close
5860 | 13 | 4 | CC DChg | 02:10:00 | 131:41:12 | -0.00022889 | 3.7603 | 0.00049593 | 60.19 | 0 | 0 | 0.00049593 | 60.19 | 0.00199818 | 242.5 | 0 | 0 | 0.00199818 | 242.5 | 2026-05-14 05:51:45 | -0.0008607 | -1.0597 | -128.6003 | 0 | Close
5861 | 13 | 4 | CC DChg | 02:11:40 | 131:42:52 | -0.00022889 | 3.7543 | 0.00050229 | 60.96 | 0 | 0 | 0.00050229 | 60.96 | 0.00202206 | 245.4 | 0 | 0 | 0.00202206 | 245.4 | 2026-05-14 05:53:25 | -0.00085932 | -1.0597 | -128.5994 | 0 | Close
5862 | 13 | 4 | CC DChg | 02:13:20 | 131:44:32 | -0.00022888 | 3.7483 | 0.00050865 | 61.73 | 0 | 0 | 0.00050865 | 61.73 | 0.00204591 | 248.29 | 0 | 0 | 0.00204591 | 248.29 | 2026-05-14 05:55:05 | -0.00085791 | -1.0597 | -128.6003 | 0 | Close
5863 | 13 | 4 | CC DChg | 02:15:00 | 131:46:12 | -0.00022889 | 3.7425 | 0.000515 | 62.5 | 0 | 0 | 0.000515 | 62.5 | 0.00206973 | 251.18 | 0 | 0 | 0.00206973 | 251.18 | 2026-05-14 05:56:45 | -0.00085662 | -1.0962 | -133.0348 | 0 | Close
5864 | 13 | 4 | CC DChg | 02:16:40 | 131:47:52 | -0.00022889 | 3.7365 | 0.00052136 | 63.27 | 0 | 0 | 0.00052136 | 63.27 | 0.0020935 | 254.07 | 0 | 0 | 0.0020935 | 254.07 | 2026-05-14 05:58:25 | -0.00085525 | -1.0597 | -128.5985 | 0 | Close
5865 | 13 | 4 | CC DChg | 02:18:20 | 131:49:32 | -0.00022888 | 3.7305 | 0.00052772 | 64.04 | 0 | 0 | 0.00052772 | 64.04 | 0.00211724 | 256.95 | 0 | 0 | 0.00211724 | 256.95 | 2026-05-14 06:00:05 | -0.00085384 | -1.0597 | -128.6003 | 0 | Close
5866 | 13 | 4 | CC DChg | 02:20:00 | 131:51:12 | -0.00022888 | 3.7246 | 0.00053408 | 64.82 | 0 | 0 | 0.00053408 | 64.82 | 0.00214094 | 259.82 | 0 | 0 | 0.00214094 | 259.82 | 2026-05-14 06:01:45 | -0.00085249 | -1.0776 | -130.7772 | 0 | Close
5867 | 13 | 4 | CC DChg | 02:21:40 | 131:52:52 | -0.00022888 | 3.7186 | 0.00054044 | 65.59 | 0 | 0 | 0.00054044 | 65.59 | 0.0021646 | 262.69 | 0 | 0 | 0.0021646 | 262.69 | 2026-05-14 06:03:25 | -0.00085111 | -1.0596 | -128.5976 | 0 | Close
5868 | 13 | 4 | CC DChg | 02:23:20 | 131:54:32 | -0.00022888 | 3.7127 | 0.00054679 | 66.36 | 0 | 0 | 0.00054679 | 66.36 | 0.00218823 | 265.56 | 0 | 0 | 0.00218823 | 265.56 | 2026-05-14 06:05:05 | -0.00084976 | -1.0776 | -130.7791 | 0 | Close
5869 | 13 | 4 | CC DChg | 02:25:00 | 131:56:12 | -0.00022888 | 3.7068 | 0.00055315 | 67.13 | 0 | 0 | 0.00055315 | 67.13 | 0.00221181 | 268.42 | 0 | 0 | 0.00221181 | 268.42 | 2026-05-14 06:06:45 | -0.00084841 | -1.0776 | -130.7763 | 0 | Close
5870 | 13 | 4 | CC DChg | 02:26:40 | 131:57:52 | -0.00022889 | 3.7008 | 0.00055951 | 67.9 | 0 | 0 | 0.00055951 | 67.9 | 0.00223536 | 271.28 | 0 | 0 | 0.00223536 | 271.28 | 2026-05-14 06:08:25 | -0.00084708 | -1.0597 | -128.5985 | 0 | Close
5871 | 13 | 4 | CC DChg | 02:28:20 | 131:59:32 | -0.00022888 | 3.6948 | 0.00056587 | 68.67 | 0 | 0 | 0.00056587 | 68.67 | 0.00225887 | 274.13 | 0 | 0 | 0.00225887 | 274.13 | 2026-05-14 06:10:05 | -0.00084567 | -1.0597 | -128.5994 | 0 | Close
5872 | 13 | 4 | CC DChg | 02:30:00 | 132:01:12 | -0.00022888 | 3.6887 | 0.00057222 | 69.44 | 0 | 0 | 0.00057222 | 69.44 | 0.00228234 | 276.98 | 0 | 0 | 0.00228234 | 276.98 | 2026-05-14 06:11:45 | -0.00084427 | -1.0423 | -126.4904 | 0 | Close
5873 | 13 | 4 | CC DChg | 02:31:40 | 132:02:52 | -0.00022888 | 3.6826 | 0.00057858 | 70.22 | 0 | 0 | 0.00057858 | 70.22 | 0.00230577 | 279.83 | 0 | 0 | 0.00230577 | 279.83 | 2026-05-14 06:13:25 | -0.00084287 | -1.0423 | -126.4912 | 0 | Close
5874 | 13 | 4 | CC DChg | 02:33:20 | 132:04:32 | -0.00022889 | 3.6763 | 0.00058494 | 70.99 | 0 | 0 | 0.00058494 | 70.99 | 0.00232917 | 282.67 | 0 | 0 | 0.00232917 | 282.67 | 2026-05-14 06:15:05 | -0.00084147 | -1.0092 | -122.4748 | 0 | Close
5875 | 13 | 4 | CC DChg | 02:35:00 | 132:06:12 | -0.00022889 | 3.6701 | 0.0005913 | 71.76 | 0 | 0 | 0.0005913 | 71.76 | 0.00235252 | 285.5 | 0 | 0 | 0.00235252 | 285.5 | 2026-05-14 06:16:45 | -0.00084005 | -1.0255 | -124.4511 | 0 | Close
5876 | 13 | 4 | CC DChg | 02:36:40 | 132:07:52 | -0.00022888 | 3.6637 | 0.00059766 | 72.53 | 0 | 0 | 0.00059766 | 72.53 | 0.00237584 | 288.33 | 0 | 0 | 0.00237584 | 288.33 | 2026-05-14 06:18:25 | -0.00083855 | -0.9934 | -120.562 | 0 | Close
5877 | 13 | 4 | CC DChg | 02:38:20 | 132:09:32 | -0.00022888 | 3.6574 | 0.00060401 | 73.3 | 0 | 0 | 0.00060401 | 73.3 | 0.00239911 | 291.15 | 0 | 0 | 0.00239911 | 291.15 | 2026-05-14 06:20:05 | -0.00083711 | -1.0092 | -122.4765 | 0 | Close
5878 | 13 | 4 | CC DChg | 02:40:00 | 132:11:12 | -0.00022889 | 3.6507 | 0.00061037 | 74.07 | 0 | 0 | 0.00061037 | 74.07 | 0.00242234 | 293.97 | 0 | 0 | 0.00242234 | 293.97 | 2026-05-14 06:21:45 | -0.00083561 | -0.9489 | -115.1621 | 0 | Close
5879 | 13 | 4 | CC DChg | 02:41:40 | 132:12:52 | -0.00022889 | 3.644 | 0.00061673 | 74.85 | 0 | 0 | 0.00061673 | 74.85 | 0.00244553 | 296.79 | 0 | 0 | 0.00244553 | 296.79 | 2026-05-14 06:23:25 | -0.00083408 | -0.9489 | -115.1629 | 0 | Close
5880 | 13 | 4 | CC DChg | 02:43:20 | 132:14:32 | -0.00022889 | 3.6372 | 0.00062309 | 75.62 | 0 | 0 | 0.00062309 | 75.62 | 0.00246868 | 299.6 | 0 | 0 | 0.00246868 | 299.6 | 2026-05-14 06:25:05 | -0.00083252 | -0.935 | -113.4701 | 0 | Close
5881 | 13 | 4 | CC DChg | 02:45:00 | 132:16:12 | -0.00022889 | 3.6302 | 0.00062945 | 76.39 | 0 | 0 | 0.00062945 | 76.39 | 0.00249178 | 302.4 | 0 | 0 | 0.00249178 | 302.4 | 2026-05-14 06:26:45 | -0.00083092 | -0.9083 | -110.2273 | 0 | Close
5882 | 13 | 4 | CC DChg | 02:46:40 | 132:17:52 | -0.00022888 | 3.623 | 0.0006358 | 77.16 | 0 | 0 | 0.0006358 | 77.16 | 0.00251484 | 305.2 | 0 | 0 | 0.00251484 | 305.2 | 2026-05-14 06:28:25 | -0.00082923 | -0.883 | -107.1662 | 0 | Close
5883 | 13 | 4 | CC DChg | 02:48:20 | 132:19:32 | -0.00022889 | 3.6157 | 0.00064216 | 77.93 | 0 | 0 | 0.00064216 | 77.93 | 0.00253785 | 307.99 | 0 | 0 | 0.00253785 | 307.99 | 2026-05-14 06:30:05 | -0.0008276 | -0.871 | -105.6982 | 0 | Close
5884 | 13 | 4 | CC DChg | 02:50:00 | 132:21:12 | -0.00022889 | 3.6081 | 0.00064852 | 78.7 | 0 | 0 | 0.00064852 | 78.7 | 0.00256082 | 310.78 | 0 | 0 | 0.00256082 | 310.78 | 2026-05-14 06:31:45 | -0.00082586 | -0.8366 | -101.5259 | 0 | Close
5885 | 13 | 4 | CC DChg | 02:51:40 | 132:22:52 | -0.00022889 | 3.5995 | 0.00065488 | 79.48 | 0 | 0 | 0.00065488 | 79.48 | 0.00258373 | 313.56 | 0 | 0 | 0.00258373 | 313.56 | 2026-05-14 06:33:25 | -0.00082389 | -0.7393 | -89.7199 | 0 | Close
5886 | 13 | 4 | CC DChg | 02:53:20 | 132:24:32 | -0.00022889 | 3.5904 | 0.00066124 | 80.25 | 0 | 0 | 0.00066124 | 80.25 | 0.00260659 | 316.33 | 0 | 0 | 0.00260659 | 316.33 | 2026-05-14 06:35:05 | -0.00082181 | -0.6987 | -84.7908 | 0 | Close
5887 | 13 | 4 | CC DChg | 02:55:00 | 132:26:12 | -0.00022888 | 3.5815 | 0.00066759 | 81.02 | 0 | 0 | 0.00066759 | 81.02 | 0.00262939 | 319.1 | 0 | 0 | 0.00262939 | 319.1 | 2026-05-14 06:36:45 | -0.00081973 | -0.7144 | -86.6956 | 0 | Close
5888 | 13 | 4 | CC DChg | 02:56:40 | 132:27:52 | -0.00022888 | 3.5728 | 0.00067395 | 81.79 | 0 | 0 | 0.00067395 | 81.79 | 0.00265213 | 321.86 | 0 | 0 | 0.00265213 | 321.86 | 2026-05-14 06:38:25 | -0.00081774 | -0.7308 | -88.6886 | 0 | Close
5889 | 13 | 4 | CC DChg | 02:58:20 | 132:29:32 | -0.00022888 | 3.564 | 0.00068031 | 82.56 | 0 | 0 | 0.00068031 | 82.56 | 0.00267482 | 324.61 | 0 | 0 | 0.00267482 | 324.61 | 2026-05-14 06:40:05 | -0.00081573 | -0.7225 | -87.6814 | 0 | Close
5890 | 13 | 4 | CC DChg | 03:00:00 | 132:31:12 | -0.00022889 | 3.555 | 0.00068667 | 83.33 | 0 | 0 | 0.00068667 | 83.33 | 0.00269745 | 327.36 | 0 | 0 | 0.00269745 | 327.36 | 2026-05-14 06:41:45 | -0.0008137 | -0.7064 | -85.7329 | 0 | Close
5891 | 13 | 4 | CC DChg | 03:01:40 | 132:32:52 | -0.00022889 | 3.5456 | 0.00069303 | 84.11 | 0 | 0 | 0.00069303 | 84.11 | 0.00272002 | 330.1 | 0 | 0 | 0.00272002 | 330.1 | 2026-05-14 06:43:25 | -0.00081155 | -0.6764 | -82.0847 | 0 | Close
5892 | 13 | 4 | CC DChg | 03:03:20 | 132:34:32 | -0.00022888 | 3.5357 | 0.00069938 | 84.88 | 0 | 0 | 0.00069938 | 84.88 | 0.00274253 | 332.83 | 0 | 0 | 0.00274253 | 332.83 | 2026-05-14 06:45:05 | -0.00080925 | -0.6422 | -77.939 | 0 | Close
5893 | 13 | 4 | CC DChg | 03:04:54 | 132:36:06 | -0.00022889 | 3.5257 | 0.00070537 | 85.6 | 0 | 0 | 0.00070537 | 85.6 | 0.00276368 | 335.4 | 0 | 0 | 0.00276368 | 335.4 | 2026-05-14 06:46:40 | -0.000807 | -0.5989 | -72.6845 | 0 | Close
5894 | 13 | 4 | CC DChg | 03:05:00 | 132:36:12 | -0.00022888 | 3.5252 | 0.00070574 | 85.65 | 0 | 0 | 0.00070574 | 85.65 | 0.00276498 | 335.56 | 0 | 0 | 0.00276498 | 335.56 | 2026-05-14 06:46:45 | -0.00080685 | -0.7376 | -89.5146 | 0 | Close
5895 | 13 | 4 | CC DChg | 03:06:30 | 132:37:43 | -0.00022888 | 3.5152 | 0.0007115 | 86.35 | 0 | 0 | 0.0007115 | 86.35 | 0.00278523 | 338.01 | 0 | 0 | 0.00278523 | 338.01 | 2026-05-14 06:48:16 | -0.00080456 | -0.5754 | -69.8296 | 0 | Close
5896 | 13 | 4 | CC DChg | 03:06:40 | 132:37:52 | -0.00022889 | 3.5142 | 0.0007121 | 86.42 | 0 | 0 | 0.0007121 | 86.42 | 0.00278736 | 338.27 | 0 | 0 | 0.00278736 | 338.27 | 2026-05-14 06:48:25 | -0.00080437 | -0.604 | -73.3064 | 0 | Close
5897 | 13 | 4 | CC DChg | 03:08:05 | 132:39:18 | -0.00022888 | 3.5042 | 0.00071754 | 87.08 | 0 | 0 | 0.00071754 | 87.08 | 0.00280643 | 340.59 | 0 | 0 | 0.00280643 | 340.59 | 2026-05-14 06:49:51 | -0.00080204 | -0.5436 | -65.9709 | 0 | Close
5898 | 13 | 4 | CC DChg | 03:08:20 | 132:39:32 | -0.00022889 | 3.5025 | 0.00071846 | 87.19 | 0 | 0 | 0.00071846 | 87.19 | 0.00280966 | 340.98 | 0 | 0 | 0.00280966 | 340.98 | 2026-05-14 06:50:05 | -0.00080169 | -0.5423 | -65.8164 | 0 | Close
5899 | 13 | 4 | CC DChg | 03:09:42 | 132:40:55 | -0.00022889 | 3.4925 | 0.00072372 | 87.83 | 0 | 0 | 0.00072372 | 87.83 | 0.00282805 | 343.21 | 0 | 0 | 0.00282805 | 343.21 | 2026-05-14 06:51:28 | -0.0007994 | -0.5258 | -63.8107 | 0 | Close
5900 | 13 | 4 | CC DChg | 03:10:00 | 132:41:12 | -0.00022889 | 3.4904 | 0.00072482 | 87.96 | 0 | 0 | 0.00072482 | 87.96 | 0.00283189 | 343.68 | 0 | 0 | 0.00283189 | 343.68 | 2026-05-14 06:51:45 | -0.00079892 | -0.5238 | -63.5691 | 0 | Close
5901 | 13 | 4 | CC DChg | 03:11:17 | 132:42:29 | -0.00022889 | 3.4804 | 0.00072973 | 88.56 | 0 | 0 | 0.00072973 | 88.56 | 0.00284902 | 345.76 | 0 | 0 | 0.00284902 | 345.76 | 2026-05-14 06:53:03 | -0.00079663 | -0.4915 | -59.644 | 0 | Close
5902 | 13 | 4 | CC DChg | 03:11:40 | 132:42:52 | -0.00022888 | 3.4774 | 0.00073117 | 88.73 | 0 | 0 | 0.00073117 | 88.73 | 0.00285404 | 346.36 | 0 | 0 | 0.00285404 | 346.36 | 2026-05-14 06:53:25 | -0.00079591 | -0.4811 | -58.3855 | 0 | Close
5903 | 13 | 4 | CC DChg | 03:12:54 | 132:44:07 | -0.00022888 | 3.4674 | 0.00073593 | 89.31 | 0 | 0 | 0.00073593 | 89.31 | 0.00287056 | 348.37 | 0 | 0 | 0.00287056 | 348.37 | 2026-05-14 06:54:40 | -0.00079362 | -0.4756 | -57.7157 | 0 | Close
5904 | 13 | 4 | CC DChg | 03:13:20 | 132:44:32 | -0.00022889 | 3.464 | 0.00073753 | 89.51 | 0 | 0 | 0.00073753 | 89.51 | 0.00287611 | 349.04 | 0 | 0 | 0.00287611 | 349.04 | 2026-05-14 06:55:05 | -0.00079287 | -0.4713 | -57.1911 | 0 | Close
5905 | 13 | 4 | CC DChg | 03:14:31 | 132:45:43 | -0.00022888 | 3.454 | 0.00074205 | 90.05 | 0 | 0 | 0.00074205 | 90.05 | 0.00289173 | 350.94 | 0 | 0 | 0.00289173 | 350.94 | 2026-05-14 06:56:16 | -0.00079055 | -0.4514 | -54.7832 | 0 | Close
5906 | 13 | 4 | CC DChg | 03:15:00 | 132:46:12 | -0.00022888 | 3.4499 | 0.00074389 | 90.28 | 0 | 0 | 0.00074389 | 90.28 | 0.00289809 | 351.71 | 0 | 0 | 0.00289809 | 351.71 | 2026-05-14 06:56:45 | -0.00078961 | -0.4497 | -54.5768 | 0 | Close
5907 | 13 | 4 | CC DChg | 03:16:08 | 132:47:21 | -0.00022888 | 3.4399 | 0.00074825 | 90.81 | 0 | 0 | 0.00074825 | 90.81 | 0.00291312 | 353.53 | 0 | 0 | 0.00291312 | 353.53 | 2026-05-14 06:57:54 | -0.00078732 | -0.4361 | -52.9304 | 0 | Close
5908 | 13 | 4 | CC DChg | 03:16:40 | 132:47:52 | -0.00022889 | 3.4354 | 0.00075025 | 91.05 | 0 | 0 | 0.00075025 | 91.05 | 0.00291998 | 354.37 | 0 | 0 | 0.00291998 | 354.37 | 2026-05-14 06:58:25 | -0.00078633 | -0.4437 | -53.8415 | 0 | Close
5909 | 13 | 4 | CC DChg | 03:17:46 | 132:48:59 | -0.00022889 | 3.4254 | 0.00075449 | 91.56 | 0 | 0 | 0.00075449 | 91.56 | 0.00293453 | 356.13 | 0 | 0 | 0.00293453 | 356.13 | 2026-05-14 06:59:32 | -0.00078404 | -0.4241 | -51.466 | 0 | Close
5910 | 13 | 4 | CC DChg | 03:18:20 | 132:49:32 | -0.00022889 | 3.4204 | 0.00075661 | 91.82 | 0 | 0 | 0.00075661 | 91.82 | 0.00294177 | 357.01 | 0 | 0 | 0.00294177 | 357.01 | 2026-05-14 07:00:05 | -0.0007829 | -0.4234 | -51.3894 | 0 | Close
5911 | 13 | 4 | CC DChg | 03:19:24 | 132:50:37 | -0.00022889 | 3.4104 | 0.00076071 | 92.32 | 0 | 0 | 0.00076071 | 92.32 | 0.0029558 | 358.71 | 0 | 0 | 0.0029558 | 358.71 | 2026-05-14 07:01:10 | -0.00078061 | -0.4107 | -49.8436 | 0 | Close
5912 | 13 | 4 | CC DChg | 03:20:00 | 132:51:12 | -0.00022889 | 3.405 | 0.00076296 | 92.59 | 0 | 0 | 0.00076296 | 92.59 | 0.00296347 | 359.64 | 0 | 0 | 0.00296347 | 359.64 | 2026-05-14 07:01:45 | -0.00077937 | -0.4168 | -50.5833 | 0 | Close
5913 | 13 | 4 | CC DChg | 03:21:02 | 132:52:15 | -0.00022887 | 3.395 | 0.00076696 | 93.08 | 0 | 0 | 0.00076696 | 93.08 | 0.00297707 | 361.29 | 0 | 0 | 0.00297707 | 361.29 | 2026-05-14 07:02:48 | -0.00077701 | -0.3999 | -48.5329 | 0 | Close
5914 | 13 | 4 | CC DChg | 03:21:40 | 132:52:52 | -0.00022889 | 3.3892 | 0.00076932 | 93.36 | 0 | 0 | 0.00076932 | 93.36 | 0.00298507 | 362.27 | 0 | 0 | 0.00298507 | 362.27 | 2026-05-14 07:03:25 | -0.00077575 | -0.4067 | -49.3546 | 0 | Close
5915 | 13 | 4 | CC DChg | 03:22:41 | 132:53:54 | -0.00022888 | 3.3792 | 0.00077324 | 93.84 | 0 | 0 | 0.00077324 | 93.84 | 0.00299835 | 363.88 | 0 | 0 | 0.00299835 | 363.88 | 2026-05-14 07:04:27 | -0.00077343 | -0.3923 | -47.6073 | 0 | Close
5916 | 13 | 4 | CC DChg | 03:23:20 | 132:54:32 | -0.00022888 | 3.3731 | 0.00077568 | 94.14 | 0 | 0 | 0.00077568 | 94.14 | 0.00300657 | 364.87 | 0 | 0 | 0.00300657 | 364.87 | 2026-05-14 07:05:05 | -0.00077204 | -0.3992 | -48.4464 | 0 | Close
5917 | 13 | 4 | CC DChg | 03:24:20 | 132:55:33 | -0.00022889 | 3.3631 | 0.00077952 | 94.6 | 0 | 0 | 0.00077952 | 94.6 | 0.0030195 | 366.44 | 0 | 0 | 0.0030195 | 366.44 | 2026-05-14 07:06:06 | -0.00076978 | -0.384 | -46.6041 | 0 | Close
5918 | 13 | 4 | CC DChg | 03:25:00 | 132:56:12 | -0.00022889 | 3.3565 | 0.00078204 | 94.91 | 0 | 0 | 0.00078204 | 94.91 | 0.00302796 | 367.47 | 0 | 0 | 0.00302796 | 367.47 | 2026-05-14 07:06:45 | -0.00076827 | -0.3815 | -46.2963 | 0 | Close
5919 | 13 | 4 | CC DChg | 03:25:58 | 132:57:11 | -0.00022889 | 3.3465 | 0.00078577 | 95.36 | 0 | 0 | 0.00078577 | 95.36 | 0.00304047 | 368.99 | 0 | 0 | 0.00304047 | 368.99 | 2026-05-14 07:07:44 | -0.00076598 | -0.3732 | -45.2934 | 0 | Close
5920 | 13 | 4 | CC DChg | 03:26:40 | 132:57:52 | -0.00022889 | 3.3395 | 0.0007884 | 95.68 | 0 | 0 | 0.0007884 | 95.68 | 0.00304925 | 370.05 | 0 | 0 | 0.00304925 | 370.05 | 2026-05-14 07:08:25 | -0.00076438 | -0.3751 | -45.5232 | 0 | Close
5921 | 13 | 4 | CC DChg | 03:27:37 | 132:58:49 | -0.00022888 | 3.3295 | 0.00079202 | 96.12 | 0 | 0 | 0.00079202 | 96.12 | 0.00306133 | 371.52 | 0 | 0 | 0.00306133 | 371.52 | 2026-05-14 07:09:22 | -0.00076206 | -0.3624 | -43.9806 | 0 | Close
5922 | 13 | 4 | CC DChg | 03:28:20 | 132:59:32 | -0.00022889 | 3.3219 | 0.00079475 | 96.45 | 0 | 0 | 0.00079475 | 96.45 | 0.00307042 | 372.62 | 0 | 0 | 0.00307042 | 372.62 | 2026-05-14 07:10:05 | -0.00076035 | -0.3597 | -43.6553 | 0 | Close
5923 | 13 | 4 | CC DChg | 03:29:15 | 133:00:28 | -0.00022888 | 3.3119 | 0.00079831 | 96.88 | 0 | 0 | 0.00079831 | 96.88 | 0.00308221 | 374.05 | 0 | 0 | 0.00308221 | 374.05 | 2026-05-14 07:11:01 | -0.00075803 | -0.3554 | -43.1327 | 0 | Close
5924 | 13 | 4 | CC DChg | 03:30:00 | 133:01:12 | -0.00022889 | 3.3039 | 0.00080111 | 97.22 | 0 | 0 | 0.00080111 | 97.22 | 0.00309149 | 375.18 | 0 | 0 | 0.00309149 | 375.18 | 2026-05-14 07:11:45 | -0.00075623 | -0.3505 | -42.5337 | 0 | Close
5925 | 13 | 4 | CC DChg | 03:30:54 | 133:02:06 | -0.00022889 | 3.2939 | 0.00080456 | 97.64 | 0 | 0 | 0.00080456 | 97.64 | 0.00310288 | 376.56 | 0 | 0 | 0.00310288 | 376.56 | 2026-05-14 07:12:40 | -0.00075394 | -0.3452 | -41.8986 | 0 | Close
5926 | 13 | 4 | CC DChg | 03:31:40 | 133:02:52 | -0.00022888 | 3.2854 | 0.00080747 | 97.99 | 0 | 0 | 0.00080747 | 97.99 | 0.00311244 | 377.72 | 0 | 0 | 0.00311244 | 377.72 | 2026-05-14 07:13:25 | -0.00075196 | -0.3418 | -41.4836 | 0 | Close
5927 | 13 | 4 | CC DChg | 03:32:32 | 133:03:45 | -0.00022889 | 3.2754 | 0.00081081 | 98.4 | 0 | 0 | 0.00081081 | 98.4 | 0.00312339 | 379.05 | 0 | 0 | 0.00312339 | 379.05 | 2026-05-14 07:14:18 | -0.00074971 | -0.3338 | -40.5081 | 0 | Close
5928 | 13 | 4 | CC DChg | 03:33:20 | 133:04:32 | -0.00022888 | 3.2662 | 0.00081383 | 98.77 | 0 | 0 | 0.00081383 | 98.77 | 0.00313326 | 380.25 | 0 | 0 | 0.00313326 | 380.25 | 2026-05-14 07:15:05 | -0.00074757 | -0.3283 | -39.8375 | 0 | Close
5929 | 13 | 4 | CC DChg | 03:34:10 | 133:05:23 | -0.00022889 | 3.2562 | 0.00081705 | 99.16 | 0 | 0 | 0.00081705 | 99.16 | 0.00314378 | 381.53 | 0 | 0 | 0.00314378 | 381.53 | 2026-05-14 07:15:56 | -0.00074531 | -0.3223 | -39.1187 | 0 | Close
5930 | 13 | 4 | CC DChg | 03:35:00 | 133:06:12 | -0.00022888 | 3.2463 | 0.00082018 | 99.54 | 0 | 0 | 0.00082018 | 99.54 | 0.00315397 | 382.76 | 0 | 0 | 0.00315397 | 382.76 | 2026-05-14 07:16:45 | -0.00074301 | -0.3166 | -38.4242 | 0 | Close
5931 | 13 | 4 | CC DChg | 03:35:48 | 133:07:01 | -0.00022888 | 3.2363 | 0.00082328 | 99.91 | 0 | 0 | 0.00082328 | 99.91 | 0.003164 | 383.98 | 0 | 0 | 0.003164 | 383.98 | 2026-05-14 07:17:34 | -0.00074072 | -0.3096 | -37.5761 | 0 | Close
5932 | 13 | 4 | CC DChg | 03:36:37 | 133:07:50 | -0.00022889 | 3.2263 | 0.00082638 | 100.29 | 0 | 0 | 0.00082638 | 100.29 | 0.00317401 | 385.2 | 0 | 0 | 0.00317401 | 385.2 | 2026-05-14 07:18:23 | -0.00073847 | -0.3096 | -37.5771 | 0 | Close
5933 | 13 | 4 | CC DChg | 03:36:40 | 133:07:52 | -0.00022888 | 3.2258 | 0.00082654 | 100.31 | 0 | 0 | 0.00082654 | 100.31 | 0.00317454 | 385.26 | 0 | 0 | 0.00317454 | 385.26 | 2026-05-14 07:18:25 | -0.00073832 | -0.3307 | -40.1294 | 0 | Close
5934 | 13 | 4 | CC DChg | 03:37:27 | 133:08:40 | -0.00022888 | 3.2158 | 0.00082956 | 100.68 | 0 | 0 | 0.00082956 | 100.68 | 0.00318427 | 386.44 | 0 | 0 | 0.00318427 | 386.44 | 2026-05-14 07:19:13 | -0.00073603 | -0.302 | -36.6494 | 0 | Close
5935 | 13 | 4 | CC DChg | 03:38:14 | 133:09:26 | -0.00022889 | 3.2058 | 0.00083253 | 101.04 | 0 | 0 | 0.00083253 | 101.04 | 0.0031938 | 387.6 | 0 | 0 | 0.0031938 | 387.6 | 2026-05-14 07:20:00 | -0.00073378 | -0.2969 | -36.0334 | 0 | Close
5936 | 13 | 4 | CC DChg | 03:38:20 | 133:09:32 | -0.00022887 | 3.2047 | 0.0008329 | 101.08 | 0 | 0 | 0.0008329 | 101.08 | 0.00319498 | 387.74 | 0 | 0 | 0.00319498 | 387.74 | 2026-05-14 07:20:05 | -0.00073346 | -0.3352 | -40.6786 | 0 | Close
5937 | 13 | 4 | CC DChg | 03:39:05 | 133:10:18 | -0.00022888 | 3.1947 | 0.00083581 | 101.43 | 0 | 0 | 0.00083581 | 101.43 | 0.0032043 | 388.87 | 0 | 0 | 0.0032043 | 388.87 | 2026-05-14 07:20:51 | -0.0007312 | -0.2912 | -35.3387 | 0 | Close
5938 | 13 | 4 | CC DChg | 03:39:51 | 133:11:04 | -0.00022889 | 3.1847 | 0.00083871 | 101.79 | 0 | 0 | 0.00083871 | 101.79 | 0.00321355 | 389.99 | 0 | 0 | 0.00321355 | 389.99 | 2026-05-14 07:21:37 | -0.00072895 | -0.2899 | -35.1855 | 0 | Close
5939 | 13 | 4 | CC DChg | 03:40:00 | 133:11:12 | -0.00022889 | 3.1828 | 0.00083926 | 101.85 | 0 | 0 | 0.00083926 | 101.85 | 0.00321529 | 390.21 | 0 | 0 | 0.00321529 | 390.21 | 2026-05-14 07:21:45 | -0.00072851 | -0.2877 | -34.9174 | 0 | Close
5940 | 13 | 4 | CC DChg | 03:40:44 | 133:11:57 | -0.00022888 | 3.1728 | 0.00084211 | 102.2 | 0 | 0 | 0.00084211 | 102.2 | 0.00322436 | 391.31 | 0 | 0 | 0.00322436 | 391.31 | 2026-05-14 07:22:30 | -0.00072619 | -0.2855 | -34.6451 | 0 | Close
5941 | 13 | 4 | CC DChg | 03:41:29 | 133:12:42 | -0.00022889 | 3.1628 | 0.00084495 | 102.54 | 0 | 0 | 0.00084495 | 102.54 | 0.00323334 | 392.4 | 0 | 0 | 0.00323334 | 392.4 | 2026-05-14 07:23:15 | -0.00072393 | -0.2836 | -34.4121 | 0 | Close
5942 | 13 | 4 | CC DChg | 03:41:40 | 133:12:52 | -0.00022889 | 3.1604 | 0.00084562 | 102.62 | 0 | 0 | 0.00084562 | 102.62 | 0.00323545 | 392.65 | 0 | 0 | 0.00323545 | 392.65 | 2026-05-14 07:23:25 | -0.00072338 | -0.2782 | -33.7603 | 0 | Close
5943 | 13 | 4 | CC DChg | 03:42:23 | 133:13:35 | -0.00022888 | 3.1504 | 0.00084836 | 102.96 | 0 | 0 | 0.00084836 | 102.96 | 0.0032441 | 393.7 | 0 | 0 | 0.0032441 | 393.7 | 2026-05-14 07:24:08 | -0.00072106 | -0.274 | -33.2546 | 0 | Close
5944 | 13 | 4 | CC DChg | 03:43:05 | 133:14:17 | -0.00022888 | 3.1404 | 0.00085104 | 103.28 | 0 | 0 | 0.00085104 | 103.28 | 0.00325254 | 394.73 | 0 | 0 | 0.00325254 | 394.73 | 2026-05-14 07:24:51 | -0.00071877 | -0.2683 | -32.562 | 0 | Close
5945 | 13 | 4 | CC DChg | 03:43:20 | 133:14:32 | -0.00022889 | 3.1369 | 0.00085197 | 103.39 | 0 | 0 | 0.00085197 | 103.39 | 0.00325547 | 395.08 | 0 | 0 | 0.00325547 | 395.08 | 2026-05-14 07:25:05 | -0.00071801 | -0.267 | -32.4056 | 0 | Close
5946 | 13 | 4 | CC DChg | 03:44:00 | 133:15:13 | -0.00022888 | 3.1269 | 0.00085457 | 103.71 | 0 | 0 | 0.00085457 | 103.71 | 0.00326362 | 396.07 | 0 | 0 | 0.00326362 | 396.07 | 2026-05-14 07:25:46 | -0.00071568 | -0.26 | -31.5588 | 0 | Close
5947 | 13 | 4 | CC DChg | 03:44:41 | 133:15:54 | -0.00022889 | 3.1169 | 0.00085715 | 104.02 | 0 | 0 | 0.00085715 | 104.02 | 0.00327166 | 397.05 | 0 | 0 | 0.00327166 | 397.05 | 2026-05-14 07:26:27 | -0.00071343 | -0.2575 | -31.2492 | 0 | Close
5948 | 13 | 4 | CC DChg | 03:45:00 | 133:16:12 | -0.00022888 | 3.1124 | 0.00085833 | 104.17 | 0 | 0 | 0.00085833 | 104.17 | 0.00327534 | 397.49 | 0 | 0 | 0.00327534 | 397.49 | 2026-05-14 07:26:45 | -0.00071237 | -0.2628 | -31.8926 | 0 | Close
5949 | 13 | 4 | CC DChg | 03:45:39 | 133:16:52 | -0.00022888 | 3.1024 | 0.00086086 | 104.47 | 0 | 0 | 0.00086086 | 104.47 | 0.0032832 | 398.45 | 0 | 0 | 0.0032832 | 398.45 | 2026-05-14 07:27:25 | -0.00071008 | -0.253 | -30.7087 | 0 | Close
5950 | 13 | 4 | CC DChg | 03:46:19 | 133:17:32 | -0.00022888 | 3.0924 | 0.00086339 | 104.78 | 0 | 0 | 0.00086339 | 104.78 | 0.00329102 | 399.4 | 0 | 0 | 0.00329102 | 399.4 | 2026-05-14 07:28:05 | -0.00070779 | -0.2524 | -30.6311 | 0 | Close
5951 | 13 | 4 | CC DChg | 03:46:40 | 133:17:52 | -0.00022888 | 3.0873 | 0.00086469 | 104.94 | 0 | 0 | 0.00086469 | 104.94 | 0.00329505 | 399.88 | 0 | 0 | 0.00329505 | 399.88 | 2026-05-14 07:28:25 | -0.00070662 | -0.2556 | -31.0172 | 0 | Close
5952 | 13 | 4 | CC DChg | 03:47:18 | 133:18:31 | -0.00022888 | 3.0773 | 0.00086714 | 105.24 | 0 | 0 | 0.00086714 | 105.24 | 0.00330261 | 400.8 | 0 | 0 | 0.00330261 | 400.8 | 2026-05-14 07:29:04 | -0.00070433 | -0.2454 | -29.7821 | 0 | Close
5953 | 13 | 4 | CC DChg | 03:47:57 | 133:19:10 | -0.00022888 | 3.0673 | 0.00086962 | 105.54 | 0 | 0 | 0.00086962 | 105.54 | 0.00331021 | 401.72 | 0 | 0 | 0.00331021 | 401.72 | 2026-05-14 07:29:43 | -0.00070204 | -0.2473 | -30.014 | 0 | Close
5954 | 13 | 4 | CC DChg | 03:48:20 | 133:19:32 | -0.00022889 | 3.0615 | 0.00087105 | 105.71 | 0 | 0 | 0.00087105 | 105.71 | 0.00331459 | 402.26 | 0 | 0 | 0.00331459 | 402.26 | 2026-05-14 07:30:05 | -0.00070075 | -0.2467 | -29.9334 | 0 | Close
5955 | 13 | 4 | CC DChg | 03:48:57 | 133:20:10 | -0.00022889 | 3.0515 | 0.00087343 | 106 | 0 | 0 | 0.00087343 | 106 | 0.00332188 | 403.14 | 0 | 0 | 0.00332188 | 403.14 | 2026-05-14 07:30:43 | -0.00069846 | -0.2384 | -28.9342 | 0 | Close
5956 | 13 | 4 | CC DChg | 03:49:35 | 133:20:47 | -0.00022888 | 3.0415 | 0.00087582 | 106.29 | 0 | 0 | 0.00087582 | 106.29 | 0.00332915 | 404.02 | 0 | 0 | 0.00332915 | 404.02 | 2026-05-14 07:31:20 | -0.00069614 | -0.2384 | -28.9353 | 0 | Close
5957 | 13 | 4 | CC DChg | 03:50:00 | 133:21:12 | -0.00022888 | 3.0348 | 0.00087741 | 106.48 | 0 | 0 | 0.00087741 | 106.48 | 0.00333398 | 404.61 | 0 | 0 | 0.00333398 | 404.61 | 2026-05-14 07:31:45 | -0.00069461 | -0.2372 | -28.7897 | 0 | Close
5958 | 13 | 4 | CC DChg | 03:50:36 | 133:21:49 | -0.00022888 | 3.0248 | 0.00087975 | 106.77 | 0 | 0 | 0.00087975 | 106.77 | 0.00334106 | 405.47 | 0 | 0 | 0.00334106 | 405.47 | 2026-05-14 07:32:22 | -0.00069232 | -0.234 | -28.3937 | 0 | Close
5959 | 13 | 4 | CC DChg | 03:51:12 | 133:22:25 | -0.00022888 | 3.0148 | 0.00088202 | 107.04 | 0 | 0 | 0.00088202 | 107.04 | 0.00334792 | 406.3 | 0 | 0 | 0.00334792 | 406.3 | 2026-05-14 07:32:58 | -0.00069003 | -0.227 | -27.5458 | 0 | Close
5960 | 13 | 4 | CC DChg | 03:51:40 | 133:22:52 | -0.00022888 | 3.0071 | 0.00088376 | 107.25 | 0 | 0 | 0.00088376 | 107.25 | 0.00335318 | 406.94 | 0 | 0 | 0.00335318 | 406.94 | 2026-05-14 07:33:25 | -0.00068827 | -0.2271 | -27.5571 | 0 | Close
5961 | 13 | 4 | CC DChg | 03:52:04 | 133:23:17 | -0.00022889 | 3 | 0.00088533 | 107.44 | 0 | 0 | 0.00088533 | 107.44 | 0.00335788 | 407.51 | 0 | 0 | 0.00335788 | 407.51 | 2026-05-14 07:33:50 | -0.00068667 | -0.2203 | -26.7332 | 0 | Close
5962 | 13 | 5 | Rest | 00:00:00 | 00:00:00 | 0 | 3.0085 | 0 | 0 | 0 | 0 | 0 | 0 | 0 | 0 | 0 | 0 | 0 | 0 | 2026-05-14 07:33:50 | 0 | 0 | 0 | 0 | Close
5963 | 13 | 5 | Rest | 00:00:30 | 133:23:47 | 0 | 3.1039 | 0 | 0 | 0 | 0 | 0 | 0 | 0 | 0 | 0 | 0 | 0 | 0 | 2026-05-14 07:34:20 | 0 | 0 | 0 | 0 | Close
5964 | 13 | 5 | Rest | 00:01:00 | 133:24:17 | 0 | 3.148 | 0 | 0 | 0 | 0 | 0 | 0 | 0 | 0 | 0 | 0 | 0 | 0 | 2026-05-14 07:34:50 | 0 | 0 | 0 | 0 | Close
5965 | 13 | 5 | Rest | 00:01:30 | 133:24:47 | 0 | 3.1801 | 0 | 0 | 0 | 0 | 0 | 0 | 0 | 0 | 0 | 0 | 0 | 0 | 2026-05-14 07:35:20 | 0 | 0 | 0 | 0 | Close
5966 | 13 | 5 | Rest | 00:02:00 | 133:25:17 | 0 | 3.2058 | 0 | 0 | 0 | 0 | 0 | 0 | 0 | 0 | 0 | 0 | 0 | 0 | 2026-05-14 07:35:50 | 0 | 0 | 0 | 0 | Close
5967 | 13 | 5 | Rest | 00:02:30 | 133:25:47 | 0 | 3.2274 | 0 | 0 | 0 | 0 | 0 | 0 | 0 | 0 | 0 | 0 | 0 | 0 | 2026-05-14 07:36:20 | 0 | 0 | 0 | 0 | Close
5968 | 13 | 5 | Rest | 00:03:00 | 133:26:17 | 0 | 3.2462 | 0 | 0 | 0 | 0 | 0 | 0 | 0 | 0 | 0 | 0 | 0 | 0 | 2026-05-14 07:36:50 | 0 | 0 | 0 | 0 | Close
5969 | 13 | 5 | Rest | 00:03:30 | 133:26:47 | 0 | 3.2627 | 0 | 0 | 0 | 0 | 0 | 0 | 0 | 0 | 0 | 0 | 0 | 0 | 2026-05-14 07:37:20 | 0 | 0 | 0 | 0 | Close
5970 | 13 | 5 | Rest | 00:04:00 | 133:27:17 | 0 | 3.2775 | 0 | 0 | 0 | 0 | 0 | 0 | 0 | 0 | 0 | 0 | 0 | 0 | 2026-05-14 07:37:50 | 0 | 0 | 0 | 0 | Close
5971 | 13 | 5 | Rest | 00:04:30 | 133:27:47 | 0 | 3.2909 | 0 | 0 | 0 | 0 | 0 | 0 | 0 | 0 | 0 | 0 | 0 | 0 | 2026-05-14 07:38:20 | 0 | 0 | 0 | 0 | Close
5972 | 13 | 5 | Rest | 00:05:00 | 133:28:17 | 0 | 3.303 | 0 | 0 | 0 | 0 | 0 | 0 | 0 | 0 | 0 | 0 | 0 | 0 | 2026-05-14 07:38:50 | 0 | 0 | 0 | 0 | Close
5973 | 14 | 2 | CCCV Chg | 00:00:00 | 00:00:00 | 0.00022879 | 3.3121 | 0 | 0 | 0 | 0 | 0 | 0 | 0 | 0 | 0 | 0 | 0 | 0 | 2026-05-14 07:38:50 | 0.00075778 | 0 | 0 | 0 | Close
5974 | 14 | 2 | CCCV Chg | 00:00:00 | 133:28:17 | 0.00022879 | 3.3121 | 1e-08 | 0 | 1e-08 | 0 | 0 | 0 | 2e-08 | 0 | 2e-08 | 0 | 0 | 0 | 2026-05-14 07:38:50 | 0.00075778 | 0 | 0 | 0 | Close
5975 | 14 | 2 | CCCV Chg | 00:00:00 | 133:28:18 | 0.00022886 | 3.3222 | 6e-08 | 0.01 | 6e-08 | 0.01 | 0 | 0 | 1.9e-07 | 0.02 | 1.9e-07 | 0.02 | 0 | 0 | 2026-05-14 07:38:51 | 0.00076032 | 0.005 | 0.6111 | 0 | Close
5976 | 14 | 2 | CCCV Chg | 00:00:02 | 133:28:19 | 0.00022887 | 3.3326 | 1.6e-07 | 0.02 | 1.6e-07 | 0.02 | 0 | 0 | 5.3e-07 | 0.06 | 5.3e-07 | 0.06 | 0 | 0 | 2026-05-14 07:38:53 | 0.00076273 | 0.0098 | 1.187 | 0 | Close
5977 | 14 | 2 | CCCV Chg | 00:00:04 | 133:28:21 | 0.00022888 | 3.3431 | 2.9e-07 | 0.04 | 2.9e-07 | 0.04 | 0 | 0 | 9.7e-07 | 0.12 | 9.7e-07 | 0.12 | 0 | 0 | 2026-05-14 07:38:55 | 0.00076517 | 0.0127 | 1.5431 | 0 | Close
5978 | 14 | 2 | CCCV Chg | 00:00:07 | 133:28:24 | 0.00022887 | 3.3532 | 4.5e-07 | 0.05 | 4.5e-07 | 0.05 | 0 | 0 | 1.51e-06 | 0.18 | 1.51e-06 | 0.18 | 0 | 0 | 2026-05-14 07:38:57 | 0.00076745 | 0.0157 | 1.9098 | 0 | Close
5979 | 14 | 2 | CCCV Chg | 00:00:10 | 133:28:27 | 0.00022887 | 3.3633 | 6.4e-07 | 0.08 | 6.4e-07 | 0.08 | 0 | 0 | 2.13e-06 | 0.26 | 2.13e-06 | 0.26 | 0 | 0 | 2026-05-14 07:39:00 | 0.00076976 | 0.0183 | 2.2154 | 0 | Close
5980 | 14 | 2 | CCCV Chg | 00:00:13 | 133:28:30 | 0.00022888 | 3.3733 | 8.5e-07 | 0.1 | 8.5e-07 | 0.1 | 0 | 0 | 2.83e-06 | 0.34 | 2.83e-06 | 0.34 | 0 | 0 | 2026-05-14 07:39:03 | 0.00077208 | 0.021 | 2.5462 | 0 | Close
5981 | 14 | 2 | CCCV Chg | 00:00:17 | 133:28:34 | 0.00022887 | 3.3835 | 1.08e-06 | 0.13 | 1.08e-06 | 0.13 | 0 | 0 | 3.63e-06 | 0.44 | 3.63e-06 | 0.44 | 0 | 0 | 2026-05-14 07:39:07 | 0.00077438 | 0.0231 | 2.7988 | 0 | Close
5982 | 14 | 2 | CCCV Chg | 00:00:21 | 133:28:38 | 0.00022887 | 3.3936 | 1.34e-06 | 0.16 | 1.34e-06 | 0.16 | 0 | 0 | 4.51e-06 | 0.55 | 4.51e-06 | 0.55 | 0 | 0 | 2026-05-14 07:39:11 | 0.00077669 | 0.0258 | 3.1321 | 0 | Close
5983 | 14 | 2 | CCCV Chg | 00:00:25 | 133:28:42 | 0.00022888 | 3.4036 | 1.62e-06 | 0.2 | 1.62e-06 | 0.2 | 0 | 0 | 5.46e-06 | 0.66 | 5.46e-06 | 0.66 | 0 | 0 | 2026-05-14 07:39:16 | 0.00077902 | 0.028 | 3.3949 | 0 | Close
5984 | 14 | 2 | CCCV Chg | 00:00:30 | 133:28:47 | 0.00022888 | 3.4136 | 1.92e-06 | 0.23 | 1.92e-06 | 0.23 | 0 | 0 | 6.48e-06 | 0.79 | 6.48e-06 | 0.79 | 0 | 0 | 2026-05-14 07:39:20 | 0.0007813 | 0.0299 | 3.6263 | 0 | Close
5985 | 14 | 2 | CCCV Chg | 00:00:35 | 133:28:52 | 0.00022887 | 3.4237 | 2.24e-06 | 0.27 | 2.24e-06 | 0.27 | 0 | 0 | 7.59e-06 | 0.92 | 7.59e-06 | 0.92 | 0 | 0 | 2026-05-14 07:39:25 | 0.00078358 | 0.0321 | 3.896 | 0 | Close
5986 | 14 | 2 | CCCV Chg | 00:00:40 | 133:28:57 | 0.00022887 | 3.4337 | 2.59e-06 | 0.31 | 2.59e-06 | 0.31 | 0 | 0 | 8.77e-06 | 1.06 | 8.77e-06 | 1.06 | 0 | 0 | 2026-05-14 07:39:31 | 0.00078587 | 0.0343 | 4.1664 | 0 | Close
5987 | 14 | 2 | CCCV Chg | 00:00:46 | 133:29:03 | 0.00022888 | 3.4438 | 2.95e-06 | 0.36 | 2.95e-06 | 0.36 | 0 | 0 | 1.001e-05 | 1.21 | 1.001e-05 | 1.21 | 0 | 0 | 2026-05-14 07:39:36 | 0.00078822 | 0.0359 | 4.3543 | 0 | Close
5988 | 14 | 2 | CCCV Chg | 00:00:52 | 133:29:09 | 0.00022887 | 3.4538 | 3.33e-06 | 0.4 | 3.33e-06 | 0.4 | 0 | 0 | 1.133e-05 | 1.37 | 1.133e-05 | 1.37 | 0 | 0 | 2026-05-14 07:39:42 | 0.00079047 | 0.0381 | 4.6293 | 0 | Close
5989 | 14 | 2 | CCCV Chg | 00:00:58 | 133:29:15 | 0.00022888 | 3.4639 | 3.73e-06 | 0.45 | 3.73e-06 | 0.45 | 0 | 0 | 1.271e-05 | 1.54 | 1.271e-05 | 1.54 | 0 | 0 | 2026-05-14 07:39:49 | 0.00079282 | 0.0397 | 4.8127 | 0 | Close
5990 | 14 | 2 | CCCV Chg | 00:01:05 | 133:29:22 | 0.00022887 | 3.474 | 4.16e-06 | 0.5 | 4.16e-06 | 0.5 | 0 | 0 | 1.419e-05 | 1.72 | 1.419e-05 | 1.72 | 0 | 0 | 2026-05-14 07:39:55 | 0.00079509 | 0.0422 | 5.1182 | 0 | Close
5991 | 14 | 2 | CCCV Chg | 00:01:12 | 133:29:29 | 0.00022888 | 3.484 | 4.6e-06 | 0.56 | 4.6e-06 | 0.56 | 0 | 0 | 1.574e-05 | 1.91 | 1.574e-05 | 1.91 | 0 | 0 | 2026-05-14 07:40:02 | 0.00079742 | 0.0445 | 5.401 | 0 | Close
5992 | 14 | 2 | CCCV Chg | 00:01:19 | 133:29:37 | 0.00022887 | 3.4941 | 5.07e-06 | 0.62 | 5.07e-06 | 0.62 | 0 | 0 | 1.738e-05 | 2.11 | 1.738e-05 | 2.11 | 0 | 0 | 2026-05-14 07:40:10 | 0.00079969 | 0.0466 | 5.653 | 0 | Close
5993 | 14 | 2 | CCCV Chg | 00:01:27 | 133:29:44 | 0.00022887 | 3.5041 | 5.57e-06 | 0.68 | 5.57e-06 | 0.68 | 0 | 0 | 1.912e-05 | 2.32 | 1.912e-05 | 2.32 | 0 | 0 | 2026-05-14 07:40:18 | 0.00080198 | 0.0496 | 6.0181 | 0 | Close
5994 | 14 | 2 | CCCV Chg | 00:01:35 | 133:29:53 | 0.00022888 | 3.5141 | 6.09e-06 | 0.74 | 6.09e-06 | 0.74 | 0 | 0 | 2.094e-05 | 2.54 | 2.094e-05 | 2.54 | 0 | 0 | 2026-05-14 07:40:26 | 0.00080431 | 0.0521 | 6.3268 | 0 | Close
5995 | 14 | 2 | CCCV Chg | 00:01:40 | 133:29:57 | 0.00022887 | 3.5189 | 6.36e-06 | 0.77 | 6.36e-06 | 0.77 | 0 | 0 | 2.188e-05 | 2.66 | 2.188e-05 | 2.66 | 0 | 0 | 2026-05-14 07:40:30 | 0.00080537 | 0.0556 | 6.7512 | 0 | Close
5996 | 14 | 2 | CCCV Chg | 00:01:49 | 133:30:06 | 0.00022887 | 3.5289 | 6.94e-06 | 0.84 | 6.94e-06 | 0.84 | 0 | 0 | 2.392e-05 | 2.9 | 2.392e-05 | 2.9 | 0 | 0 | 2026-05-14 07:40:39 | 0.00080766 | 0.0579 | 7.0212 | 0 | Close
5997 | 14 | 2 | CCCV Chg | 00:01:59 | 133:30:16 | 0.00022888 | 3.5389 | 7.57e-06 | 0.92 | 7.57e-06 | 0.92 | 0 | 0 | 2.615e-05 | 3.17 | 2.615e-05 | 3.17 | 0 | 0 | 2026-05-14 07:40:49 | 0.00080998 | 0.0629 | 7.6385 | 0 | Close
5998 | 14 | 2 | CCCV Chg | 00:02:09 | 133:30:26 | 0.00022887 | 3.5489 | 8.25e-06 | 1 | 8.25e-06 | 1 | 0 | 0 | 2.856e-05 | 3.47 | 2.856e-05 | 3.47 | 0 | 0 | 2026-05-14 07:41:00 | 0.00081224 | 0.068 | 8.2556 | 0 | Close
5999 | 14 | 2 | CCCV Chg | 00:02:21 | 133:30:38 | 0.00022888 | 3.5589 | 9e-06 | 1.09 | 9e-06 | 1.09 | 0 | 0 | 3.122e-05 | 3.79 | 3.122e-05 | 3.79 | 0 | 0 | 2026-05-14 07:41:12 | 0.00081456 | 0.075 | 9.1044 | 0 | Close
6000 | 14 | 2 | CCCV Chg | 00:02:34 | 133:30:51 | 0.00022888 | 3.5689 | 9.83e-06 | 1.19 | 9.83e-06 | 1.19 | 0 | 0 | 3.419e-05 | 4.15 | 3.419e-05 | 4.15 | 0 | 0 | 2026-05-14 07:41:25 | 0.00081685 | 0.0833 | 10.1072 | 0 | Close
6001 | 14 | 2 | CCCV Chg | 00:02:49 | 133:31:06 | 0.00022887 | 3.5789 | 1.076e-05 | 1.31 | 1.076e-05 | 1.31 | 0 | 0 | 3.751e-05 | 4.55 | 3.751e-05 | 4.55 | 0 | 0 | 2026-05-14 07:41:39 | 0.0008191 | 0.0928 | 11.2647 | 0 | Close
6002 | 14 | 2 | CCCV Chg | 00:03:06 | 133:31:23 | 0.00022887 | 3.5889 | 1.183e-05 | 1.44 | 1.183e-05 | 1.44 | 0 | 0 | 4.136e-05 | 5.02 | 4.136e-05 | 5.02 | 0 | 0 | 2026-05-14 07:41:56 | 0.00082139 | 0.1074 | 13.0393 | 0 | Close
6003 | 14 | 2 | CCCV Chg | 00:03:20 | 133:31:37 | 0.00022888 | 3.596 | 1.272e-05 | 1.54 | 1.272e-05 | 1.54 | 0 | 0 | 4.454e-05 | 5.4 | 4.454e-05 | 5.4 | 0 | 0 | 2026-05-14 07:42:10 | 0.00082305 | 0.1245 | 15.1051 | 0 | Close
6004 | 14 | 2 | CCCV Chg | 00:03:42 | 133:31:59 | 0.00022887 | 3.606 | 1.415e-05 | 1.72 | 1.415e-05 | 1.72 | 0 | 0 | 4.969e-05 | 6.03 | 4.969e-05 | 6.03 | 0 | 0 | 2026-05-14 07:42:33 | 0.00082531 | 0.143 | 17.36 | 0 | Close
6005 | 14 | 2 | CCCV Chg | 00:04:10 | 133:32:28 | 0.00022887 | 3.616 | 1.595e-05 | 1.94 | 1.595e-05 | 1.94 | 0 | 0 | 5.621e-05 | 6.82 | 5.621e-05 | 6.82 | 0 | 0 | 2026-05-14 07:43:01 | 0.00082759 | 0.1806 | 21.9121 | 0 | Close
6006 | 14 | 2 | CCCV Chg | 00:04:46 | 133:33:03 | 0.00022886 | 3.626 | 1.822e-05 | 2.21 | 1.822e-05 | 2.21 | 0 | 0 | 6.443e-05 | 7.82 | 6.443e-05 | 7.82 | 0 | 0 | 2026-05-14 07:43:37 | 0.00082985 | 0.227 | 27.5445 | 0 | Close
6007 | 14 | 2 | CCCV Chg | 00:05:00 | 133:33:17 | 0.00022888 | 3.629 | 1.907e-05 | 2.31 | 1.907e-05 | 2.31 | 0 | 0 | 6.752e-05 | 8.19 | 6.752e-05 | 8.19 | 0 | 0 | 2026-05-14 07:43:50 | 0.00083061 | 0.284 | 34.4626 | 0 | Close
6008 | 14 | 2 | CCCV Chg | 00:05:52 | 133:34:10 | 0.00022888 | 3.639 | 2.244e-05 | 2.72 | 2.244e-05 | 2.72 | 0 | 0 | 7.974e-05 | 9.68 | 7.974e-05 | 9.68 | 0 | 0 | 2026-05-14 07:44:43 | 0.00083289 | 0.3363 | 40.8148 | 0 | Close
6009 | 14 | 2 | CCCV Chg | 00:06:40 | 133:34:57 | 0.00022887 | 3.6455 | 2.543e-05 | 3.09 | 2.543e-05 | 3.09 | 0 | 0 | 9.065e-05 | 11 | 9.065e-05 | 11 | 0 | 0 | 2026-05-14 07:45:30 | 0.00083435 | 0.4607 | 55.9073 | 0 | Close
6010 | 14 | 2 | CCCV Chg | 00:08:20 | 133:36:37 | 0.00022887 | 3.6553 | 3.179e-05 | 3.86 | 3.179e-05 | 3.86 | 0 | 0 | 0.00011386 | 13.82 | 0.00011386 | 13.82 | 0 | 0 | 2026-05-14 07:47:10 | 0.00083659 | 0.6487 | 78.7291 | 0 | Close
6011 | 14 | 2 | CCCV Chg | 00:10:00 | 133:38:17 | 0.00022887 | 3.6623 | 3.815e-05 | 4.63 | 3.815e-05 | 4.63 | 0 | 0 | 0.00013712 | 16.64 | 0.00013712 | 16.64 | 0 | 0 | 2026-05-14 07:48:50 | 0.00083819 | 0.9082 | 110.2206 | 0 | Close
6012 | 14 | 2 | CCCV Chg | 00:11:40 | 133:39:57 | 0.00022886 | 3.6678 | 4.45e-05 | 5.4 | 4.45e-05 | 5.4 | 0 | 0 | 0.00016042 | 19.47 | 0.00016042 | 19.47 | 0 | 0 | 2026-05-14 07:50:30 | 0.00083941 | 1.1559 | 140.2804 | 0 | Close
6013 | 14 | 2 | CCCV Chg | 00:13:20 | 133:41:37 | 0.00022887 | 3.6724 | 5.086e-05 | 6.17 | 5.086e-05 | 6.17 | 0 | 0 | 0.00018375 | 22.3 | 0.00018375 | 22.3 | 0 | 0 | 2026-05-14 07:52:10 | 0.0008405 | 1.3821 | 167.7272 | 0 | Close
6014 | 14 | 2 | CCCV Chg | 00:15:00 | 133:43:17 | 0.00022887 | 3.6765 | 5.722e-05 | 6.94 | 5.722e-05 | 6.94 | 0 | 0 | 0.00020711 | 25.14 | 0.00020711 | 25.14 | 0 | 0 | 2026-05-14 07:53:50 | 0.00084144 | 1.5506 | 188.1828 | 0 | Close
6015 | 14 | 2 | CCCV Chg | 00:16:40 | 133:44:57 | 0.00022887 | 3.6803 | 6.358e-05 | 7.72 | 6.358e-05 | 7.72 | 0 | 0 | 0.0002305 | 27.97 | 0.0002305 | 27.97 | 0 | 0 | 2026-05-14 07:55:30 | 0.00084231 | 1.673 | 203.0393 | 0 | Close
6016 | 14 | 2 | CCCV Chg | 00:18:20 | 133:46:37 | 0.00022887 | 3.6841 | 6.993e-05 | 8.49 | 6.993e-05 | 8.49 | 0 | 0 | 0.00025391 | 30.81 | 0.00025391 | 30.81 | 0 | 0 | 2026-05-14 07:57:10 | 0.00084318 | 1.673 | 203.0398 | 0 | Close
6017 | 14 | 2 | CCCV Chg | 00:20:00 | 133:48:17 | 0.00022888 | 3.6876 | 7.629e-05 | 9.26 | 7.629e-05 | 9.26 | 0 | 0 | 0.00027734 | 33.66 | 0.00027734 | 33.66 | 0 | 0 | 2026-05-14 07:58:50 | 0.00084402 | 1.8165 | 220.4444 | 0 | Close
6018 | 14 | 2 | CCCV Chg | 00:21:40 | 133:49:57 | 0.00022887 | 3.6912 | 8.265e-05 | 10.03 | 8.265e-05 | 10.03 | 0 | 0 | 0.0003008 | 36.5 | 0.0003008 | 36.5 | 0 | 0 | 2026-05-14 08:00:30 | 0.0008448 | 1.766 | 214.3195 | 0 | Close
6019 | 14 | 2 | CCCV Chg | 00:23:20 | 133:51:37 | 0.00022888 | 3.6947 | 8.901e-05 | 10.8 | 8.901e-05 | 10.8 | 0 | 0 | 0.00032428 | 39.35 | 0.00032428 | 39.35 | 0 | 0 | 2026-05-14 08:02:10 | 0.00084564 | 1.8165 | 220.4461 | 0 | Close
6020 | 14 | 2 | CCCV Chg | 00:25:00 | 133:53:17 | 0.00022887 | 3.6981 | 9.536e-05 | 11.57 | 9.536e-05 | 11.57 | 0 | 0 | 0.00034778 | 42.21 | 0.00034778 | 42.21 | 0 | 0 | 2026-05-14 08:03:50 | 0.00084638 | 1.8699 | 226.93 | 0 | Close
6021 | 14 | 2 | CCCV Chg | 00:26:40 | 133:54:57 | 0.00022888 | 3.7017 | 0.00010172 | 12.34 | 0.00010172 | 12.34 | 0 | 0 | 0.0003713 | 45.06 | 0.0003713 | 45.06 | 0 | 0 | 2026-05-14 08:05:30 | 0.00084725 | 1.766 | 214.323 | 0 | Close
6022 | 14 | 2 | CCCV Chg | 00:28:20 | 133:56:37 | 0.00022887 | 3.7052 | 0.00010808 | 13.12 | 0.00010808 | 13.12 | 0 | 0 | 0.00039484 | 47.92 | 0.00039484 | 47.92 | 0 | 0 | 2026-05-14 08:07:10 | 0.00084801 | 1.8165 | 220.445 | 0 | Close
6023 | 14 | 2 | CCCV Chg | 00:30:00 | 133:58:17 | 0.00022887 | 3.7085 | 0.00011444 | 13.89 | 0.00011444 | 13.89 | 0 | 0 | 0.00041841 | 50.78 | 0.00041841 | 50.78 | 0 | 0 | 2026-05-14 08:08:50 | 0.00084876 | 1.9266 | 233.8065 | 0 | Close
6024 | 14 | 2 | CCCV Chg | 00:31:40 | 133:59:57 | 0.00022888 | 3.712 | 0.00012079 | 14.66 | 0.00012079 | 14.66 | 0 | 0 | 0.000442 | 53.64 | 0.000442 | 53.64 | 0 | 0 | 2026-05-14 08:10:30 | 0.0008496 | 1.8165 | 220.445 | 0 | Close
6025 | 14 | 2 | CCCV Chg | 00:33:20 | 134:01:37 | 0.00022888 | 3.7157 | 0.00012715 | 15.43 | 0.00012715 | 15.43 | 0 | 0 | 0.00046561 | 56.51 | 0.00046561 | 56.51 | 0 | 0 | 2026-05-14 08:12:10 | 0.00085045 | 1.7183 | 208.5272 | 0 | Close
6026 | 14 | 2 | CCCV Chg | 00:35:00 | 134:03:17 | 0.00022888 | 3.7194 | 0.00013351 | 16.2 | 0.00013351 | 16.2 | 0 | 0 | 0.00048925 | 59.37 | 0.00048925 | 59.37 | 0 | 0 | 2026-05-14 08:13:50 | 0.0008513 | 1.7183 | 208.529 | 0 | Close
6027 | 14 | 2 | CCCV Chg | 00:36:40 | 134:04:57 | 0.00022887 | 3.723 | 0.00013987 | 16.97 | 0.00013987 | 16.97 | 0 | 0 | 0.0005129 | 62.25 | 0.0005129 | 62.25 | 0 | 0 | 2026-05-14 08:15:30 | 0.00085208 | 1.766 | 214.3204 | 0 | Close
6028 | 14 | 2 | CCCV Chg | 00:38:20 | 134:06:37 | 0.00022888 | 3.7267 | 0.00014622 | 17.75 | 0.00014622 | 17.75 | 0 | 0 | 0.00053659 | 65.12 | 0.00053659 | 65.12 | 0 | 0 | 2026-05-14 08:17:10 | 0.00085297 | 1.7183 | 208.5287 | 0 | Close
6029 | 14 | 2 | CCCV Chg | 00:40:00 | 134:08:17 | 0.00022887 | 3.7304 | 0.00015258 | 18.52 | 0.00015258 | 18.52 | 0 | 0 | 0.00056029 | 68 | 0.00056029 | 68 | 0 | 0 | 2026-05-14 08:18:50 | 0.00085378 | 1.7183 | 208.5283 | 0 | Close
6030 | 14 | 2 | CCCV Chg | 00:41:40 | 134:09:57 | 0.00022887 | 3.7341 | 0.00015894 | 19.29 | 0.00015894 | 19.29 | 0 | 0 | 0.00058402 | 70.88 | 0.00058402 | 70.88 | 0 | 0 | 2026-05-14 08:20:30 | 0.00085462 | 1.7183 | 208.5294 | 0 | Close
6031 | 14 | 2 | CCCV Chg | 00:43:20 | 134:11:37 | 0.00022888 | 3.7378 | 0.0001653 | 20.06 | 0.0001653 | 20.06 | 0 | 0 | 0.00060777 | 73.76 | 0.00060777 | 73.76 | 0 | 0 | 2026-05-14 08:22:10 | 0.00085551 | 1.7183 | 208.5276 | 0 | Close
6032 | 14 | 2 | CCCV Chg | 00:45:00 | 134:13:17 | 0.00022888 | 3.7417 | 0.00017166 | 20.83 | 0.00017166 | 20.83 | 0 | 0 | 0.00063155 | 76.64 | 0.00063155 | 76.64 | 0 | 0 | 2026-05-14 08:23:50 | 0.0008564 | 1.6302 | 197.8352 | 0 | Close
6033 | 14 | 2 | CCCV Chg | 00:46:40 | 134:14:57 | 0.00022888 | 3.7456 | 0.00017801 | 21.6 | 0.00017801 | 21.6 | 0 | 0 | 0.00065535 | 79.53 | 0.00065535 | 79.53 | 0 | 0 | 2026-05-14 08:25:30 | 0.00085729 | 1.6302 | 197.8342 | 0 | Close
6034 | 14 | 2 | CCCV Chg | 00:48:20 | 134:16:37 | 0.00022889 | 3.7497 | 0.00018437 | 22.38 | 0.00018437 | 22.38 | 0 | 0 | 0.00067917 | 82.42 | 0.00067917 | 82.42 | 0 | 0 | 2026-05-14 08:27:10 | 0.00085827 | 1.5506 | 188.1851 | 0 | Close
6035 | 14 | 2 | CCCV Chg | 00:50:00 | 134:18:17 | 0.00022887 | 3.7538 | 0.00019073 | 23.15 | 0.00019073 | 23.15 | 0 | 0 | 0.00070303 | 85.32 | 0.00070303 | 85.32 | 0 | 0 | 2026-05-14 08:28:50 | 0.00085913 | 1.5507 | 188.1857 | 0 | Close
6036 | 14 | 2 | CCCV Chg | 00:51:40 | 134:19:57 | 0.00022887 | 3.758 | 0.00019709 | 23.92 | 0.00019709 | 23.92 | 0 | 0 | 0.00072691 | 88.22 | 0.00072691 | 88.22 | 0 | 0 | 2026-05-14 08:30:30 | 0.00086009 | 1.5137 | 183.7064 | 0 | Close
6037 | 14 | 2 | CCCV Chg | 00:53:20 | 134:21:37 | 0.00022888 | 3.7623 | 0.00020344 | 24.69 | 0.00020344 | 24.69 | 0 | 0 | 0.00075081 | 91.12 | 0.00075081 | 91.12 | 0 | 0 | 2026-05-14 08:32:10 | 0.00086112 | 1.4785 | 179.4342 | 0 | Close
6038 | 14 | 2 | CCCV Chg | 00:55:00 | 134:23:17 | 0.00022887 | 3.7666 | 0.0002098 | 25.46 | 0.0002098 | 25.46 | 0 | 0 | 0.00077474 | 94.02 | 0.00077474 | 94.02 | 0 | 0 | 2026-05-14 08:33:50 | 0.00086206 | 1.4785 | 179.4342 | 0 | Close
6039 | 14 | 2 | CCCV Chg | 00:56:40 | 134:24:57 | 0.00022887 | 3.7709 | 0.00021616 | 26.23 | 0.00021616 | 26.23 | 0 | 0 | 0.00079871 | 96.93 | 0.00079871 | 96.93 | 0 | 0 | 2026-05-14 08:35:30 | 0.00086305 | 1.4785 | 179.4348 | 0 | Close
6040 | 14 | 2 | CCCV Chg | 00:58:20 | 134:26:37 | 0.00022887 | 3.7753 | 0.00022252 | 27 | 0.00022252 | 27 | 0 | 0 | 0.00082269 | 99.84 | 0.00082269 | 99.84 | 0 | 0 | 2026-05-14 08:37:10 | 0.00086405 | 1.4449 | 175.3567 | 0 | Close
6041 | 14 | 2 | CCCV Chg | 01:00:00 | 134:28:17 | 0.00022887 | 3.7798 | 0.00022887 | 27.78 | 0.00022887 | 27.78 | 0 | 0 | 0.00084671 | 102.76 | 0.00084671 | 102.76 | 0 | 0 | 2026-05-14 08:38:50 | 0.00086508 | 1.4128 | 171.4593 | 0 | Close
6042 | 14 | 2 | CCCV Chg | 01:01:40 | 134:29:57 | 0.00022888 | 3.7843 | 0.00023523 | 28.55 | 0.00023523 | 28.55 | 0 | 0 | 0.00087076 | 105.67 | 0.00087076 | 105.67 | 0 | 0 | 2026-05-14 08:40:30 | 0.00086615 | 1.4128 | 171.4599 | 0 | Close
6043 | 14 | 2 | CCCV Chg | 01:03:20 | 134:31:37 | 0.00022887 | 3.789 | 0.00024159 | 29.32 | 0.00024159 | 29.32 | 0 | 0 | 0.00089483 | 108.6 | 0.00089483 | 108.6 | 0 | 0 | 2026-05-14 08:42:10 | 0.00086719 | 1.3527 | 164.1643 | 0 | Close
6044 | 14 | 2 | CCCV Chg | 01:05:00 | 134:33:17 | 0.00022887 | 3.7936 | 0.00024795 | 30.09 | 0.00024795 | 30.09 | 0 | 0 | 0.00091894 | 111.52 | 0.00091894 | 111.52 | 0 | 0 | 2026-05-14 08:43:50 | 0.00086824 | 1.3821 | 167.7319 | 0 | Close
6045 | 14 | 2 | CCCV Chg | 01:06:40 | 134:34:57 | 0.00022889 | 3.7983 | 0.00025431 | 30.86 | 0.00025431 | 30.86 | 0 | 0 | 0.00094307 | 114.45 | 0.00094307 | 114.45 | 0 | 0 | 2026-05-14 08:45:30 | 0.00086939 | 1.3527 | 164.1614 | 0 | Close
6046 | 14 | 2 | CCCV Chg | 01:08:20 | 134:36:37 | 0.00022888 | 3.8031 | 0.00026066 | 31.63 | 0.00026066 | 31.63 | 0 | 0 | 0.00096723 | 117.38 | 0.00096723 | 117.38 | 0 | 0 | 2026-05-14 08:47:10 | 0.00087045 | 1.3245 | 160.742 | 0 | Close
6047 | 14 | 2 | CCCV Chg | 01:10:00 | 134:38:17 | 0.00022888 | 3.808 | 0.00026702 | 32.41 | 0.00026702 | 32.41 | 0 | 0 | 0.00099143 | 120.32 | 0.00099143 | 120.32 | 0 | 0 | 2026-05-14 08:48:50 | 0.00087158 | 1.2975 | 157.4626 | 0 | Close
6048 | 14 | 2 | CCCV Chg | 01:11:40 | 134:39:57 | 0.00022888 | 3.813 | 0.00027338 | 33.18 | 0.00027338 | 33.18 | 0 | 0 | 0.00101565 | 123.26 | 0.00101565 | 123.26 | 0 | 0 | 2026-05-14 08:50:30 | 0.00087272 | 1.2715 | 154.3134 | 0 | Close
6049 | 14 | 2 | CCCV Chg | 01:13:20 | 134:41:37 | 0.00022889 | 3.818 | 0.00027974 | 33.95 | 0.00027974 | 33.95 | 0 | 0 | 0.00103991 | 126.2 | 0.00103991 | 126.2 | 0 | 0 | 2026-05-14 08:52:10 | 0.0008739 | 1.2716 | 154.3177 | 0 | Close
6050 | 14 | 2 | CCCV Chg | 01:15:00 | 134:43:17 | 0.00022889 | 3.823 | 0.00028609 | 34.72 | 0.00028609 | 34.72 | 0 | 0 | 0.0010642 | 129.15 | 0.0010642 | 129.15 | 0 | 0 | 2026-05-14 08:53:50 | 0.00087505 | 1.2716 | 154.3188 | 0 | Close
6051 | 14 | 2 | CCCV Chg | 01:16:40 | 134:44:57 | 0.00022888 | 3.8281 | 0.00029245 | 35.49 | 0.00029245 | 35.49 | 0 | 0 | 0.00108852 | 132.1 | 0.00108852 | 132.1 | 0 | 0 | 2026-05-14 08:55:30 | 0.00087618 | 1.2466 | 151.2919 | 0 | Close
6052 | 14 | 2 | CCCV Chg | 01:18:20 | 134:46:37 | 0.00022888 | 3.8333 | 0.00029881 | 36.26 | 0.00029881 | 36.26 | 0 | 0 | 0.00111288 | 135.06 | 0.00111288 | 135.06 | 0 | 0 | 2026-05-14 08:57:10 | 0.00087737 | 1.2226 | 148.3798 | 0 | Close
6053 | 14 | 2 | CCCV Chg | 01:20:00 | 134:48:17 | 0.00022889 | 3.8385 | 0.00030517 | 37.03 | 0.00030517 | 37.03 | 0 | 0 | 0.00113727 | 138.02 | 0.00113727 | 138.02 | 0 | 0 | 2026-05-14 08:58:50 | 0.00087859 | 1.2226 | 148.3782 | 0 | Close
6054 | 14 | 2 | CCCV Chg | 01:21:40 | 134:49:57 | 0.00022888 | 3.8439 | 0.00031153 | 37.81 | 0.00031153 | 37.81 | 0 | 0 | 0.00116169 | 140.98 | 0.00116169 | 140.98 | 0 | 0 | 2026-05-14 09:00:30 | 0.00087979 | 1.1774 | 142.8843 | 0 | Close
6055 | 14 | 2 | CCCV Chg | 01:23:20 | 134:51:37 | 0.00022889 | 3.8493 | 0.00031788 | 38.58 | 0.00031788 | 38.58 | 0 | 0 | 0.00118614 | 143.95 | 0.00118614 | 143.95 | 0 | 0 | 2026-05-14 09:02:10 | 0.00088107 | 1.1774 | 142.8838 | 0 | Close
6056 | 14 | 2 | CCCV Chg | 01:25:00 | 134:53:17 | 0.00022889 | 3.8549 | 0.00032424 | 39.35 | 0.00032424 | 39.35 | 0 | 0 | 0.00121063 | 146.92 | 0.00121063 | 146.92 | 0 | 0 | 2026-05-14 09:03:50 | 0.00088235 | 1.1353 | 137.7808 | 0 | Close
6057 | 14 | 2 | CCCV Chg | 01:26:40 | 134:54:57 | 0.00022887 | 3.8604 | 0.0003306 | 40.12 | 0.0003306 | 40.12 | 0 | 0 | 0.00123516 | 149.9 | 0.00123516 | 149.9 | 0 | 0 | 2026-05-14 09:05:30 | 0.00088353 | 1.156 | 140.2868 | 0 | Close
6058 | 14 | 2 | CCCV Chg | 01:28:20 | 134:56:37 | 0.00022888 | 3.8661 | 0.00033696 | 40.89 | 0.00033696 | 40.89 | 0 | 0 | 0.00125972 | 152.88 | 0.00125972 | 152.88 | 0 | 0 | 2026-05-14 09:07:10 | 0.00088487 | 1.1154 | 135.3645 | 0 | Close
6059 | 14 | 2 | CCCV Chg | 01:30:00 | 134:58:17 | 0.00022888 | 3.8718 | 0.00034331 | 41.66 | 0.00034331 | 41.66 | 0 | 0 | 0.00128432 | 155.86 | 0.00128432 | 155.86 | 0 | 0 | 2026-05-14 09:08:50 | 0.00088618 | 1.1154 | 135.364 | 0 | Close
6060 | 14 | 2 | CCCV Chg | 01:31:40 | 134:59:57 | 0.00022888 | 3.8776 | 0.00034967 | 42.44 | 0.00034967 | 42.44 | 0 | 0 | 0.00130895 | 158.85 | 0.00130895 | 158.85 | 0 | 0 | 2026-05-14 09:10:30 | 0.00088751 | 1.0962 | 133.0316 | 0 | Close
6061 | 14 | 2 | CCCV Chg | 01:33:20 | 135:01:37 | 0.00022888 | 3.8834 | 0.00035603 | 43.21 | 0.00035603 | 43.21 | 0 | 0 | 0.00133363 | 161.85 | 0.00133363 | 161.85 | 0 | 0 | 2026-05-14 09:12:10 | 0.00088883 | 1.0962 | 133.0311 | 0 | Close
6062 | 14 | 2 | CCCV Chg | 01:35:00 | 135:03:17 | 0.00022889 | 3.8893 | 0.00036239 | 43.98 | 0.00036239 | 43.98 | 0 | 0 | 0.00135834 | 164.85 | 0.00135834 | 164.85 | 0 | 0 | 2026-05-14 09:13:50 | 0.00089022 | 1.0776 | 130.7759 | 0 | Close
6063 | 14 | 2 | CCCV Chg | 01:36:40 | 135:04:57 | 0.00022888 | 3.8952 | 0.00036875 | 44.75 | 0.00036875 | 44.75 | 0 | 0 | 0.00138308 | 167.85 | 0.00138308 | 167.85 | 0 | 0 | 2026-05-14 09:15:30 | 0.00089153 | 1.0776 | 130.7772 | 0 | Close
6064 | 14 | 2 | CCCV Chg | 01:38:20 | 135:06:37 | 0.00022887 | 3.901 | 0.0003751 | 45.52 | 0.0003751 | 45.52 | 0 | 0 | 0.00140786 | 170.86 | 0.00140786 | 170.86 | 0 | 0 | 2026-05-14 09:17:10 | 0.00089282 | 1.0962 | 133.032 | 0 | Close
6065 | 14 | 2 | CCCV Chg | 01:40:00 | 135:08:17 | 0.00022889 | 3.9069 | 0.00038146 | 46.29 | 0.00038146 | 46.29 | 0 | 0 | 0.00143269 | 173.87 | 0.00143269 | 173.87 | 0 | 0 | 2026-05-14 09:18:50 | 0.00089425 | 1.0776 | 130.7763 | 0 | Close
6066 | 14 | 2 | CCCV Chg | 01:41:40 | 135:09:57 | 0.00022888 | 3.9128 | 0.00038782 | 47.07 | 0.00038782 | 47.07 | 0 | 0 | 0.00145754 | 176.89 | 0.00145754 | 176.89 | 0 | 0 | 2026-05-14 09:20:30 | 0.00089556 | 1.0776 | 130.7763 | 0 | Close
6067 | 14 | 2 | CCCV Chg | 01:43:20 | 135:11:37 | 0.00022888 | 3.9186 | 0.00039418 | 47.84 | 0.00039418 | 47.84 | 0 | 0 | 0.00148244 | 179.91 | 0.00148244 | 179.91 | 0 | 0 | 2026-05-14 09:22:10 | 0.00089689 | 1.0962 | 133.0311 | 0 | Close
6068 | 14 | 2 | CCCV Chg | 01:45:00 | 135:13:17 | 0.00022889 | 3.9244 | 0.00040053 | 48.61 | 0.00040053 | 48.61 | 0 | 0 | 0.00150737 | 182.93 | 0.00150737 | 182.93 | 0 | 0 | 2026-05-14 09:23:50 | 0.00089826 | 1.0962 | 133.0311 | 0 | Close
6069 | 14 | 2 | CCCV Chg | 01:46:40 | 135:14:57 | 0.00022888 | 3.93 | 0.00040689 | 49.38 | 0.00040689 | 49.38 | 0 | 0 | 0.00153234 | 185.96 | 0.00153234 | 185.96 | 0 | 0 | 2026-05-14 09:25:30 | 0.0008995 | 1.1353 | 137.7822 | 0 | Close
6070 | 14 | 2 | CCCV Chg | 01:48:20 | 135:16:37 | 0.00022888 | 3.9356 | 0.00041325 | 50.15 | 0.00041325 | 50.15 | 0 | 0 | 0.00155734 | 189 | 0.00155734 | 189 | 0 | 0 | 2026-05-14 09:27:10 | 0.00090078 | 1.1353 | 137.7822 | 0 | Close
6071 | 14 | 2 | CCCV Chg | 01:50:00 | 135:18:17 | 0.00022888 | 3.9411 | 0.00041961 | 50.92 | 0.00041961 | 50.92 | 0 | 0 | 0.00158238 | 192.04 | 0.00158238 | 192.04 | 0 | 0 | 2026-05-14 09:28:50 | 0.00090204 | 1.156 | 140.2864 | 0 | Close
6072 | 14 | 2 | CCCV Chg | 01:51:40 | 135:19:57 | 0.00022889 | 3.9465 | 0.00042597 | 51.69 | 0.00042597 | 51.69 | 0 | 0 | 0.00160746 | 195.08 | 0.00160746 | 195.08 | 0 | 0 | 2026-05-14 09:30:30 | 0.00090331 | 1.1774 | 142.8843 | 0 | Close
6073 | 14 | 2 | CCCV Chg | 01:53:20 | 135:21:37 | 0.00022888 | 3.9519 | 0.00043232 | 52.47 | 0.00043232 | 52.47 | 0 | 0 | 0.00163256 | 198.13 | 0.00163256 | 198.13 | 0 | 0 | 2026-05-14 09:32:10 | 0.00090451 | 1.1774 | 142.8833 | 0 | Close
6074 | 14 | 2 | CCCV Chg | 01:55:00 | 135:23:17 | 0.00022888 | 3.9572 | 0.00043868 | 53.24 | 0.00043868 | 53.24 | 0 | 0 | 0.00165771 | 201.18 | 0.00165771 | 201.18 | 0 | 0 | 2026-05-14 09:33:50 | 0.00090572 | 1.1996 | 145.5812 | 0 | Close
6075 | 14 | 2 | CCCV Chg | 01:56:40 | 135:24:57 | 0.00022888 | 3.9625 | 0.00044504 | 54.01 | 0.00044504 | 54.01 | 0 | 0 | 0.00168288 | 204.23 | 0.00168288 | 204.23 | 0 | 0 | 2026-05-14 09:35:30 | 0.00090694 | 1.1996 | 145.5802 | 0 | Close
6076 | 14 | 2 | CCCV Chg | 01:58:20 | 135:26:37 | 0.00022888 | 3.9678 | 0.0004514 | 54.78 | 0.0004514 | 54.78 | 0 | 0 | 0.00170809 | 207.29 | 0.00170809 | 207.29 | 0 | 0 | 2026-05-14 09:37:10 | 0.00090815 | 1.1996 | 145.5812 | 0 | Close
6077 | 14 | 2 | CCCV Chg | 02:00:00 | 135:28:17 | 0.00022888 | 3.9732 | 0.00045775 | 55.55 | 0.00045775 | 55.55 | 0 | 0 | 0.00173334 | 210.36 | 0.00173334 | 210.36 | 0 | 0 | 2026-05-14 09:38:50 | 0.00090939 | 1.1774 | 142.8863 | 0 | Close
6078 | 14 | 2 | CCCV Chg | 02:01:40 | 135:29:57 | 0.00022888 | 3.9786 | 0.00046411 | 56.32 | 0.00046411 | 56.32 | 0 | 0 | 0.00175861 | 213.42 | 0.00175861 | 213.42 | 0 | 0 | 2026-05-14 09:40:30 | 0.00091062 | 1.1774 | 142.8853 | 0 | Close
6079 | 14 | 2 | CCCV Chg | 02:03:20 | 135:31:37 | 0.00022888 | 3.984 | 0.00047047 | 57.1 | 0.00047047 | 57.1 | 0 | 0 | 0.00178393 | 216.5 | 0.00178393 | 216.5 | 0 | 0 | 2026-05-14 09:42:10 | 0.00091186 | 1.1774 | 142.8863 | 0 | Close
6080 | 14 | 2 | CCCV Chg | 02:05:00 | 135:33:17 | 0.00022888 | 3.9896 | 0.00047683 | 57.87 | 0.00047683 | 57.87 | 0 | 0 | 0.00180927 | 219.57 | 0.00180927 | 219.57 | 0 | 0 | 2026-05-14 09:43:50 | 0.00091314 | 1.1353 | 137.7832 | 0 | Close
6081 | 14 | 2 | CCCV Chg | 02:06:40 | 135:34:57 | 0.00022888 | 3.9952 | 0.00048319 | 58.64 | 0.00048319 | 58.64 | 0 | 0 | 0.00183466 | 222.65 | 0.00183466 | 222.65 | 0 | 0 | 2026-05-14 09:45:30 | 0.00091442 | 1.1353 | 137.7822 | 0 | Close
6082 | 14 | 2 | CCCV Chg | 02:08:20 | 135:36:37 | 0.00022888 | 4.0008 | 0.00048954 | 59.41 | 0.00048954 | 59.41 | 0 | 0 | 0.00186008 | 225.74 | 0.00186008 | 225.74 | 0 | 0 | 2026-05-14 09:47:10 | 0.0009157 | 1.1353 | 137.7812 | 0 | Close
6083 | 14 | 2 | CCCV Chg | 02:10:00 | 135:38:17 | 0.00022888 | 4.0066 | 0.0004959 | 60.18 | 0.0004959 | 60.18 | 0 | 0 | 0.00188553 | 228.83 | 0.00188553 | 228.83 | 0 | 0 | 2026-05-14 09:48:50 | 0.00091703 | 1.0962 | 133.0311 | 0 | Close
6084 | 14 | 2 | CCCV Chg | 02:11:40 | 135:39:57 | 0.00022889 | 4.0126 | 0.00050226 | 60.95 | 0.00050226 | 60.95 | 0 | 0 | 0.00191102 | 231.92 | 0.00191102 | 231.92 | 0 | 0 | 2026-05-14 09:50:30 | 0.00091844 | 1.0596 | 128.5967 | 0 | Close
6085 | 14 | 2 | CCCV Chg | 02:13:20 | 135:41:37 | 0.00022888 | 4.0187 | 0.00050862 | 61.73 | 0.00050862 | 61.73 | 0 | 0 | 0.00193655 | 235.02 | 0.00193655 | 235.02 | 0 | 0 | 2026-05-14 09:52:10 | 0.0009198 | 1.0423 | 126.4877 | 0 | Close
6086 | 14 | 2 | CCCV Chg | 02:15:00 | 135:43:17 | 0.00022888 | 4.0249 | 0.00051498 | 62.5 | 0.00051498 | 62.5 | 0 | 0 | 0.00196212 | 238.12 | 0.00196212 | 238.12 | 0 | 0 | 2026-05-14 09:53:50 | 0.00092122 | 1.0254 | 124.4476 | 0 | Close
6087 | 14 | 2 | CCCV Chg | 02:16:40 | 135:44:57 | 0.00022888 | 4.0313 | 0.00052133 | 63.27 | 0.00052133 | 63.27 | 0 | 0 | 0.00198773 | 241.23 | 0.00198773 | 241.23 | 0 | 0 | 2026-05-14 09:55:30 | 0.00092268 | 0.9934 | 120.5586 | 0 | Close
6088 | 14 | 2 | CCCV Chg | 02:18:20 | 135:46:37 | 0.00022887 | 4.0377 | 0.00052769 | 64.04 | 0.00052769 | 64.04 | 0 | 0 | 0.00201338 | 244.34 | 0.00201338 | 244.34 | 0 | 0 | 2026-05-14 09:57:10 | 0.00092411 | 0.9934 | 120.5586 | 0 | Close
6089 | 14 | 2 | CCCV Chg | 02:20:00 | 135:48:17 | 0.00022888 | 4.0443 | 0.00053405 | 64.81 | 0.00053405 | 64.81 | 0 | 0 | 0.00203908 | 247.46 | 0.00203908 | 247.46 | 0 | 0 | 2026-05-14 09:58:50 | 0.00092566 | 0.9633 | 116.9045 | 0 | Close
6090 | 14 | 2 | CCCV Chg | 02:21:40 | 135:49:57 | 0.00022888 | 4.051 | 0.00054041 | 65.58 | 0.00054041 | 65.58 | 0 | 0 | 0.00206481 | 250.58 | 0.00206481 | 250.58 | 0 | 0 | 2026-05-14 10:00:30 | 0.00092719 | 0.9489 | 115.1596 | 0 | Close
6091 | 14 | 2 | CCCV Chg | 02:23:20 | 135:51:37 | 0.00022887 | 4.058 | 0.00054676 | 66.35 | 0.00054676 | 66.35 | 0 | 0 | 0.00209059 | 253.71 | 0.00209059 | 253.71 | 0 | 0 | 2026-05-14 10:02:10 | 0.00092875 | 0.9082 | 110.2242 | 0 | Close
6092 | 14 | 2 | CCCV Chg | 02:25:00 | 135:53:17 | 0.00022888 | 4.0651 | 0.00055312 | 67.13 | 0.00055312 | 67.13 | 0 | 0 | 0.00211641 | 256.85 | 0.00211641 | 256.85 | 0 | 0 | 2026-05-14 10:03:50 | 0.00093042 | 0.8955 | 108.6725 | 0 | Close
6093 | 14 | 2 | CCCV Chg | 02:26:40 | 135:54:57 | 0.00022887 | 4.0725 | 0.00055948 | 67.9 | 0.00055948 | 67.9 | 0 | 0 | 0.00214228 | 259.99 | 0.00214228 | 259.99 | 0 | 0 | 2026-05-14 10:05:30 | 0.00093207 | 0.8592 | 104.2676 | 0 | Close
6094 | 14 | 2 | CCCV Chg | 02:28:20 | 135:56:37 | 0.00022888 | 4.08 | 0.00056584 | 68.67 | 0.00056584 | 68.67 | 0 | 0 | 0.00216819 | 263.13 | 0.00216819 | 263.13 | 0 | 0 | 2026-05-14 10:07:10 | 0.00093383 | 0.8477 | 102.8738 | 0 | Close
6095 | 14 | 2 | CCCV Chg | 02:30:00 | 135:58:17 | 0.00022889 | 4.0877 | 0.0005722 | 69.44 | 0.0005722 | 69.44 | 0 | 0 | 0.00219416 | 266.28 | 0.00219416 | 266.28 | 0 | 0 | 2026-05-14 10:08:50 | 0.00093563 | 0.8257 | 100.2038 | 0 | Close
6096 | 14 | 2 | CCCV Chg | 02:31:40 | 135:59:57 | 0.00022889 | 4.0954 | 0.00057855 | 70.21 | 0.00057855 | 70.21 | 0 | 0 | 0.00222017 | 269.44 | 0.00222017 | 269.44 | 0 | 0 | 2026-05-14 10:10:30 | 0.0009374 | 0.8257 | 100.2031 | 0 | Close
6097 | 14 | 2 | CCCV Chg | 02:33:20 | 136:01:37 | 0.00022888 | 4.1033 | 0.00058491 | 70.98 | 0.00058491 | 70.98 | 0 | 0 | 0.00224623 | 272.6 | 0.00224623 | 272.6 | 0 | 0 | 2026-05-14 10:12:10 | 0.00093916 | 0.8048 | 97.6677 | 0 | Close
6098 | 14 | 2 | CCCV Chg | 02:35:00 | 136:03:17 | 0.00022888 | 4.1115 | 0.00059127 | 71.76 | 0.00059127 | 71.76 | 0 | 0 | 0.00227235 | 275.77 | 0.00227235 | 275.77 | 0 | 0 | 2026-05-14 10:13:50 | 0.00094104 | 0.7753 | 94.0932 | 0 | Close
6099 | 14 | 2 | CCCV Chg | 02:36:40 | 136:04:57 | 0.00022889 | 4.1198 | 0.00059763 | 72.53 | 0.00059763 | 72.53 | 0 | 0 | 0.00229851 | 278.95 | 0.00229851 | 278.95 | 0 | 0 | 2026-05-14 10:15:30 | 0.00094298 | 0.766 | 92.9615 | 0 | Close
6100 | 14 | 2 | CCCV Chg | 02:38:20 | 136:06:37 | 0.00022889 | 4.1283 | 0.00060398 | 73.3 | 0.00060398 | 73.3 | 0 | 0 | 0.00232473 | 282.13 | 0.00232473 | 282.13 | 0 | 0 | 2026-05-14 10:17:10 | 0.00094493 | 0.748 | 90.7735 | 0 | Close
6101 | 14 | 2 | CCCV Chg | 02:40:00 | 136:08:17 | 0.00022888 | 4.137 | 0.00061034 | 74.07 | 0.00061034 | 74.07 | 0 | 0 | 0.002351 | 285.32 | 0.002351 | 285.32 | 0 | 0 | 2026-05-14 10:18:50 | 0.00094688 | 0.7308 | 88.6843 | 0 | Close
6102 | 14 | 2 | CCCV Chg | 02:41:40 | 136:09:57 | 0.00022889 | 4.1461 | 0.0006167 | 74.84 | 0.0006167 | 74.84 | 0 | 0 | 0.00237734 | 288.51 | 0.00237734 | 288.51 | 0 | 0 | 2026-05-14 10:20:30 | 0.000949 | 0.6987 | 84.7891 | 0 | Close
6103 | 14 | 2 | CCCV Chg | 02:43:20 | 136:11:37 | 0.00022887 | 4.1552 | 0.00062306 | 75.61 | 0.00062306 | 75.61 | 0 | 0 | 0.00240372 | 291.71 | 0.00240372 | 291.71 | 0 | 0 | 2026-05-14 10:22:10 | 0.000951 | 0.6986 | 84.7867 | 0 | Close
6104 | 14 | 2 | CCCV Chg | 02:45:00 | 136:13:17 | 0.00022888 | 4.1646 | 0.00062941 | 76.39 | 0.00062941 | 76.39 | 0 | 0 | 0.00243017 | 294.92 | 0.00243017 | 294.92 | 0 | 0 | 2026-05-14 10:23:50 | 0.00095319 | 0.6763 | 82.0813 | 0 | Close
6105 | 14 | 2 | CCCV Chg | 02:46:40 | 136:14:57 | 0.00022889 | 4.174 | 0.00063577 | 77.16 | 0.00063577 | 77.16 | 0 | 0 | 0.00245668 | 298.14 | 0.00245668 | 298.14 | 0 | 0 | 2026-05-14 10:25:30 | 0.00095539 | 0.6764 | 82.0824 | 0 | Close
6106 | 14 | 2 | CCCV Chg | 02:48:20 | 136:16:37 | 0.00022888 | 4.1835 | 0.00064213 | 77.93 | 0.00064213 | 77.93 | 0 | 0 | 0.00248325 | 301.36 | 0.00248325 | 301.36 | 0 | 0 | 2026-05-14 10:27:10 | 0.00095752 | 0.6692 | 81.2173 | 0 | Close
6107 | 14 | 2 | CCCV Chg | 02:50:00 | 136:18:17 | 0.00022888 | 4.1927 | 0.00064849 | 78.7 | 0.00064849 | 78.7 | 0 | 0 | 0.00250987 | 304.6 | 0.00250987 | 304.6 | 0 | 0 | 2026-05-14 10:28:50 | 0.00095963 | 0.6911 | 83.8663 | 0 | Close
6108 | 14 | 2 | CCCV Chg | 02:51:40 | 136:19:57 | 0.00022888 | 4.2019 | 0.00065485 | 79.47 | 0.00065485 | 79.47 | 0 | 0 | 0.00253656 | 307.83 | 0.00253656 | 307.83 | 0 | 0 | 2026-05-14 10:30:30 | 0.00096173 | 0.6911 | 83.8663 | 0 | Close
6109 | 14 | 2 | CCCV Chg | 02:53:20 | 136:21:37 | 0.00022887 | 4.2112 | 0.0006612 | 80.24 | 0.0006612 | 80.24 | 0 | 0 | 0.0025633 | 311.08 | 0.0025633 | 311.08 | 0 | 0 | 2026-05-14 10:32:10 | 0.00096382 | 0.6836 | 82.9639 | 0 | Close
6110 | 14 | 2 | CCCV Chg | 02:55:00 | 136:23:17 | 0.00022888 | 4.2207 | 0.00066756 | 81.01 | 0.00066756 | 81.01 | 0 | 0 | 0.00259011 | 314.33 | 0.00259011 | 314.33 | 0 | 0 | 2026-05-14 10:33:50 | 0.00096603 | 0.6692 | 81.2161 | 0 | Close
6111 | 14 | 2 | CCCV Chg | 02:56:40 | 136:24:57 | 0.00022888 | 4.2304 | 0.00067392 | 81.79 | 0.00067392 | 81.79 | 0 | 0 | 0.00261697 | 317.59 | 0.00261697 | 317.59 | 0 | 0 | 2026-05-14 10:35:30 | 0.00096825 | 0.6554 | 79.5427 | 0 | Close
6112 | 14 | 2 | CCCV Chg | 02:58:20 | 136:26:37 | 0.00022888 | 4.24 | 0.00068028 | 82.56 | 0.00068028 | 82.56 | 0 | 0 | 0.0026439 | 320.86 | 0.0026439 | 320.86 | 0 | 0 | 2026-05-14 10:37:10 | 0.00097045 | 0.6623 | 80.3707 | 0 | Close
6113 | 14 | 2 | CCCV Chg | 03:00:00 | 136:28:17 | 0.00022887 | 4.2496 | 0.00068663 | 83.33 | 0.00068663 | 83.33 | 0 | 0 | 0.00267088 | 324.14 | 0.00267088 | 324.14 | 0 | 0 | 2026-05-14 10:38:50 | 0.00097261 | 0.6622 | 80.3696 | 0 | Close
6114 | 14 | 2 | CCCV Chg | 03:01:40 | 136:29:57 | 0.00022887 | 4.2592 | 0.00069299 | 84.1 | 0.00069299 | 84.1 | 0 | 0 | 0.00269793 | 327.42 | 0.00269793 | 327.42 | 0 | 0 | 2026-05-14 10:40:30 | 0.0009748 | 0.6622 | 80.3696 | 0 | Close
6115 | 14 | 2 | CCCV Chg | 03:03:20 | 136:31:37 | 0.00022889 | 4.2689 | 0.00069935 | 84.87 | 0.00069935 | 84.87 | 0 | 0 | 0.00272504 | 330.71 | 0.00272504 | 330.71 | 0 | 0 | 2026-05-14 10:42:10 | 0.00097711 | 0.6554 | 79.5421 | 0 | Close
6116 | 14 | 2 | CCCV Chg | 03:05:00 | 136:33:17 | 0.00022887 | 4.2786 | 0.00070571 | 85.64 | 0.00070571 | 85.64 | 0 | 0 | 0.00275221 | 334.01 | 0.00275221 | 334.01 | 0 | 0 | 2026-05-14 10:43:50 | 0.00097924 | 0.6554 | 79.5427 | 0 | Close
6117 | 14 | 2 | CCCV Chg | 03:06:40 | 136:34:57 | 0.00022887 | 4.2883 | 0.00071206 | 86.42 | 0.00071206 | 86.42 | 0 | 0 | 0.00277944 | 337.31 | 0.00277944 | 337.31 | 0 | 0 | 2026-05-14 10:45:30 | 0.00098146 | 0.6554 | 79.541 | 0 | Close
6118 | 14 | 2 | CCCV Chg | 03:08:20 | 136:36:37 | 0.00022887 | 4.2982 | 0.00071842 | 87.19 | 0.00071842 | 87.19 | 0 | 0 | 0.00280674 | 340.62 | 0.00280674 | 340.62 | 0 | 0 | 2026-05-14 10:47:10 | 0.00098373 | 0.6422 | 77.9347 | 0 | Close
6119 | 14 | 2 | CCCV Chg | 03:09:59 | 136:38:16 | 0.00022888 | 4.3082 | 0.00072473 | 87.95 | 0.00072473 | 87.95 | 0 | 0 | 0.0028339 | 343.92 | 0.0028339 | 343.92 | 0 | 0 | 2026-05-14 10:48:50 | 0.00098606 | 0.6313 | 76.6133 | 0 | Close
6120 | 14 | 2 | CCCV Chg | 03:10:00 | 136:38:17 | 0.00022887 | 4.3083 | 0.00072478 | 87.96 | 0.00072478 | 87.96 | 0 | 0 | 0.0028341 | 343.94 | 0.0028341 | 343.94 | 0 | 0 | 2026-05-14 10:48:50 | 0.00098604 | 0.4458 | 54.0992 | 0 | Close
6121 | 14 | 2 | CCCV Chg | 03:11:38 | 136:39:55 | 0.00022885 | 4.3183 | 0.00073102 | 88.72 | 0.00073102 | 88.72 | 0 | 0 | 0.00286102 | 347.21 | 0.00286102 | 347.21 | 0 | 0 | 2026-05-14 10:50:28 | 0.00098824 | 0.6243 | 75.7648 | 0 | Close
6122 | 14 | 2 | CCCV Chg | 03:11:40 | 136:39:57 | 0.00022886 | 4.3184 | 0.00073114 | 88.73 | 0.00073114 | 88.73 | 0 | 0 | 0.00286152 | 347.27 | 0.00286152 | 347.27 | 0 | 0 | 2026-05-14 10:50:30 | 0.00098831 | 1.1444 | 138.8889 | 0 | Close
6123 | 14 | 2 | CCCV Chg | 03:13:19 | 136:41:36 | 0.00022888 | 4.3284 | 0.00073748 | 89.5 | 0.00073748 | 89.5 | 0 | 0 | 0.00288892 | 350.6 | 0.00288892 | 350.6 | 0 | 0 | 2026-05-14 10:52:10 | 0.00099068 | 0.6338 | 76.9218 | 0 | Close
6124 | 14 | 2 | CCCV Chg | 03:13:20 | 136:41:37 | 0.00022886 | 4.3284 | 0.00073749 | 89.5 | 0.00073749 | 89.5 | 0 | 0 | 0.002889 | 350.61 | 0.002889 | 350.61 | 0 | 0 | 2026-05-14 10:52:10 | 0.0009906 | 0 | 0 | 0 | Close
6125 | 14 | 2 | CCCV Chg | 03:15:00 | 136:43:17 | 0.00022886 | 4.3383 | 0.00074385 | 90.27 | 0.00074385 | 90.27 | 0 | 0 | 0.00291655 | 353.95 | 0.00291655 | 353.95 | 0 | 0 | 2026-05-14 10:53:50 | 0.00099286 | 0.6422 | 77.9314 | 0 | Close
6126 | 14 | 2 | CCCV Chg | 03:16:40 | 136:44:57 | 0.00022886 | 4.3482 | 0.00075021 | 91.04 | 0.00075021 | 91.04 | 0 | 0 | 0.00294416 | 357.3 | 0.00294416 | 357.3 | 0 | 0 | 2026-05-14 10:55:30 | 0.00099513 | 0.6422 | 77.932 | 0 | Close
6127 | 14 | 2 | CCCV Chg | 03:18:20 | 136:46:37 | 0.00022887 | 4.3581 | 0.00075657 | 91.82 | 0.00075657 | 91.82 | 0 | 0 | 0.00297184 | 360.66 | 0.00297184 | 360.66 | 0 | 0 | 2026-05-14 10:57:10 | 0.00099744 | 0.6422 | 77.9314 | 0 | Close
6128 | 14 | 2 | CCCV Chg | 03:20:00 | 136:48:17 | 0.00022887 | 4.3679 | 0.00076292 | 92.59 | 0.00076292 | 92.59 | 0 | 0 | 0.00299958 | 364.03 | 0.00299958 | 364.03 | 0 | 0 | 2026-05-14 10:58:50 | 0.00099968 | 0.6487 | 78.7266 | 0 | Close
6129 | 14 | 2 | CCCV Chg | 03:21:37 | 136:49:54 | 0.00022887 | 4.3779 | 0.00076913 | 93.34 | 0.00076913 | 93.34 | 0 | 0 | 0.00302671 | 367.32 | 0.00302671 | 367.32 | 0 | 0 | 2026-05-14 11:00:28 | 0.00100197 | 0.6205 | 75.2988 | 0 | Close
6130 | 14 | 2 | CCCV Chg | 03:21:40 | 136:49:57 | 0.00022886 | 4.3781 | 0.00076928 | 93.36 | 0.00076928 | 93.36 | 0 | 0 | 0.00302738 | 367.4 | 0.00302738 | 367.4 | 0 | 0 | 2026-05-14 11:00:30 | 0.00100197 | 0.7631 | 92.6106 | 0 | Close
6131 | 14 | 2 | CCCV Chg | 03:23:19 | 136:51:36 | 0.00022886 | 4.3881 | 0.00077558 | 94.12 | 0.00077558 | 94.12 | 0 | 0 | 0.00305499 | 370.75 | 0.00305499 | 370.75 | 0 | 0 | 2026-05-14 11:02:09 | 0.00100426 | 0.63 | 76.4542 | 0 | Close
6132 | 14 | 2 | CCCV Chg | 03:23:20 | 136:51:37 | 0.00022885 | 4.3881 | 0.00077564 | 94.13 | 0.00077564 | 94.13 | 0 | 0 | 0.00305524 | 370.78 | 0.00305524 | 370.78 | 0 | 0 | 2026-05-14 11:02:10 | 0.00100422 | 0 | 0 | 0 | Close
6133 | 14 | 2 | CCCV Chg | 03:24:58 | 136:53:15 | 0.00022885 | 4.3981 | 0.00078189 | 94.89 | 0.00078189 | 94.89 | 0 | 0 | 0.00308272 | 374.12 | 0.00308272 | 374.12 | 0 | 0 | 2026-05-14 11:03:49 | 0.00100651 | 0.6255 | 75.9159 | 0 | Close
6134 | 14 | 2 | CCCV Chg | 03:25:00 | 136:53:17 | 0.00022885 | 4.3981 | 0.00078199 | 94.9 | 0.00078199 | 94.9 | 0 | 0 | 0.00308317 | 374.17 | 0.00308317 | 374.17 | 0 | 0 | 2026-05-14 11:03:50 | 0.00100651 | 0 | 0 | 0 | Close
6135 | 14 | 2 | CCCV Chg | 03:26:36 | 136:54:53 | 0.00022885 | 4.4081 | 0.0007881 | 95.64 | 0.0007881 | 95.64 | 0 | 0 | 0.00311007 | 377.44 | 0.00311007 | 377.44 | 0 | 0 | 2026-05-14 11:05:26 | 0.00100879 | 0.6109 | 74.1402 | 0 | Close
6136 | 14 | 2 | CCCV Chg | 03:26:40 | 136:54:57 | 0.00022886 | 4.4084 | 0.00078835 | 95.67 | 0.00078835 | 95.67 | 0 | 0 | 0.00311116 | 377.57 | 0.00311116 | 377.57 | 0 | 0 | 2026-05-14 11:05:30 | 0.00100891 | 0.8267 | 100.3236 | 0 | Close
6137 | 14 | 2 | CCCV Chg | 03:28:16 | 136:56:33 | 0.00022884 | 4.4184 | 0.00079449 | 96.42 | 0.00079449 | 96.42 | 0 | 0 | 0.00313823 | 380.85 | 0.00313823 | 380.85 | 0 | 0 | 2026-05-14 11:07:07 | 0.00101111 | 0.6134 | 74.4455 | 0 | Close
6138 | 14 | 2 | CCCV Chg | 03:28:20 | 136:56:37 | 0.00022885 | 4.4188 | 0.00079471 | 96.45 | 0.00079471 | 96.45 | 0 | 0 | 0.00313922 | 380.97 | 0.00313922 | 380.97 | 0 | 0 | 2026-05-14 11:07:10 | 0.00101124 | 0.5562 | 67.5027 | 0 | Close
6139 | 14 | 2 | CCCV Chg | 03:29:58 | 136:58:15 | 0.00022883 | 4.4288 | 0.00080098 | 97.21 | 0.00080098 | 97.21 | 0 | 0 | 0.00316697 | 384.34 | 0.00316697 | 384.34 | 0 | 0 | 2026-05-14 11:08:49 | 0.00101344 | 0.6274 | 76.1435 | 0 | Close
6140 | 14 | 2 | CCCV Chg | 03:30:00 | 136:58:17 | 0.00022883 | 4.4288 | 0.00080107 | 97.22 | 0.00080107 | 97.22 | 0 | 0 | 0.00316734 | 384.39 | 0.00316734 | 384.39 | 0 | 0 | 2026-05-14 11:08:50 | 0.00101344 | 0 | 0 | 0 | Close
6141 | 14 | 2 | CCCV Chg | 03:31:36 | 136:59:53 | 0.00022884 | 4.4388 | 0.00080721 | 97.96 | 0.00080721 | 97.96 | 0 | 0 | 0.00319459 | 387.69 | 0.00319459 | 387.69 | 0 | 0 | 2026-05-14 11:10:27 | 0.00101577 | 0.6147 | 74.5987 | 0 | Close
6142 | 14 | 2 | CCCV Chg | 03:31:40 | 136:59:57 | 0.00022884 | 4.4391 | 0.00080742 | 97.99 | 0.00080742 | 97.99 | 0 | 0 | 0.00319552 | 387.81 | 0.00319552 | 387.81 | 0 | 0 | 2026-05-14 11:10:30 | 0.00101584 | 0.6996 | 84.8975 | 0 | Close
6143 | 14 | 2 | CCCV Chg | 03:33:15 | 137:01:32 | 0.00022882 | 4.4491 | 0.00081347 | 98.72 | 0.00081347 | 98.72 | 0 | 0 | 0.00322242 | 391.07 | 0.00322242 | 391.07 | 0 | 0 | 2026-05-14 11:12:05 | 0.00101804 | 0.6051 | 73.4391 | 0 | Close
6144 | 14 | 2 | CCCV Chg | 03:33:20 | 137:01:37 | 0.00022883 | 4.4495 | 0.00081378 | 98.76 | 0.00081378 | 98.76 | 0 | 0 | 0.00322377 | 391.23 | 0.00322377 | 391.23 | 0 | 0 | 2026-05-14 11:12:10 | 0.00101818 | 0.7627 | 92.5566 | 0 | Close
6145 | 14 | 2 | CCCV Chg | 03:34:55 | 137:03:12 | 0.00022883 | 4.4595 | 0.00081985 | 99.5 | 0.00081985 | 99.5 | 0 | 0 | 0.00325081 | 394.52 | 0.00325081 | 394.52 | 0 | 0 | 2026-05-14 11:13:46 | 0.00102047 | 0.607 | 73.671 | 0 | Close
6146 | 14 | 2 | CCCV Chg | 03:35:00 | 137:03:17 | 0.00022883 | 4.4599 | 0.00082014 | 99.53 | 0.00082014 | 99.53 | 0 | 0 | 0.00325209 | 394.67 | 0.00325209 | 394.67 | 0 | 0 | 2026-05-14 11:13:50 | 0.00102056 | 0.7151 | 86.7853 | 0 | Close
6147 | 14 | 2 | CCCV Chg | 03:36:38 | 137:04:55 | 0.00022882 | 4.4699 | 0.00082641 | 100.29 | 0.00082641 | 100.29 | 0 | 0 | 0.0032801 | 398.07 | 0.0032801 | 398.07 | 0 | 0 | 2026-05-14 11:15:29 | 0.0010228 | 0.6274 | 76.1359 | 0 | Close
6148 | 14 | 2 | CCCV Chg | 03:36:40 | 137:04:57 | 0.00022882 | 4.47 | 0.00082649 | 100.3 | 0.00082649 | 100.3 | 0 | 0 | 0.00328047 | 398.12 | 0.00328047 | 398.12 | 0 | 0 | 2026-05-14 11:15:30 | 0.00102283 | 0.8267 | 100.3236 | 0 | Close
6149 | 14 | 2 | CCCV Chg | 03:38:18 | 137:06:36 | 0.00022883 | 4.48 | 0.00083277 | 101.06 | 0.00083277 | 101.06 | 0 | 0 | 0.00330857 | 401.53 | 0.00330857 | 401.53 | 0 | 0 | 2026-05-14 11:17:09 | 0.00102516 | 0.628 | 76.2125 | 0 | Close
6150 | 14 | 2 | CCCV Chg | 03:38:20 | 137:06:37 | 0.00022882 | 4.4801 | 0.00083285 | 101.07 | 0.00083285 | 101.07 | 0 | 0 | 0.00330891 | 401.57 | 0.00330891 | 401.57 | 0 | 0 | 2026-05-14 11:17:10 | 0.00102514 | 0.7627 | 92.5566 | 0 | Close
6151 | 14 | 2 | CCCV Chg | 03:39:59 | 137:08:16 | 0.00022881 | 4.4901 | 0.00083914 | 101.84 | 0.00083914 | 101.84 | 0 | 0 | 0.00333714 | 404.99 | 0.00333714 | 404.99 | 0 | 0 | 2026-05-14 11:18:49 | 0.00102738 | 0.6293 | 76.3657 | 0 | Close
6152 | 14 | 2 | CCCV Chg | 03:40:00 | 137:08:17 | 0.00022881 | 4.4901 | 0.0008392 | 101.85 | 0.0008392 | 101.85 | 0 | 0 | 0.00333742 | 405.03 | 0.00333742 | 405.03 | 0 | 0 | 2026-05-14 11:18:50 | 0.00102738 | 0 | 0 | 0 | Close
6153 | 14 | 2 | CCCV Chg | 03:41:40 | 137:09:57 | 0.00022262 | 4.4994 | 0.00084555 | 102.62 | 0.00084555 | 102.62 | 0 | 0 | 0.00336597 | 408.49 | 0.00336597 | 408.49 | 0 | 0 | 2026-05-14 11:20:30 | 0.00100166 | 0.6828 | 82.8653 | 0 | Close
6154 | 14 | 2 | CCCV Chg | 03:43:20 | 137:11:37 | 0.00019716 | 4.4995 | 0.00085136 | 103.32 | 0.00085136 | 103.32 | 0 | 0 | 0.00339208 | 411.66 | 0.00339208 | 411.66 | 0 | 0 | 2026-05-14 11:22:10 | 0.00088712 | 58.0276 | 7042.1791 | 0 | Close
6155 | 14 | 2 | CCCV Chg | 03:45:00 | 137:13:17 | 0.00017863 | 4.4994 | 0.00085657 | 103.95 | 0.00085657 | 103.95 | 0 | 0 | 0.00341551 | 414.5 | 0.00341551 | 414.5 | 0 | 0 | 2026-05-14 11:23:50 | 0.00080373 | -52.0853 | -6321.0356 | 0 | Close
6156 | 14 | 2 | CCCV Chg | 03:46:40 | 137:14:57 | 0.00016423 | 4.4994 | 0.00086132 | 104.53 | 0.00086132 | 104.53 | 0 | 0 | 0.00343691 | 417.1 | 0.00343691 | 417.1 | 0 | 0 | 2026-05-14 11:25:30 | 0.00073894 | 0 | 0 | 0 | Close
6157 | 14 | 2 | CCCV Chg | 03:48:20 | 137:16:37 | 0.00015245 | 4.4994 | 0.00086571 | 105.06 | 0.00086571 | 105.06 | 0 | 0 | 0.00345667 | 419.5 | 0.00345667 | 419.5 | 0 | 0 | 2026-05-14 11:27:10 | 0.00068593 | 0 | 0 | 0 | Close
6158 | 14 | 2 | CCCV Chg | 03:50:00 | 137:18:17 | 0.00014264 | 4.4994 | 0.0008698 | 105.56 | 0.0008698 | 105.56 | 0 | 0 | 0.00347507 | 421.73 | 0.00347507 | 421.73 | 0 | 0 | 2026-05-14 11:28:50 | 0.00064179 | 0 | 0 | 0 | Close
6159 | 14 | 2 | CCCV Chg | 03:51:40 | 137:19:57 | 0.00013382 | 4.4995 | 0.00087364 | 106.02 | 0.00087364 | 106.02 | 0 | 0 | 0.00349235 | 423.83 | 0.00349235 | 423.83 | 0 | 0 | 2026-05-14 11:30:30 | 0.00060212 | 38.3858 | 4658.4682 | 0 | Close
6160 | 14 | 2 | CCCV Chg | 03:53:20 | 137:21:37 | 0.00012613 | 4.4994 | 0.00087725 | 106.46 | 0.00087725 | 106.46 | 0 | 0 | 0.00350858 | 425.8 | 0.00350858 | 425.8 | 0 | 0 | 2026-05-14 11:32:10 | 0.00056751 | -36.0827 | -4378.9644 | 0 | Close
6161 | 14 | 2 | CCCV Chg | 03:55:00 | 137:23:17 | 0.00011961 | 4.4994 | 0.00088065 | 106.88 | 0.00088065 | 106.88 | 0 | 0 | 0.00352389 | 427.66 | 0.00352389 | 427.66 | 0 | 0 | 2026-05-14 11:33:50 | 0.00053817 | 0 | 0 | 0 | Close
6162 | 14 | 2 | CCCV Chg | 03:56:20 | 137:24:37 | 0.00011439 | 4.4995 | 0.00088326 | 107.19 | 0.00088326 | 107.19 | 0 | 0 | 0.0035356 | 429.08 | 0.0035356 | 429.08 | 0 | 0 | 2026-05-14 11:35:10 | 0.0005147 | 26.0222 | 3158.0367 | 0 | Close
6163 | 14 | 3 | Rest | 00:00:00 | 00:00:00 | 0 | 4.4973 | 0 | 0 | 0 | 0 | 0 | 0 | 0 | 0 | 0 | 0 | 0 | 0 | 2026-05-14 11:35:10 | 0 | 0 | 0 | 0 | Close
6164 | 14 | 3 | Rest | 00:00:00 | 137:24:37 | 0 | 4.4973 | 0 | 0 | 0 | 0 | 0 | 0 | 0 | 0 | 0 | 0 | 0 | 0 | 2026-05-14 11:35:10 | 0 | 0 | 0 | 0 | Close
6165 | 14 | 3 | Rest | 00:00:02 | 137:24:39 | 0 | 4.4871 | 0 | 0 | 0 | 0 | 0 | 0 | 0 | 0 | 0 | 0 | 0 | 0 | 2026-05-14 11:35:13 | 0 | 0 | 0 | 0 | Close
6166 | 14 | 3 | Rest | 00:00:06 | 137:24:43 | 0 | 4.4771 | 0 | 0 | 0 | 0 | 0 | 0 | 0 | 0 | 0 | 0 | 0 | 0 | 2026-05-14 11:35:17 | 0 | 0 | 0 | 0 | Close
6167 | 14 | 3 | Rest | 00:00:13 | 137:24:50 | 0 | 4.4671 | 0 | 0 | 0 | 0 | 0 | 0 | 0 | 0 | 0 | 0 | 0 | 0 | 2026-05-14 11:35:24 | 0 | 0 | 0 | 0 | Close
6168 | 14 | 3 | Rest | 00:00:31 | 137:25:09 | 0 | 4.4571 | 0 | 0 | 0 | 0 | 0 | 0 | 0 | 0 | 0 | 0 | 0 | 0 | 2026-05-14 11:35:42 | 0 | 0 | 0 | 0 | Close
6169 | 14 | 3 | Rest | 00:01:38 | 137:26:15 | 0 | 4.4471 | 0 | 0 | 0 | 0 | 0 | 0 | 0 | 0 | 0 | 0 | 0 | 0 | 2026-05-14 11:36:49 | 0 | 0 | 0 | 0 | Close
6170 | 14 | 3 | Rest | 00:04:05 | 137:28:43 | 0 | 4.4371 | 0 | 0 | 0 | 0 | 0 | 0 | 0 | 0 | 0 | 0 | 0 | 0 | 2026-05-14 11:39:16 | 0 | 0 | 0 | 0 | Close
6171 | 14 | 3 | Rest | 00:05:00 | 137:29:37 | 0 | 4.4345 | 0 | 0 | 0 | 0 | 0 | 0 | 0 | 0 | 0 | 0 | 0 | 0 | 2026-05-14 11:40:10 | 0 | 0 | 0 | 0 | Close
6172 | 14 | 4 | CC DChg | 00:00:00 | 00:00:00 | -0.00022864 | 4.4299 | 0 | 0 | 0 | 0 | 0 | 0 | 0 | 0 | 0 | 0 | 0 | 0 | 2026-05-14 11:40:11 | -0.00101285 | 0 | 0 | 0 | Close
6173 | 14 | 4 | CC DChg | 00:00:00 | 137:29:37 | -0.00022864 | 4.4299 | 1e-08 | 0 | 0 | 0 | 1e-08 | 0 | 3e-08 | 0 | 0 | 0 | 3e-08 | 0 | 2026-05-14 11:40:11 | -0.00101285 | 0 | 0 | 0 | Close
6174 | 14 | 4 | CC DChg | 00:00:01 | 137:29:38 | -0.00022891 | 4.4197 | 8e-08 | 0.01 | 0 | 0 | 8e-08 | 0.01 | 3.4e-07 | 0.04 | 0 | 0 | 3.4e-07 | 0.04 | 2026-05-14 11:40:12 | -0.00101171 | -0.0069 | -0.8321 | 0 | Close
6175 | 14 | 4 | CC DChg | 00:00:02 | 137:29:39 | -0.00022891 | 4.4095 | 1.7e-07 | 0.02 | 0 | 0 | 1.7e-07 | 0.02 | 7.3e-07 | 0.09 | 0 | 0 | 7.3e-07 | 0.09 | 2026-05-14 11:40:13 | -0.00100938 | -0.0087 | -1.0592 | 0 | Close
6176 | 14 | 4 | CC DChg | 00:00:04 | 137:29:41 | -0.00022892 | 4.3994 | 2.9e-07 | 0.04 | 0 | 0 | 2.9e-07 | 0.04 | 1.29e-06 | 0.16 | 0 | 0 | 1.29e-06 | 0.16 | 2026-05-14 11:40:15 | -0.00100711 | -0.0126 | -1.5281 | 0 | Close
6177 | 14 | 4 | CC DChg | 00:00:07 | 137:29:45 | -0.00022891 | 4.3894 | 4.9e-07 | 0.06 | 0 | 0 | 4.9e-07 | 0.06 | 2.16e-06 | 0.26 | 0 | 0 | 2.16e-06 | 0.26 | 2026-05-14 11:40:18 | -0.00100478 | -0.0197 | -2.3923 | 0 | Close
6178 | 14 | 4 | CC DChg | 00:00:14 | 137:29:51 | -0.00022891 | 4.3794 | 9.2e-07 | 0.11 | 0 | 0 | 9.2e-07 | 0.11 | 4.05e-06 | 0.49 | 0 | 0 | 4.05e-06 | 0.49 | 2026-05-14 11:40:25 | -0.00100249 | -0.0432 | -5.2475 | 0 | Close
6179 | 14 | 4 | CC DChg | 00:00:33 | 137:30:10 | -0.00022891 | 4.3694 | 2.13e-06 | 0.26 | 0 | 0 | 2.13e-06 | 0.26 | 9.34e-06 | 1.13 | 0 | 0 | 9.34e-06 | 1.13 | 2026-05-14 11:40:44 | -0.0010002 | -0.1208 | -14.6622 | 0 | Close
6180 | 14 | 4 | CC DChg | 00:01:10 | 137:30:47 | -0.00022891 | 4.3594 | 4.46e-06 | 0.54 | 0 | 0 | 4.46e-06 | 0.54 | 1.952e-05 | 2.37 | 0 | 0 | 1.952e-05 | 2.37 | 2026-05-14 11:41:21 | -0.00099791 | -0.2334 | -28.3211 | 0 | Close
6181 | 14 | 4 | CC DChg | 00:01:40 | 137:31:17 | -0.00022891 | 4.3531 | 6.36e-06 | 0.77 | 0 | 0 | 6.36e-06 | 0.77 | 2.778e-05 | 3.37 | 0 | 0 | 2.778e-05 | 3.37 | 2026-05-14 11:41:50 | -0.00099647 | -0.3008 | -36.5024 | 0 | Close
6182 | 14 | 4 | CC DChg | 00:02:33 | 137:32:11 | -0.0002289 | 4.3431 | 9.79e-06 | 1.19 | 0 | 0 | 9.79e-06 | 1.19 | 4.268e-05 | 5.18 | 0 | 0 | 4.268e-05 | 5.18 | 2026-05-14 11:42:44 | -0.00099414 | -0.3427 | -41.5941 | 0 | Close
6183 | 14 | 4 | CC DChg | 00:03:20 | 137:32:57 | -0.00022891 | 4.3354 | 1.272e-05 | 1.54 | 0 | 0 | 1.272e-05 | 1.54 | 5.54e-05 | 6.72 | 0 | 0 | 5.54e-05 | 6.72 | 2026-05-14 11:43:30 | -0.00099242 | -0.3807 | -46.2008 | 0 | Close
6184 | 14 | 4 | CC DChg | 00:04:24 | 137:34:01 | -0.00022891 | 4.3254 | 1.683e-05 | 2.04 | 0 | 0 | 1.683e-05 | 2.04 | 7.318e-05 | 8.88 | 0 | 0 | 7.318e-05 | 8.88 | 2026-05-14 11:44:35 | -0.00099013 | -0.4108 | -49.8509 | 0 | Close
6185 | 14 | 4 | CC DChg | 00:05:00 | 137:34:37 | -0.00022891 | 4.3203 | 1.908e-05 | 2.32 | 0 | 0 | 1.908e-05 | 2.32 | 8.292e-05 | 10.06 | 0 | 0 | 8.292e-05 | 10.06 | 2026-05-14 11:45:10 | -0.00098896 | -0.4414 | -53.5642 | 0 | Close
6186 | 14 | 4 | CC DChg | 00:06:11 | 137:35:49 | -0.0002289 | 4.3103 | 2.364e-05 | 2.87 | 0 | 0 | 2.364e-05 | 2.87 | 0.00010259 | 12.45 | 0 | 0 | 0.00010259 | 12.45 | 2026-05-14 11:46:22 | -0.00098663 | -0.4559 | -55.3297 | 0 | Close
6187 | 14 | 4 | CC DChg | 00:06:40 | 137:36:17 | -0.00022892 | 4.3066 | 2.543e-05 | 3.09 | 0 | 0 | 2.543e-05 | 3.09 | 0.00011034 | 13.39 | 0 | 0 | 0.00011034 | 13.39 | 2026-05-14 11:46:50 | -0.00098587 | -0.4864 | -59.0236 | 0 | Close
6188 | 14 | 4 | CC DChg | 00:07:56 | 137:37:34 | -0.00022891 | 4.2966 | 3.032e-05 | 3.68 | 0 | 0 | 3.032e-05 | 3.68 | 0.00013135 | 15.94 | 0 | 0 | 0.00013135 | 15.94 | 2026-05-14 11:48:07 | -0.00098353 | -0.4883 | -59.2658 | 0 | Close
6189 | 14 | 4 | CC DChg | 00:08:20 | 137:37:57 | -0.00022892 | 4.2938 | 3.179e-05 | 3.86 | 0 | 0 | 3.179e-05 | 3.86 | 0.00013769 | 16.71 | 0 | 0 | 0.00013769 | 16.71 | 2026-05-14 11:48:30 | -0.00098294 | -0.5269 | -63.9401 | 0 | Close
6190 | 14 | 4 | CC DChg | 00:09:42 | 137:39:19 | -0.00022891 | 4.2838 | 3.701e-05 | 4.49 | 0 | 0 | 3.701e-05 | 4.49 | 0.00016007 | 19.43 | 0 | 0 | 0.00016007 | 19.43 | 2026-05-14 11:49:53 | -0.0009806 | -0.5221 | -63.3556 | 0 | Close
6191 | 14 | 4 | CC DChg | 00:10:00 | 137:39:37 | -0.00022892 | 4.2816 | 3.815e-05 | 4.63 | 0 | 0 | 3.815e-05 | 4.63 | 0.00016495 | 20.02 | 0 | 0 | 0.00016495 | 20.02 | 2026-05-14 11:50:10 | -0.00098014 | -0.5174 | -62.7872 | 0 | Close
6192 | 14 | 4 | CC DChg | 00:11:26 | 137:41:03 | -0.0002289 | 4.2716 | 4.365e-05 | 5.3 | 0 | 0 | 4.365e-05 | 5.3 | 0.00018844 | 22.87 | 0 | 0 | 0.00018844 | 22.87 | 2026-05-14 11:51:37 | -0.00097777 | -0.5494 | -66.6735 | 0 | Close
6193 | 14 | 4 | CC DChg | 00:11:40 | 137:41:17 | -0.00022891 | 4.2701 | 4.451e-05 | 5.4 | 0 | 0 | 4.451e-05 | 5.4 | 0.00019214 | 23.32 | 0 | 0 | 0.00019214 | 23.32 | 2026-05-14 11:51:50 | -0.00097747 | -0.5765 | -69.9665 | 0 | Close
6194 | 14 | 4 | CC DChg | 00:13:09 | 137:42:46 | -0.00022891 | 4.2601 | 5.02e-05 | 6.09 | 0 | 0 | 5.02e-05 | 6.09 | 0.00021641 | 26.26 | 0 | 0 | 0.00021641 | 26.26 | 2026-05-14 11:53:20 | -0.00097518 | -0.5691 | -69.0667 | 0 | Close
6195 | 14 | 4 | CC DChg | 00:13:20 | 137:42:57 | -0.00022891 | 4.2591 | 5.087e-05 | 6.17 | 0 | 0 | 5.087e-05 | 6.17 | 0.00021926 | 26.61 | 0 | 0 | 0.00021926 | 26.61 | 2026-05-14 11:53:30 | -0.00097495 | -0.6677 | -81.0289 | 0 | Close
6196 | 14 | 4 | CC DChg | 00:14:50 | 137:44:28 | -0.00022891 | 4.2491 | 5.665e-05 | 6.87 | 0 | 0 | 5.665e-05 | 6.87 | 0.00024384 | 29.59 | 0 | 0 | 0.00024384 | 29.59 | 2026-05-14 11:55:01 | -0.00097266 | -0.578 | -70.1467 | 0 | Close
6197 | 14 | 4 | CC DChg | 00:15:00 | 137:44:37 | -0.00022891 | 4.2482 | 5.723e-05 | 6.95 | 0 | 0 | 5.723e-05 | 6.95 | 0.0002463 | 29.89 | 0 | 0 | 0.0002463 | 29.89 | 2026-05-14 11:55:10 | -0.00097246 | -0.6429 | -78.025 | 0 | Close
6198 | 14 | 4 | CC DChg | 00:16:34 | 137:46:11 | -0.0002289 | 4.2382 | 6.324e-05 | 7.67 | 0 | 0 | 6.324e-05 | 7.67 | 0.0002718 | 32.99 | 0 | 0 | 0.0002718 | 32.99 | 2026-05-14 11:56:45 | -0.00097012 | -0.6009 | -72.9246 | 0 | Close
6199 | 14 | 4 | CC DChg | 00:16:40 | 137:46:17 | -0.00022891 | 4.2377 | 6.359e-05 | 7.72 | 0 | 0 | 6.359e-05 | 7.72 | 0.00027328 | 33.17 | 0 | 0 | 0.00027328 | 33.17 | 2026-05-14 11:56:50 | -0.00097005 | -0.6995 | -84.8854 | 0 | Close
6200 | 14 | 4 | CC DChg | 00:18:16 | 137:47:53 | -0.00022892 | 4.2277 | 6.97e-05 | 8.46 | 0 | 0 | 6.97e-05 | 8.46 | 0.00029918 | 36.31 | 0 | 0 | 0.00029918 | 36.31 | 2026-05-14 11:58:27 | -0.00096781 | -0.6117 | -74.2402 | 0 | Close
6201 | 14 | 4 | CC DChg | 00:18:20 | 137:47:57 | -0.00022892 | 4.2274 | 6.995e-05 | 8.49 | 0 | 0 | 6.995e-05 | 8.49 | 0.0003002 | 36.43 | 0 | 0 | 0.0003002 | 36.43 | 2026-05-14 11:58:30 | -0.00096774 | -0.8055 | -97.7504 | 0 | Close
6202 | 14 | 4 | CC DChg | 00:19:57 | 137:49:34 | -0.00022894 | 4.2174 | 7.615e-05 | 9.24 | 0 | 0 | 7.615e-05 | 9.24 | 0.00032638 | 39.61 | 0 | 0 | 0.00032638 | 39.61 | 2026-05-14 12:00:08 | -0.00096553 | -0.62 | -75.2433 | 0 | Close
6203 | 14 | 4 | CC DChg | 00:20:00 | 137:49:37 | -0.00022892 | 4.2172 | 7.631e-05 | 9.26 | 0 | 0 | 7.631e-05 | 9.26 | 0.00032705 | 39.69 | 0 | 0 | 0.00032705 | 39.69 | 2026-05-14 12:00:10 | -0.0009654 | -0.7949 | -96.4671 | 0 | Close
6204 | 14 | 4 | CC DChg | 00:21:39 | 137:51:17 | -0.00022892 | 4.2072 | 8.265e-05 | 10.03 | 0 | 0 | 8.265e-05 | 10.03 | 0.00035378 | 42.93 | 0 | 0 | 0.00035378 | 42.93 | 2026-05-14 12:01:50 | -0.00096311 | -0.6346 | -77.0181 | 0 | Close
6205 | 14 | 4 | CC DChg | 00:21:40 | 137:51:17 | -0.00022893 | 4.2072 | 8.266e-05 | 10.03 | 0 | 0 | 8.266e-05 | 10.03 | 0.00035383 | 42.94 | 0 | 0 | 0.00035383 | 42.94 | 2026-05-14 12:01:50 | -0.00096315 | 0 | 0 | 0 | Close
6206 | 14 | 4 | CC DChg | 00:23:20 | 137:52:57 | -0.00022892 | 4.1973 | 8.902e-05 | 10.8 | 0 | 0 | 8.902e-05 | 10.8 | 0.00038055 | 46.18 | 0 | 0 | 0.00038055 | 46.18 | 2026-05-14 12:03:30 | -0.00096085 | -0.6423 | -77.9508 | 0 | Close
6207 | 14 | 4 | CC DChg | 00:25:00 | 137:54:37 | -0.00022892 | 4.1876 | 9.538e-05 | 11.58 | 0 | 0 | 9.538e-05 | 11.58 | 0.00040721 | 49.42 | 0 | 0 | 0.00040721 | 49.42 | 2026-05-14 12:05:10 | -0.00095863 | -0.6556 | -79.5576 | 0 | Close
6208 | 14 | 4 | CC DChg | 00:26:40 | 137:56:17 | -0.00022893 | 4.178 | 0.00010174 | 12.35 | 0 | 0 | 0.00010174 | 12.35 | 0.00043381 | 52.65 | 0 | 0 | 0.00043381 | 52.65 | 2026-05-14 12:06:50 | -0.00095647 | -0.6624 | -80.3871 | 0 | Close
6209 | 14 | 4 | CC DChg | 00:28:20 | 137:57:57 | -0.00022893 | 4.1685 | 0.0001081 | 13.12 | 0 | 0 | 0.0001081 | 13.12 | 0.00046035 | 55.87 | 0 | 0 | 0.00046035 | 55.87 | 2026-05-14 12:08:30 | -0.00095429 | -0.6694 | -81.2328 | 0 | Close
6210 | 14 | 4 | CC DChg | 00:30:00 | 137:59:37 | -0.00022891 | 4.1591 | 0.00011446 | 13.89 | 0 | 0 | 0.00011446 | 13.89 | 0.00048682 | 59.08 | 0 | 0 | 0.00048682 | 59.08 | 2026-05-14 12:10:10 | -0.00095206 | -0.6765 | -82.0965 | 0 | Close
6211 | 14 | 4 | CC DChg | 00:31:40 | 138:01:17 | -0.00022892 | 4.1499 | 0.00012082 | 14.66 | 0 | 0 | 0.00012082 | 14.66 | 0.00051324 | 62.29 | 0 | 0 | 0.00051324 | 62.29 | 2026-05-14 12:11:50 | -0.00095 | -0.6912 | -83.8812 | 0 | Close
6212 | 14 | 4 | CC DChg | 00:33:20 | 138:02:57 | -0.00022892 | 4.1408 | 0.00012718 | 15.43 | 0 | 0 | 0.00012718 | 15.43 | 0.0005396 | 65.49 | 0 | 0 | 0.0005396 | 65.49 | 2026-05-14 12:13:30 | -0.00094791 | -0.6988 | -84.8033 | 0 | Close
6213 | 14 | 4 | CC DChg | 00:35:00 | 138:04:37 | -0.00022893 | 4.1318 | 0.00013354 | 16.21 | 0 | 0 | 0.00013354 | 16.21 | 0.0005659 | 68.68 | 0 | 0 | 0.0005659 | 68.68 | 2026-05-14 12:15:10 | -0.00094589 | -0.7065 | -85.7454 | 0 | Close
6214 | 14 | 4 | CC DChg | 00:36:40 | 138:06:17 | -0.00022892 | 4.1228 | 0.00013989 | 16.98 | 0 | 0 | 0.00013989 | 16.98 | 0.00059215 | 71.86 | 0 | 0 | 0.00059215 | 71.86 | 2026-05-14 12:16:50 | -0.00094379 | -0.7065 | -85.7458 | 0 | Close
6215 | 14 | 4 | CC DChg | 00:38:20 | 138:07:57 | -0.00022893 | 4.114 | 0.00014625 | 17.75 | 0 | 0 | 0.00014625 | 17.75 | 0.00061834 | 75.04 | 0 | 0 | 0.00061834 | 75.04 | 2026-05-14 12:18:30 | -0.00094182 | -0.7226 | -87.6945 | 0 | Close
6216 | 14 | 4 | CC DChg | 00:40:00 | 138:09:37 | -0.00022892 | 4.1051 | 0.00015261 | 18.52 | 0 | 0 | 0.00015261 | 18.52 | 0.00064447 | 78.21 | 0 | 0 | 0.00064447 | 78.21 | 2026-05-14 12:20:10 | -0.00093974 | -0.7145 | -86.7085 | 0 | Close
6217 | 14 | 4 | CC DChg | 00:41:40 | 138:11:17 | -0.00022892 | 4.0963 | 0.00015897 | 19.29 | 0 | 0 | 0.00015897 | 19.29 | 0.00067055 | 81.38 | 0 | 0 | 0.00067055 | 81.38 | 2026-05-14 12:21:50 | -0.00093772 | -0.7226 | -87.6934 | 0 | Close
6218 | 14 | 4 | CC DChg | 00:43:20 | 138:12:57 | -0.00022891 | 4.0876 | 0.00016533 | 20.06 | 0 | 0 | 0.00016533 | 20.06 | 0.00069657 | 84.53 | 0 | 0 | 0.00069657 | 84.53 | 2026-05-14 12:23:30 | -0.00093569 | -0.7309 | -88.7012 | 0 | Close
6219 | 14 | 4 | CC DChg | 00:45:00 | 138:14:37 | -0.00022893 | 4.0791 | 0.00017169 | 20.84 | 0 | 0 | 0.00017169 | 20.84 | 0.00072253 | 87.69 | 0 | 0 | 0.00072253 | 87.69 | 2026-05-14 12:25:10 | -0.00093383 | -0.7481 | -90.7884 | 0 | Close
6220 | 14 | 4 | CC DChg | 00:46:40 | 138:16:17 | -0.00022892 | 4.0707 | 0.00017805 | 21.61 | 0 | 0 | 0.00017805 | 21.61 | 0.00074844 | 90.83 | 0 | 0 | 0.00074844 | 90.83 | 2026-05-14 12:26:50 | -0.00093186 | -0.757 | -91.8694 | 0 | Close
6221 | 14 | 4 | CC DChg | 00:48:20 | 138:17:57 | -0.00022891 | 4.0625 | 0.00018441 | 22.38 | 0 | 0 | 0.00018441 | 22.38 | 0.0007743 | 93.97 | 0 | 0 | 0.0007743 | 93.97 | 2026-05-14 12:28:30 | -0.00092995 | -0.7755 | -94.1108 | 0 | Close
6222 | 14 | 4 | CC DChg | 00:50:00 | 138:19:37 | -0.00022892 | 4.0544 | 0.00019077 | 23.15 | 0 | 0 | 0.00019077 | 23.15 | 0.00080011 | 97.1 | 0 | 0 | 0.00080011 | 97.1 | 2026-05-14 12:30:10 | -0.00092813 | -0.785 | -95.2725 | 0 | Close
6223 | 14 | 4 | CC DChg | 00:51:40 | 138:21:17 | -0.00022891 | 4.0463 | 0.00019712 | 23.92 | 0 | 0 | 0.00019712 | 23.92 | 0.00082586 | 100.23 | 0 | 0 | 0.00082586 | 100.23 | 2026-05-14 12:31:50 | -0.00092624 | -0.785 | -95.2728 | 0 | Close
6224 | 14 | 4 | CC DChg | 00:53:20 | 138:22:57 | -0.00022893 | 4.0385 | 0.00020348 | 24.69 | 0 | 0 | 0.00020348 | 24.69 | 0.00085157 | 103.35 | 0 | 0 | 0.00085157 | 103.35 | 2026-05-14 12:33:30 | -0.00092453 | -0.8153 | -98.9392 | 0 | Close
6225 | 14 | 4 | CC DChg | 00:55:00 | 138:24:37 | -0.00022893 | 4.0306 | 0.00020984 | 25.47 | 0 | 0 | 0.00020984 | 25.47 | 0.00087723 | 106.46 | 0 | 0 | 0.00087723 | 106.46 | 2026-05-14 12:35:10 | -0.00092273 | -0.8049 | -97.6879 | 0 | Close
6226 | 14 | 4 | CC DChg | 00:56:40 | 138:26:17 | -0.00022891 | 4.0229 | 0.0002162 | 26.24 | 0 | 0 | 0.0002162 | 26.24 | 0.00090283 | 109.57 | 0 | 0 | 0.00090283 | 109.57 | 2026-05-14 12:36:50 | -0.00092088 | -0.8259 | -100.2252 | 0 | Close
6227 | 14 | 4 | CC DChg | 00:58:20 | 138:27:57 | -0.00022891 | 4.0151 | 0.00022256 | 27.01 | 0 | 0 | 0.00022256 | 27.01 | 0.00092839 | 112.67 | 0 | 0 | 0.00092839 | 112.67 | 2026-05-14 12:38:30 | -0.0009191 | -0.8152 | -98.9375 | 0 | Close
6228 | 14 | 4 | CC DChg | 01:00:00 | 138:29:37 | -0.00022891 | 4.0076 | 0.00022892 | 27.78 | 0 | 0 | 0.00022892 | 27.78 | 0.0009539 | 115.76 | 0 | 0 | 0.0009539 | 115.76 | 2026-05-14 12:40:10 | -0.00091738 | -0.8478 | -102.8928 | 0 | Close
6229 | 14 | 4 | CC DChg | 01:01:40 | 138:31:17 | -0.00022891 | 4 | 0.00023528 | 28.55 | 0 | 0 | 0.00023528 | 28.55 | 0.00097935 | 118.85 | 0 | 0 | 0.00097935 | 118.85 | 2026-05-14 12:41:50 | -0.00091564 | -0.8367 | -101.539 | 0 | Close
6230 | 14 | 4 | CC DChg | 01:03:20 | 138:32:57 | -0.0002289 | 3.9926 | 0.00024164 | 29.32 | 0 | 0 | 0.00024164 | 29.32 | 0.00100477 | 121.94 | 0 | 0 | 0.00100477 | 121.94 | 2026-05-14 12:43:30 | -0.00091391 | -0.8593 | -104.2833 | 0 | Close
6231 | 14 | 4 | CC DChg | 01:05:00 | 138:34:37 | -0.00022892 | 3.9852 | 0.000248 | 30.1 | 0 | 0 | 0.000248 | 30.1 | 0.00103013 | 125.02 | 0 | 0 | 0.00103013 | 125.02 | 2026-05-14 12:45:10 | -0.00091229 | -0.8593 | -104.284 | 0 | Close
6232 | 14 | 4 | CC DChg | 01:06:40 | 138:36:17 | -0.00022892 | 3.9779 | 0.00025435 | 30.87 | 0 | 0 | 0.00025435 | 30.87 | 0.00105545 | 128.09 | 0 | 0 | 0.00105545 | 128.09 | 2026-05-14 12:46:50 | -0.00091062 | -0.8711 | -105.7118 | 0 | Close
6233 | 14 | 4 | CC DChg | 01:08:20 | 138:37:57 | -0.00022892 | 3.9706 | 0.00026071 | 31.64 | 0 | 0 | 0.00026071 | 31.64 | 0.00108072 | 131.16 | 0 | 0 | 0.00108072 | 131.16 | 2026-05-14 12:48:30 | -0.00090895 | -0.8711 | -105.7118 | 0 | Close
6234 | 14 | 4 | CC DChg | 01:10:00 | 138:39:37 | -0.00022892 | 3.9633 | 0.00026707 | 32.41 | 0 | 0 | 0.00026707 | 32.41 | 0.00110595 | 134.22 | 0 | 0 | 0.00110595 | 134.22 | 2026-05-14 12:50:10 | -0.00090728 | -0.8711 | -105.7122 | 0 | Close
6235 | 14 | 4 | CC DChg | 01:11:40 | 138:41:17 | -0.00022891 | 3.9561 | 0.00027343 | 33.18 | 0 | 0 | 0.00027343 | 33.18 | 0.00113113 | 137.27 | 0 | 0 | 0.00113113 | 137.27 | 2026-05-14 12:51:50 | -0.00090559 | -0.8832 | -107.1804 | 0 | Close
6236 | 14 | 4 | CC DChg | 01:13:20 | 138:42:57 | -0.00022892 | 3.949 | 0.00027979 | 33.95 | 0 | 0 | 0.00027979 | 33.95 | 0.00115626 | 140.32 | 0 | 0 | 0.00115626 | 140.32 | 2026-05-14 12:53:30 | -0.00090401 | -0.8956 | -108.6892 | 0 | Close
6237 | 14 | 4 | CC DChg | 01:15:00 | 138:44:37 | -0.00022892 | 3.942 | 0.00028615 | 34.73 | 0 | 0 | 0.00028615 | 34.73 | 0.00118135 | 143.37 | 0 | 0 | 0.00118135 | 143.37 | 2026-05-14 12:55:10 | -0.0009024 | -0.9084 | -110.2416 | 0 | Close
6238 | 14 | 4 | CC DChg | 01:16:40 | 138:46:17 | -0.00022891 | 3.9351 | 0.00029251 | 35.5 | 0 | 0 | 0.00029251 | 35.5 | 0.00120639 | 146.41 | 0 | 0 | 0.00120639 | 146.41 | 2026-05-14 12:56:50 | -0.00090078 | -0.9215 | -111.8385 | 0 | Close
6239 | 14 | 4 | CC DChg | 01:18:20 | 138:47:57 | -0.00022891 | 3.9282 | 0.00029887 | 36.27 | 0 | 0 | 0.00029887 | 36.27 | 0.00123139 | 149.44 | 0 | 0 | 0.00123139 | 149.44 | 2026-05-14 12:58:30 | -0.0008992 | -0.9216 | -111.8404 | 0 | Close
6240 | 14 | 4 | CC DChg | 01:20:00 | 138:49:37 | -0.0002289 | 3.9214 | 0.00030522 | 37.04 | 0 | 0 | 0.00030522 | 37.04 | 0.00125635 | 152.47 | 0 | 0 | 0.00125635 | 152.47 | 2026-05-14 13:00:10 | -0.00089761 | -0.9351 | -113.4848 | 0 | Close
6241 | 14 | 4 | CC DChg | 01:21:40 | 138:51:17 | -0.0002289 | 3.9146 | 0.00031158 | 37.81 | 0 | 0 | 0.00031158 | 37.81 | 0.00128126 | 155.49 | 0 | 0 | 0.00128126 | 155.49 | 2026-05-14 13:01:50 | -0.00089605 | -0.9351 | -113.4852 | 0 | Close
6242 | 14 | 4 | CC DChg | 01:23:20 | 138:52:57 | -0.00022892 | 3.9079 | 0.00031794 | 38.59 | 0 | 0 | 0.00031794 | 38.59 | 0.00130613 | 158.51 | 0 | 0 | 0.00130613 | 158.51 | 2026-05-14 13:03:30 | -0.0008946 | -0.9491 | -115.1786 | 0 | Close
6243 | 14 | 4 | CC DChg | 01:25:00 | 138:54:37 | -0.00022892 | 3.9015 | 0.0003243 | 39.36 | 0 | 0 | 0.0003243 | 39.36 | 0.00133096 | 161.52 | 0 | 0 | 0.00133096 | 161.52 | 2026-05-14 13:05:10 | -0.00089313 | -0.9936 | -120.5784 | 0 | Close
6244 | 14 | 4 | CC DChg | 01:26:40 | 138:56:17 | -0.00022891 | 3.8951 | 0.00033066 | 40.13 | 0 | 0 | 0.00033066 | 40.13 | 0.00135575 | 164.53 | 0 | 0 | 0.00135575 | 164.53 | 2026-05-14 13:06:50 | -0.00089163 | -0.9936 | -120.5767 | 0 | Close
6245 | 14 | 4 | CC DChg | 01:28:20 | 138:57:57 | -0.00022891 | 3.8888 | 0.00033702 | 40.9 | 0 | 0 | 0.00033702 | 40.9 | 0.0013805 | 167.54 | 0 | 0 | 0.0013805 | 167.54 | 2026-05-14 13:08:30 | -0.00089019 | -1.0093 | -122.4902 | 0 | Close
6246 | 14 | 4 | CC DChg | 01:30:00 | 138:59:37 | -0.00022891 | 3.8827 | 0.00034338 | 41.67 | 0 | 0 | 0.00034338 | 41.67 | 0.0014052 | 170.53 | 0 | 0 | 0.0014052 | 170.53 | 2026-05-14 13:10:10 | -0.00088879 | -1.0424 | -126.5072 | 0 | Close
6247 | 14 | 4 | CC DChg | 01:31:40 | 139:01:17 | -0.00022892 | 3.8767 | 0.00034974 | 42.44 | 0 | 0 | 0.00034974 | 42.44 | 0.00142987 | 173.53 | 0 | 0 | 0.00142987 | 173.53 | 2026-05-14 13:11:50 | -0.00088745 | -1.0598 | -128.6147 | 0 | Close
6248 | 14 | 4 | CC DChg | 01:33:20 | 139:02:57 | -0.00022891 | 3.8707 | 0.00035609 | 43.22 | 0 | 0 | 0.00035609 | 43.22 | 0.00145451 | 176.52 | 0 | 0 | 0.00145451 | 176.52 | 2026-05-14 13:13:30 | -0.00088604 | -1.0598 | -128.6161 | 0 | Close
6249 | 14 | 4 | CC DChg | 01:35:00 | 139:04:37 | -0.00022892 | 3.8648 | 0.00036245 | 43.99 | 0 | 0 | 0.00036245 | 43.99 | 0.0014791 | 179.5 | 0 | 0 | 0.0014791 | 179.5 | 2026-05-14 13:15:10 | -0.00088473 | -1.0778 | -130.7951 | 0 | Close
6250 | 14 | 4 | CC DChg | 01:36:40 | 139:06:17 | -0.00022891 | 3.8589 | 0.00036881 | 44.76 | 0 | 0 | 0.00036881 | 44.76 | 0.00150366 | 182.48 | 0 | 0 | 0.00150366 | 182.48 | 2026-05-14 13:16:50 | -0.00088334 | -1.0778 | -130.7955 | 0 | Close
6251 | 14 | 4 | CC DChg | 01:38:20 | 139:07:57 | -0.00022891 | 3.8528 | 0.00037517 | 45.53 | 0 | 0 | 0.00037517 | 45.53 | 0.00152818 | 185.46 | 0 | 0 | 0.00152818 | 185.46 | 2026-05-14 13:18:30 | -0.00088194 | -1.0424 | -126.5072 | 0 | Close
6252 | 14 | 4 | CC DChg | 01:40:00 | 139:09:37 | -0.00022892 | 3.8468 | 0.00038153 | 46.3 | 0 | 0 | 0.00038153 | 46.3 | 0.00155266 | 188.43 | 0 | 0 | 0.00155266 | 188.43 | 2026-05-14 13:20:10 | -0.00088061 | -1.0598 | -128.6147 | 0 | Close
6253 | 14 | 4 | CC DChg | 01:41:40 | 139:11:17 | -0.00022891 | 3.8406 | 0.00038789 | 47.07 | 0 | 0 | 0.00038789 | 47.07 | 0.0015771 | 191.4 | 0 | 0 | 0.0015771 | 191.4 | 2026-05-14 13:21:50 | -0.00087915 | -1.0256 | -124.4667 | 0 | Close
6254 | 14 | 4 | CC DChg | 01:43:20 | 139:12:57 | -0.00022891 | 3.8345 | 0.00039425 | 47.85 | 0 | 0 | 0.00039425 | 47.85 | 0.0016015 | 194.36 | 0 | 0 | 0.0016015 | 194.36 | 2026-05-14 13:23:30 | -0.00087776 | -1.0424 | -126.5063 | 0 | Close
6255 | 14 | 4 | CC DChg | 01:45:00 | 139:14:37 | -0.00022891 | 3.8284 | 0.00040061 | 48.62 | 0 | 0 | 0.00040061 | 48.62 | 0.00162586 | 197.31 | 0 | 0 | 0.00162586 | 197.31 | 2026-05-14 13:25:10 | -0.00087636 | -1.0424 | -126.5054 | 0 | Close
6256 | 14 | 4 | CC DChg | 01:46:40 | 139:16:17 | -0.00022892 | 3.8222 | 0.00040696 | 49.39 | 0 | 0 | 0.00040696 | 49.39 | 0.00165018 | 200.27 | 0 | 0 | 0.00165018 | 200.27 | 2026-05-14 13:26:50 | -0.00087498 | -1.0256 | -124.465 | 0 | Close
6257 | 14 | 4 | CC DChg | 01:48:20 | 139:17:57 | -0.00022893 | 3.8159 | 0.00041332 | 50.16 | 0 | 0 | 0.00041332 | 50.16 | 0.00167447 | 203.21 | 0 | 0 | 0.00167447 | 203.21 | 2026-05-14 13:28:30 | -0.00087357 | -1.0093 | -122.4911 | 0 | Close
6258 | 14 | 4 | CC DChg | 01:50:00 | 139:19:37 | -0.0002289 | 3.8097 | 0.00041968 | 50.93 | 0 | 0 | 0.00041968 | 50.93 | 0.00169871 | 206.15 | 0 | 0 | 0.00169871 | 206.15 | 2026-05-14 13:30:10 | -0.00087204 | -1.0256 | -124.465 | 0 | Close
6259 | 14 | 4 | CC DChg | 01:51:40 | 139:21:17 | -0.00022892 | 3.8036 | 0.00042604 | 51.7 | 0 | 0 | 0.00042604 | 51.7 | 0.00172292 | 209.09 | 0 | 0 | 0.00172292 | 209.09 | 2026-05-14 13:31:50 | -0.00087072 | -1.0424 | -126.5072 | 0 | Close
6260 | 14 | 4 | CC DChg | 01:53:20 | 139:22:57 | -0.0002289 | 3.7973 | 0.0004324 | 52.48 | 0 | 0 | 0.0004324 | 52.48 | 0.00174708 | 212.02 | 0 | 0 | 0.00174708 | 212.02 | 2026-05-14 13:33:30 | -0.0008692 | -1.0093 | -122.4893 | 0 | Close
6261 | 14 | 4 | CC DChg | 01:55:00 | 139:24:37 | -0.00022891 | 3.7911 | 0.00043876 | 53.25 | 0 | 0 | 0.00043876 | 53.25 | 0.00177121 | 214.95 | 0 | 0 | 0.00177121 | 214.95 | 2026-05-14 13:35:10 | -0.00086782 | -1.0256 | -124.4658 | 0 | Close
6262 | 14 | 4 | CC DChg | 01:56:40 | 139:26:17 | -0.00022891 | 3.785 | 0.00044512 | 54.02 | 0 | 0 | 0.00044512 | 54.02 | 0.0017953 | 217.88 | 0 | 0 | 0.0017953 | 217.88 | 2026-05-14 13:36:50 | -0.00086642 | -1.0424 | -126.5063 | 0 | Close
6263 | 14 | 4 | CC DChg | 01:58:20 | 139:27:57 | -0.00022893 | 3.7787 | 0.00045147 | 54.79 | 0 | 0 | 0.00045147 | 54.79 | 0.00181934 | 220.79 | 0 | 0 | 0.00181934 | 220.79 | 2026-05-14 13:38:30 | -0.00086506 | -1.0093 | -122.4902 | 0 | Close
6264 | 14 | 4 | CC DChg | 02:00:00 | 139:29:37 | -0.00022892 | 3.7727 | 0.00045783 | 55.56 | 0 | 0 | 0.00045783 | 55.56 | 0.00184335 | 223.71 | 0 | 0 | 0.00184335 | 223.71 | 2026-05-14 13:40:10 | -0.00086365 | -1.0598 | -128.6147 | 0 | Close
6265 | 14 | 4 | CC DChg | 02:01:40 | 139:31:17 | -0.00022892 | 3.7665 | 0.00046419 | 56.33 | 0 | 0 | 0.00046419 | 56.33 | 0.00186732 | 226.62 | 0 | 0 | 0.00186732 | 226.62 | 2026-05-14 13:41:50 | -0.00086223 | -1.0256 | -124.4676 | 0 | Close
6266 | 14 | 4 | CC DChg | 02:03:20 | 139:32:57 | -0.0002289 | 3.7605 | 0.00047055 | 57.11 | 0 | 0 | 0.00047055 | 57.11 | 0.00189125 | 229.52 | 0 | 0 | 0.00189125 | 229.52 | 2026-05-14 13:43:30 | -0.00086078 | -1.0598 | -128.6147 | 0 | Close
6267 | 14 | 4 | CC DChg | 02:05:00 | 139:34:37 | -0.00022892 | 3.7545 | 0.00047691 | 57.88 | 0 | 0 | 0.00047691 | 57.88 | 0.00191515 | 232.42 | 0 | 0 | 0.00191515 | 232.42 | 2026-05-14 13:45:10 | -0.00085948 | -1.0598 | -128.6156 | 0 | Close
6268 | 14 | 4 | CC DChg | 02:06:40 | 139:36:17 | -0.00022891 | 3.7484 | 0.00048327 | 58.65 | 0 | 0 | 0.00048327 | 58.65 | 0.001939 | 235.32 | 0 | 0 | 0.001939 | 235.32 | 2026-05-14 13:46:50 | -0.00085805 | -1.0424 | -126.5063 | 0 | Close
6269 | 14 | 4 | CC DChg | 02:08:20 | 139:37:57 | -0.00022891 | 3.7424 | 0.00048963 | 59.42 | 0 | 0 | 0.00048963 | 59.42 | 0.00196282 | 238.21 | 0 | 0 | 0.00196282 | 238.21 | 2026-05-14 13:48:30 | -0.00085667 | -1.0598 | -128.6147 | 0 | Close
6270 | 14 | 4 | CC DChg | 02:10:00 | 139:39:37 | -0.00022891 | 3.7363 | 0.00049599 | 60.19 | 0 | 0 | 0.00049599 | 60.19 | 0.00198659 | 241.09 | 0 | 0 | 0.00198659 | 241.09 | 2026-05-14 13:50:10 | -0.00085528 | -1.0424 | -126.5072 | 0 | Close
6271 | 14 | 4 | CC DChg | 02:11:40 | 139:41:17 | -0.00022892 | 3.73 | 0.00050234 | 60.96 | 0 | 0 | 0.00050234 | 60.96 | 0.00201033 | 243.97 | 0 | 0 | 0.00201033 | 243.97 | 2026-05-14 13:51:50 | -0.00085387 | -1.0093 | -122.4902 | 0 | Close
6272 | 14 | 4 | CC DChg | 02:13:20 | 139:42:57 | -0.00022891 | 3.7238 | 0.0005087 | 61.74 | 0 | 0 | 0.0005087 | 61.74 | 0.00203403 | 246.85 | 0 | 0 | 0.00203403 | 246.85 | 2026-05-14 13:53:30 | -0.00085242 | -1.0256 | -124.4641 | 0 | Close
6273 | 14 | 4 | CC DChg | 02:15:00 | 139:44:37 | -0.00022891 | 3.7176 | 0.00051506 | 62.51 | 0 | 0 | 0.00051506 | 62.51 | 0.00205769 | 249.72 | 0 | 0 | 0.00205769 | 249.72 | 2026-05-14 13:55:10 | -0.000851 | -1.0256 | -124.4667 | 0 | Close
6274 | 14 | 4 | CC DChg | 02:16:40 | 139:46:17 | -0.00022892 | 3.7115 | 0.00052142 | 63.28 | 0 | 0 | 0.00052142 | 63.28 | 0.00208131 | 252.59 | 0 | 0 | 0.00208131 | 252.59 | 2026-05-14 13:56:50 | -0.00084964 | -1.0424 | -126.5063 | 0 | Close
6275 | 14 | 4 | CC DChg | 02:18:20 | 139:47:57 | -0.00022892 | 3.7054 | 0.00052778 | 64.05 | 0 | 0 | 0.00052778 | 64.05 | 0.00210489 | 255.45 | 0 | 0 | 0.00210489 | 255.45 | 2026-05-14 13:58:30 | -0.00084824 | -1.0424 | -126.5063 | 0 | Close
6276 | 14 | 4 | CC DChg | 02:20:00 | 139:49:37 | -0.00022892 | 3.6993 | 0.00053414 | 64.82 | 0 | 0 | 0.00053414 | 64.82 | 0.00212843 | 258.3 | 0 | 0 | 0.00212843 | 258.3 | 2026-05-14 14:00:10 | -0.00084684 | -1.0424 | -126.5054 | 0 | Close
6277 | 14 | 4 | CC DChg | 02:21:40 | 139:51:17 | -0.00022891 | 3.693 | 0.0005405 | 65.59 | 0 | 0 | 0.0005405 | 65.59 | 0.00215194 | 261.16 | 0 | 0 | 0.00215194 | 261.16 | 2026-05-14 14:01:50 | -0.00084536 | -1.0093 | -122.4902 | 0 | Close
6278 | 14 | 4 | CC DChg | 02:23:20 | 139:52:57 | -0.00022891 | 3.6868 | 0.00054686 | 66.37 | 0 | 0 | 0.00054686 | 66.37 | 0.0021754 | 264 | 0 | 0 | 0.0021754 | 264 | 2026-05-14 14:03:30 | -0.00084395 | -1.0256 | -124.4667 | 0 | Close
6279 | 14 | 4 | CC DChg | 02:25:00 | 139:54:37 | -0.00022891 | 3.6804 | 0.00055321 | 67.14 | 0 | 0 | 0.00055321 | 67.14 | 0.00219882 | 266.85 | 0 | 0 | 0.00219882 | 266.85 | 2026-05-14 14:05:10 | -0.00084248 | -0.9935 | -120.5763 | 0 | Close
6280 | 14 | 4 | CC DChg | 02:26:40 | 139:56:17 | -0.00022892 | 3.674 | 0.00055957 | 67.91 | 0 | 0 | 0.00055957 | 67.91 | 0.0022222 | 269.68 | 0 | 0 | 0.0022222 | 269.68 | 2026-05-14 14:06:50 | -0.00084105 | -0.9935 | -120.5763 | 0 | Close
6281 | 14 | 4 | CC DChg | 02:28:20 | 139:57:57 | -0.00022892 | 3.6676 | 0.00056593 | 68.68 | 0 | 0 | 0.00056593 | 68.68 | 0.00224555 | 272.52 | 0 | 0 | 0.00224555 | 272.52 | 2026-05-14 14:08:30 | -0.00083959 | -0.9936 | -120.578 | 0 | Close
6282 | 14 | 4 | CC DChg | 02:30:00 | 139:59:37 | -0.00022891 | 3.6609 | 0.00057229 | 69.45 | 0 | 0 | 0.00057229 | 69.45 | 0.00226885 | 275.35 | 0 | 0 | 0.00226885 | 275.35 | 2026-05-14 14:10:10 | -0.00083802 | -0.949 | -115.1757 | 0 | Close
6283 | 14 | 4 | CC DChg | 02:31:40 | 140:01:17 | -0.00022892 | 3.6542 | 0.00057865 | 70.22 | 0 | 0 | 0.00057865 | 70.22 | 0.0022921 | 278.17 | 0 | 0 | 0.0022921 | 278.17 | 2026-05-14 14:11:50 | -0.00083652 | -0.9491 | -115.1773 | 0 | Close
6284 | 14 | 4 | CC DChg | 02:33:20 | 140:02:57 | -0.00022891 | 3.6473 | 0.00058501 | 71 | 0 | 0 | 0.00058501 | 71 | 0.00231532 | 280.99 | 0 | 0 | 0.00231532 | 280.99 | 2026-05-14 14:13:30 | -0.0008349 | -0.9216 | -111.8389 | 0 | Close
6285 | 14 | 4 | CC DChg | 02:35:00 | 140:04:37 | -0.00022891 | 3.6403 | 0.00059137 | 71.77 | 0 | 0 | 0.00059137 | 71.77 | 0.00233849 | 283.8 | 0 | 0 | 0.00233849 | 283.8 | 2026-05-14 14:15:10 | -0.0008333 | -0.9084 | -110.2427 | 0 | Close
6286 | 14 | 4 | CC DChg | 02:36:40 | 140:06:17 | -0.00022891 | 3.6332 | 0.00059773 | 72.54 | 0 | 0 | 0.00059773 | 72.54 | 0.00236161 | 286.6 | 0 | 0 | 0.00236161 | 286.6 | 2026-05-14 14:16:50 | -0.00083168 | -0.8956 | -108.687 | 0 | Close
6287 | 14 | 4 | CC DChg | 02:38:20 | 140:07:57 | -0.00022892 | 3.6259 | 0.00060408 | 73.31 | 0 | 0 | 0.00060408 | 73.31 | 0.00238469 | 289.4 | 0 | 0 | 0.00238469 | 289.4 | 2026-05-14 14:18:30 | -0.00083004 | -0.8711 | -105.7122 | 0 | Close
6288 | 14 | 4 | CC DChg | 02:40:00 | 140:09:37 | -0.00022892 | 3.6183 | 0.00061044 | 74.08 | 0 | 0 | 0.00061044 | 74.08 | 0.00240772 | 292.2 | 0 | 0 | 0.00240772 | 292.2 | 2026-05-14 14:20:10 | -0.0008283 | -0.8367 | -101.5386 | 0 | Close
6289 | 14 | 4 | CC DChg | 02:41:40 | 140:11:17 | -0.00022891 | 3.6104 | 0.0006168 | 74.85 | 0 | 0 | 0.0006168 | 74.85 | 0.00243071 | 294.99 | 0 | 0 | 0.00243071 | 294.99 | 2026-05-14 14:21:50 | -0.00082646 | -0.8049 | -97.6821 | 0 | Close
6290 | 14 | 4 | CC DChg | 02:43:20 | 140:12:57 | -0.00022892 | 3.6024 | 0.00062316 | 75.63 | 0 | 0 | 0.00062316 | 75.63 | 0.00245364 | 297.77 | 0 | 0 | 0.00245364 | 297.77 | 2026-05-14 14:23:30 | -0.00082466 | -0.7948 | -96.4624 | 0 | Close
6291 | 14 | 4 | CC DChg | 02:45:00 | 140:14:37 | -0.00022892 | 3.5941 | 0.00062952 | 76.4 | 0 | 0 | 0.00062952 | 76.4 | 0.00247652 | 300.55 | 0 | 0 | 0.00247652 | 300.55 | 2026-05-14 14:25:10 | -0.00082276 | -0.7661 | -92.9745 | 0 | Close
6292 | 14 | 4 | CC DChg | 02:46:40 | 140:16:17 | -0.00022892 | 3.5855 | 0.00063588 | 77.17 | 0 | 0 | 0.00063588 | 77.17 | 0.00249934 | 303.32 | 0 | 0 | 0.00249934 | 303.32 | 2026-05-14 14:26:50 | -0.00082079 | -0.7394 | -89.7312 | 0 | Close
6293 | 14 | 4 | CC DChg | 02:48:20 | 140:17:57 | -0.00022892 | 3.5766 | 0.00064224 | 77.94 | 0 | 0 | 0.00064224 | 77.94 | 0.00252212 | 306.08 | 0 | 0 | 0.00252212 | 306.08 | 2026-05-14 14:28:30 | -0.00081876 | -0.7145 | -86.7059 | 0 | Close
6294 | 14 | 4 | CC DChg | 02:50:00 | 140:19:37 | -0.00022891 | 3.5675 | 0.0006486 | 78.71 | 0 | 0 | 0.0006486 | 78.71 | 0.00254483 | 308.84 | 0 | 0 | 0.00254483 | 308.84 | 2026-05-14 14:30:10 | -0.00081664 | -0.6988 | -84.8021 | 0 | Close
6295 | 14 | 4 | CC DChg | 02:51:40 | 140:21:17 | -0.00022892 | 3.5579 | 0.00065495 | 79.48 | 0 | 0 | 0.00065495 | 79.48 | 0.00256748 | 311.59 | 0 | 0 | 0.00256748 | 311.59 | 2026-05-14 14:31:50 | -0.00081447 | -0.6624 | -80.3831 | 0 | Close
6296 | 14 | 4 | CC DChg | 02:53:20 | 140:22:57 | -0.00022892 | 3.5481 | 0.00066131 | 80.26 | 0 | 0 | 0.00066131 | 80.26 | 0.00259008 | 314.33 | 0 | 0 | 0.00259008 | 314.33 | 2026-05-14 14:33:30 | -0.00081223 | -0.6489 | -78.7448 | 0 | Close
6297 | 14 | 4 | CC DChg | 02:54:55 | 140:24:33 | -0.00022892 | 3.5381 | 0.0006674 | 80.99 | 0 | 0 | 0.0006674 | 80.99 | 0.00261164 | 316.95 | 0 | 0 | 0.00261164 | 316.95 | 2026-05-14 14:35:06 | -0.00080994 | -0.6085 | -73.8528 | 0 | Close
6298 | 14 | 4 | CC DChg | 02:55:00 | 140:24:37 | -0.00022892 | 3.5377 | 0.00066767 | 81.03 | 0 | 0 | 0.00066767 | 81.03 | 0.0026126 | 317.06 | 0 | 0 | 0.0026126 | 317.06 | 2026-05-14 14:35:10 | -0.00080985 | -0.6834 | -82.9423 | 0 | Close
6299 | 14 | 4 | CC DChg | 02:56:32 | 140:26:09 | -0.0002289 | 3.5277 | 0.00067354 | 81.74 | 0 | 0 | 0.00067354 | 81.74 | 0.00263334 | 319.58 | 0 | 0 | 0.00263334 | 319.58 | 2026-05-14 14:36:43 | -0.00080749 | -0.5869 | -71.2276 | 0 | Close
6300 | 14 | 4 | CC DChg | 02:56:40 | 140:26:17 | -0.00022891 | 3.5269 | 0.00067403 | 81.8 | 0 | 0 | 0.00067403 | 81.8 | 0.00263507 | 319.79 | 0 | 0 | 0.00263507 | 319.79 | 2026-05-14 14:36:50 | -0.00080734 | -0.6119 | -74.2651 | 0 | Close
6301 | 14 | 4 | CC DChg | 02:58:07 | 140:27:44 | -0.00022891 | 3.5169 | 0.00067958 | 82.47 | 0 | 0 | 0.00067958 | 82.47 | 0.00265462 | 322.16 | 0 | 0 | 0.00265462 | 322.16 | 2026-05-14 14:38:18 | -0.00080505 | -0.5551 | -67.3689 | 0 | Close
6302 | 14 | 4 | CC DChg | 02:58:20 | 140:27:57 | -0.00022892 | 3.5155 | 0.00068039 | 82.57 | 0 | 0 | 0.00068039 | 82.57 | 0.00265746 | 322.51 | 0 | 0 | 0.00265746 | 322.51 | 2026-05-14 14:38:30 | -0.00080477 | -0.5768 | -70.0031 | 0 | Close
6303 | 14 | 4 | CC DChg | 02:59:44 | 140:29:21 | -0.00022892 | 3.5055 | 0.00068574 | 83.22 | 0 | 0 | 0.00068574 | 83.22 | 0.00267625 | 324.79 | 0 | 0 | 0.00267625 | 324.79 | 2026-05-14 14:39:55 | -0.00080248 | -0.5354 | -64.9763 | 0 | Close
6304 | 14 | 4 | CC DChg | 03:00:00 | 140:29:37 | -0.00022891 | 3.5037 | 0.00068675 | 83.34 | 0 | 0 | 0.00068675 | 83.34 | 0.00267977 | 325.22 | 0 | 0 | 0.00267977 | 325.22 | 2026-05-14 14:40:10 | -0.00080203 | -0.5581 | -67.7364 | 0 | Close
6305 | 14 | 4 | CC DChg | 03:01:22 | 140:30:59 | -0.00022893 | 3.4937 | 0.00069199 | 83.98 | 0 | 0 | 0.00069199 | 83.98 | 0.00269813 | 327.44 | 0 | 0 | 0.00269813 | 327.44 | 2026-05-14 14:41:33 | -0.00079981 | -0.5246 | -63.665 | 0 | Close
6306 | 14 | 4 | CC DChg | 03:01:40 | 140:31:17 | -0.00022891 | 3.4916 | 0.00069311 | 84.11 | 0 | 0 | 0.00069311 | 84.11 | 0.00270201 | 327.91 | 0 | 0 | 0.00270201 | 327.91 | 2026-05-14 14:41:50 | -0.00079926 | -0.5299 | -64.3037 | 0 | Close
6307 | 14 | 4 | CC DChg | 03:02:58 | 140:32:36 | -0.00022893 | 3.4816 | 0.00069811 | 84.72 | 0 | 0 | 0.00069811 | 84.72 | 0.00271946 | 330.03 | 0 | 0 | 0.00271946 | 330.03 | 2026-05-14 14:43:09 | -0.00079704 | -0.5004 | -60.7325 | 0 | Close
6308 | 14 | 4 | CC DChg | 03:03:20 | 140:32:57 | -0.00022891 | 3.4789 | 0.00069947 | 84.89 | 0 | 0 | 0.00069947 | 84.89 | 0.00272418 | 330.6 | 0 | 0 | 0.00272418 | 330.6 | 2026-05-14 14:43:30 | -0.00079635 | -0.5016 | -60.8794 | 0 | Close
6309 | 14 | 4 | CC DChg | 03:04:33 | 140:34:11 | -0.00022892 | 3.4689 | 0.00070416 | 85.46 | 0 | 0 | 0.00070416 | 85.46 | 0.0027405 | 332.59 | 0 | 0 | 0.0027405 | 332.59 | 2026-05-14 14:44:44 | -0.0007941 | -0.4699 | -57.0286 | 0 | Close
6310 | 14 | 4 | CC DChg | 03:05:00 | 140:34:37 | -0.00022893 | 3.4654 | 0.00070582 | 85.66 | 0 | 0 | 0.00070582 | 85.66 | 0.00274626 | 333.28 | 0 | 0 | 0.00274626 | 333.28 | 2026-05-14 14:45:10 | -0.00079333 | -0.4742 | -57.5482 | 0 | Close
6311 | 14 | 4 | CC DChg | 03:06:11 | 140:35:48 | -0.00022892 | 3.4554 | 0.00071036 | 86.21 | 0 | 0 | 0.00071036 | 86.21 | 0.00276197 | 335.19 | 0 | 0 | 0.00276197 | 335.19 | 2026-05-14 14:46:22 | -0.00079101 | -0.454 | -55.0998 | 0 | Close
6312 | 14 | 4 | CC DChg | 03:06:40 | 140:36:17 | -0.00022892 | 3.4516 | 0.00071218 | 86.43 | 0 | 0 | 0.00071218 | 86.43 | 0.00276825 | 335.95 | 0 | 0 | 0.00276825 | 335.95 | 2026-05-14 14:46:50 | -0.00079014 | -0.4786 | -58.0793 | 0 | Close
6313 | 14 | 4 | CC DChg | 03:07:50 | 140:37:27 | -0.00022892 | 3.4416 | 0.00071667 | 86.97 | 0 | 0 | 0.00071667 | 86.97 | 0.0027837 | 337.83 | 0 | 0 | 0.0027837 | 337.83 | 2026-05-14 14:48:01 | -0.00078785 | -0.4483 | -54.4061 | 0 | Close
6314 | 14 | 4 | CC DChg | 03:08:20 | 140:37:57 | -0.00022893 | 3.4375 | 0.00071854 | 87.2 | 0 | 0 | 0.00071854 | 87.2 | 0.00279015 | 338.61 | 0 | 0 | 0.00279015 | 338.61 | 2026-05-14 14:48:30 | -0.00078695 | -0.4575 | -55.5266 | 0 | Close
6315 | 14 | 4 | CC DChg | 03:09:28 | 140:39:06 | -0.00022891 | 3.4275 | 0.00072292 | 87.73 | 0 | 0 | 0.00072292 | 87.73 | 0.00280519 | 340.44 | 0 | 0 | 0.00280519 | 340.44 | 2026-05-14 14:49:39 | -0.00078459 | -0.4381 | -53.1683 | 0 | Close
6316 | 14 | 4 | CC DChg | 03:10:00 | 140:39:37 | -0.00022891 | 3.423 | 0.0007249 | 87.97 | 0 | 0 | 0.0007249 | 87.97 | 0.00281196 | 341.26 | 0 | 0 | 0.00281196 | 341.26 | 2026-05-14 14:50:10 | -0.00078356 | -0.4395 | -53.3321 | 0 | Close
6317 | 14 | 4 | CC DChg | 03:11:07 | 140:40:44 | -0.0002289 | 3.413 | 0.00072917 | 88.49 | 0 | 0 | 0.00072917 | 88.49 | 0.00282655 | 343.03 | 0 | 0 | 0.00282655 | 343.03 | 2026-05-14 14:51:18 | -0.00078124 | -0.4267 | -51.7805 | 0 | Close
6318 | 14 | 4 | CC DChg | 03:11:40 | 140:41:17 | -0.00022892 | 3.4081 | 0.00073126 | 88.75 | 0 | 0 | 0.00073126 | 88.75 | 0.00283368 | 343.89 | 0 | 0 | 0.00283368 | 343.89 | 2026-05-14 14:51:50 | -0.00078018 | -0.4269 | -51.813 | 0 | Close
6319 | 14 | 4 | CC DChg | 03:12:44 | 140:42:22 | -0.00022891 | 3.3981 | 0.00073538 | 89.25 | 0 | 0 | 0.00073538 | 89.25 | 0.0028477 | 345.6 | 0 | 0 | 0.0028477 | 345.6 | 2026-05-14 14:52:55 | -0.00077786 | -0.412 | -50.0049 | 0 | Close
6320 | 14 | 4 | CC DChg | 03:13:20 | 140:42:57 | -0.00022891 | 3.3926 | 0.00073762 | 89.52 | 0 | 0 | 0.00073762 | 89.52 | 0.0028553 | 346.52 | 0 | 0 | 0.0028553 | 346.52 | 2026-05-14 14:53:30 | -0.0007766 | -0.407 | -49.3881 | 0 | Close
6321 | 14 | 4 | CC DChg | 03:14:22 | 140:43:59 | -0.00022891 | 3.3826 | 0.00074159 | 90 | 0 | 0 | 0.00074159 | 90 | 0.00286875 | 348.15 | 0 | 0 | 0.00286875 | 348.15 | 2026-05-14 14:54:33 | -0.00077431 | -0.3968 | -48.1537 | 0 | Close
6322 | 14 | 4 | CC DChg | 03:15:00 | 140:44:37 | -0.00022891 | 3.3766 | 0.00074398 | 90.29 | 0 | 0 | 0.00074398 | 90.29 | 0.00287683 | 349.13 | 0 | 0 | 0.00287683 | 349.13 | 2026-05-14 14:55:10 | -0.00077294 | -0.3985 | -48.3576 | 0 | Close
6323 | 14 | 4 | CC DChg | 03:16:01 | 140:45:38 | -0.00022891 | 3.3666 | 0.00074789 | 90.76 | 0 | 0 | 0.00074789 | 90.76 | 0.00289003 | 350.73 | 0 | 0 | 0.00289003 | 350.73 | 2026-05-14 14:56:12 | -0.00077065 | -0.3917 | -47.5351 | 0 | Close
6324 | 14 | 4 | CC DChg | 03:16:40 | 140:46:17 | -0.0002289 | 3.3603 | 0.00075034 | 91.06 | 0 | 0 | 0.00075034 | 91.06 | 0.00289824 | 351.73 | 0 | 0 | 0.00289824 | 351.73 | 2026-05-14 14:56:50 | -0.00076917 | -0.3876 | -47.0369 | 0 | Close
6325 | 14 | 4 | CC DChg | 03:17:40 | 140:47:17 | -0.00022891 | 3.3503 | 0.00075418 | 91.53 | 0 | 0 | 0.00075418 | 91.53 | 0.00291113 | 353.29 | 0 | 0 | 0.00291113 | 353.29 | 2026-05-14 14:57:51 | -0.00076692 | -0.3841 | -46.6095 | 0 | Close
6326 | 14 | 4 | CC DChg | 03:18:20 | 140:47:57 | -0.0002289 | 3.3438 | 0.00075669 | 91.83 | 0 | 0 | 0.00075669 | 91.83 | 0.00291956 | 354.32 | 0 | 0 | 0.00291956 | 354.32 | 2026-05-14 14:58:30 | -0.0007654 | -0.3874 | -47.0135 | 0 | Close
6327 | 14 | 4 | CC DChg | 03:19:18 | 140:48:55 | -0.00022891 | 3.3338 | 0.0007604 | 92.28 | 0 | 0 | 0.0007604 | 92.28 | 0.00293194 | 355.82 | 0 | 0 | 0.00293194 | 355.82 | 2026-05-14 14:59:29 | -0.00076314 | -0.3707 | -44.9892 | 0 | Close
6328 | 14 | 4 | CC DChg | 03:20:00 | 140:49:37 | -0.00022891 | 3.3267 | 0.00076305 | 92.6 | 0 | 0 | 0.00076305 | 92.6 | 0.00294077 | 356.89 | 0 | 0 | 0.00294077 | 356.89 | 2026-05-14 15:00:10 | -0.00076151 | -0.3735 | -45.3226 | 0 | Close
6329 | 14 | 4 | CC DChg | 03:20:57 | 140:50:34 | -0.00022892 | 3.3167 | 0.00076669 | 93.04 | 0 | 0 | 0.00076669 | 93.04 | 0.00295285 | 358.36 | 0 | 0 | 0.00295285 | 358.36 | 2026-05-14 15:01:08 | -0.00075926 | -0.3637 | -44.1392 | 0 | Close
6330 | 14 | 4 | CC DChg | 03:21:40 | 140:51:17 | -0.00022891 | 3.3092 | 0.00076941 | 93.38 | 0 | 0 | 0.00076941 | 93.38 | 0.00296186 | 359.45 | 0 | 0 | 0.00296186 | 359.45 | 2026-05-14 15:01:50 | -0.00075751 | -0.3629 | -44.0388 | 0 | Close
6331 | 14 | 4 | CC DChg | 03:22:35 | 140:52:13 | -0.00022891 | 3.2992 | 0.00077296 | 93.81 | 0 | 0 | 0.00077296 | 93.81 | 0.00297359 | 360.87 | 0 | 0 | 0.00297359 | 360.87 | 2026-05-14 15:02:46 | -0.00075522 | -0.3548 | -43.0593 | 0 | Close
6332 | 14 | 4 | CC DChg | 03:23:20 | 140:52:57 | -0.00022891 | 3.2912 | 0.00077577 | 94.15 | 0 | 0 | 0.00077577 | 94.15 | 0.00298285 | 362 | 0 | 0 | 0.00298285 | 362 | 2026-05-14 15:03:30 | -0.00075339 | -0.3513 | -42.6362 | 0 | Close
6333 | 14 | 4 | CC DChg | 03:24:13 | 140:53:51 | -0.00022892 | 3.2812 | 0.00077919 | 94.56 | 0 | 0 | 0.00077919 | 94.56 | 0.00299409 | 363.36 | 0 | 0 | 0.00299409 | 363.36 | 2026-05-14 15:04:24 | -0.00075113 | -0.3421 | -41.5156 | 0 | Close
6334 | 14 | 4 | CC DChg | 03:25:00 | 140:54:37 | -0.00022891 | 3.2726 | 0.00078213 | 94.92 | 0 | 0 | 0.00078213 | 94.92 | 0.00300372 | 364.53 | 0 | 0 | 0.00300372 | 364.53 | 2026-05-14 15:05:10 | -0.00074913 | -0.3416 | -41.4553 | 0 | Close
6335 | 14 | 4 | CC DChg | 03:25:52 | 140:55:29 | -0.0002289 | 3.2626 | 0.00078544 | 95.32 | 0 | 0 | 0.00078544 | 95.32 | 0.00301452 | 365.84 | 0 | 0 | 0.00301452 | 365.84 | 2026-05-14 15:06:02 | -0.00074681 | -0.3307 | -40.1284 | 0 | Close
6336 | 14 | 4 | CC DChg | 03:26:40 | 140:56:17 | -0.00022891 | 3.2533 | 0.00078849 | 95.69 | 0 | 0 | 0.00078849 | 95.69 | 0.00302447 | 367.05 | 0 | 0 | 0.00302447 | 367.05 | 2026-05-14 15:06:50 | -0.00074471 | -0.3282 | -39.829 | 0 | Close
6337 | 14 | 4 | CC DChg | 03:27:31 | 140:57:08 | -0.00022891 | 3.2433 | 0.00079174 | 96.08 | 0 | 0 | 0.00079174 | 96.08 | 0.00303502 | 368.33 | 0 | 0 | 0.00303502 | 368.33 | 2026-05-14 15:07:42 | -0.00074242 | -0.3249 | -39.4337 | 0 | Close
6338 | 14 | 4 | CC DChg | 03:28:20 | 140:57:57 | -0.00022892 | 3.2336 | 0.00079485 | 96.46 | 0 | 0 | 0.00079485 | 96.46 | 0.00304509 | 369.55 | 0 | 0 | 0.00304509 | 369.55 | 2026-05-14 15:08:30 | -0.00074024 | -0.3205 | -38.9017 | 0 | Close
6339 | 14 | 4 | CC DChg | 03:29:08 | 140:58:46 | -0.00022891 | 3.2236 | 0.00079796 | 96.84 | 0 | 0 | 0.00079796 | 96.84 | 0.00305513 | 370.77 | 0 | 0 | 0.00305513 | 370.77 | 2026-05-14 15:09:19 | -0.00073791 | -0.3109 | -37.7357 | 0 | Close
6340 | 14 | 4 | CC DChg | 03:29:56 | 140:59:34 | -0.00022892 | 3.2136 | 0.00080099 | 97.21 | 0 | 0 | 0.00080099 | 97.21 | 0.00306491 | 371.96 | 0 | 0 | 0.00306491 | 371.96 | 2026-05-14 15:10:07 | -0.00073566 | -0.3039 | -36.8867 | 0 | Close
6341 | 14 | 4 | CC DChg | 03:30:00 | 140:59:37 | -0.00022892 | 3.2129 | 0.0008012 | 97.23 | 0 | 0 | 0.0008012 | 97.23 | 0.00306559 | 372.04 | 0 | 0 | 0.00306559 | 372.04 | 2026-05-14 15:10:10 | -0.0007355 | -0.2997 | -36.3692 | 0 | Close
6342 | 14 | 4 | CC DChg | 03:30:46 | 141:00:24 | -0.00022891 | 3.2029 | 0.00080418 | 97.59 | 0 | 0 | 0.00080418 | 97.59 | 0.00307513 | 373.2 | 0 | 0 | 0.00307513 | 373.2 | 2026-05-14 15:10:57 | -0.00073318 | -0.2976 | -36.1154 | 0 | Close
6343 | 14 | 4 | CC DChg | 03:31:32 | 141:01:09 | -0.00022891 | 3.1929 | 0.00080707 | 97.95 | 0 | 0 | 0.00080707 | 97.95 | 0.00308437 | 374.32 | 0 | 0 | 0.00308437 | 374.32 | 2026-05-14 15:11:43 | -0.00073089 | -0.2887 | -35.0334 | 0 | Close
6344 | 14 | 4 | CC DChg | 03:31:40 | 141:01:17 | -0.00022892 | 3.1912 | 0.00080756 | 98.01 | 0 | 0 | 0.00080756 | 98.01 | 0.00308595 | 374.51 | 0 | 0 | 0.00308595 | 374.51 | 2026-05-14 15:11:50 | -0.00073053 | -0.2918 | -35.4147 | 0 | Close
6345 | 14 | 4 | CC DChg | 03:32:24 | 141:02:02 | -0.00022891 | 3.1812 | 0.00081041 | 98.35 | 0 | 0 | 0.00081041 | 98.35 | 0.00309503 | 375.61 | 0 | 0 | 0.00309503 | 375.61 | 2026-05-14 15:12:35 | -0.00072821 | -0.2849 | -34.5717 | 0 | Close
6346 | 14 | 4 | CC DChg | 03:33:09 | 141:02:46 | -0.00022892 | 3.1712 | 0.00081323 | 98.69 | 0 | 0 | 0.00081323 | 98.69 | 0.00310397 | 376.7 | 0 | 0 | 0.00310397 | 376.7 | 2026-05-14 15:13:20 | -0.00072595 | -0.2817 | -34.1855 | 0 | Close
6347 | 14 | 4 | CC DChg | 03:33:20 | 141:02:57 | -0.00022892 | 3.1687 | 0.00081392 | 98.78 | 0 | 0 | 0.00081392 | 98.78 | 0.00310617 | 376.96 | 0 | 0 | 0.00310617 | 376.96 | 2026-05-14 15:13:30 | -0.00072538 | -0.2772 | -33.644 | 0 | Close
6348 | 14 | 4 | CC DChg | 03:34:03 | 141:03:41 | -0.00022891 | 3.1587 | 0.0008167 | 99.11 | 0 | 0 | 0.0008167 | 99.11 | 0.00311496 | 378.03 | 0 | 0 | 0.00311496 | 378.03 | 2026-05-14 15:14:14 | -0.00072306 | -0.2779 | -33.7217 | 0 | Close
6349 | 14 | 4 | CC DChg | 03:34:46 | 141:04:24 | -0.00022892 | 3.1487 | 0.00081945 | 99.45 | 0 | 0 | 0.00081945 | 99.45 | 0.00312362 | 379.08 | 0 | 0 | 0.00312362 | 379.08 | 2026-05-14 15:14:57 | -0.0007208 | -0.2747 | -33.3376 | 0 | Close
6350 | 14 | 4 | CC DChg | 03:35:00 | 141:04:37 | -0.0002289 | 3.1457 | 0.00082028 | 99.55 | 0 | 0 | 0.00082028 | 99.55 | 0.00312625 | 379.4 | 0 | 0 | 0.00312625 | 379.4 | 2026-05-14 15:15:10 | -0.00072005 | -0.2777 | -33.6965 | 0 | Close
6351 | 14 | 4 | CC DChg | 03:35:43 | 141:05:20 | -0.00022891 | 3.1357 | 0.00082301 | 99.88 | 0 | 0 | 0.00082301 | 99.88 | 0.00313483 | 380.44 | 0 | 0 | 0.00313483 | 380.44 | 2026-05-14 15:15:53 | -0.00071779 | -0.2734 | -33.1823 | 0 | Close
6352 | 14 | 4 | CC DChg | 03:36:26 | 141:06:03 | -0.00022891 | 3.1257 | 0.00082577 | 100.21 | 0 | 0 | 0.00082577 | 100.21 | 0.00314345 | 381.49 | 0 | 0 | 0.00314345 | 381.49 | 2026-05-14 15:16:37 | -0.0007155 | -0.2753 | -33.4142 | 0 | Close
6353 | 14 | 4 | CC DChg | 03:36:40 | 141:06:17 | -0.00022891 | 3.1225 | 0.00082664 | 100.32 | 0 | 0 | 0.00082664 | 100.32 | 0.00314617 | 381.82 | 0 | 0 | 0.00314617 | 381.82 | 2026-05-14 15:16:50 | -0.00071477 | -0.2722 | -33.0367 | 0 | Close
6354 | 14 | 4 | CC DChg | 03:37:22 | 141:06:59 | -0.00022891 | 3.1125 | 0.00082932 | 100.65 | 0 | 0 | 0.00082932 | 100.65 | 0.00315452 | 382.83 | 0 | 0 | 0.00315452 | 382.83 | 2026-05-14 15:17:33 | -0.00071248 | -0.2677 | -32.4876 | 0 | Close
6355 | 14 | 4 | CC DChg | 03:38:03 | 141:07:41 | -0.0002289 | 3.1025 | 0.00083197 | 100.97 | 0 | 0 | 0.00083197 | 100.97 | 0.00316276 | 383.83 | 0 | 0 | 0.00316276 | 383.83 | 2026-05-14 15:18:14 | -0.00071016 | -0.2651 | -32.178 | 0 | Close
6356 | 14 | 4 | CC DChg | 03:38:20 | 141:07:57 | -0.00022892 | 3.0987 | 0.000833 | 101.09 | 0 | 0 | 0.000833 | 101.09 | 0.00316595 | 384.22 | 0 | 0 | 0.00316595 | 384.22 | 2026-05-14 15:18:30 | -0.00070935 | -0.2711 | -32.899 | 0 | Close
6357 | 14 | 4 | CC DChg | 03:39:00 | 141:08:38 | -0.00022891 | 3.0887 | 0.00083559 | 101.41 | 0 | 0 | 0.00083559 | 101.41 | 0.00317398 | 385.19 | 0 | 0 | 0.00317398 | 385.19 | 2026-05-14 15:19:11 | -0.00070703 | -0.2594 | -31.4854 | 0 | Close
6358 | 14 | 4 | CC DChg | 03:39:40 | 141:09:18 | -0.00022892 | 3.0787 | 0.00083814 | 101.72 | 0 | 0 | 0.00083814 | 101.72 | 0.00318182 | 386.14 | 0 | 0 | 0.00318182 | 386.14 | 2026-05-14 15:19:51 | -0.00070478 | -0.2543 | -30.8662 | 0 | Close
6359 | 14 | 4 | CC DChg | 03:40:00 | 141:09:37 | -0.00022891 | 3.074 | 0.00083936 | 101.86 | 0 | 0 | 0.00083936 | 101.86 | 0.00318558 | 386.6 | 0 | 0 | 0.00318558 | 386.6 | 2026-05-14 15:20:10 | -0.00070367 | -0.2597 | -31.5224 | 0 | Close
6360 | 14 | 4 | CC DChg | 03:40:39 | 141:10:16 | -0.00022891 | 3.064 | 0.00084184 | 102.16 | 0 | 0 | 0.00084184 | 102.16 | 0.00319319 | 387.52 | 0 | 0 | 0.00319319 | 387.52 | 2026-05-14 15:20:49 | -0.00070138 | -0.248 | -30.096 | 0 | Close
6361 | 14 | 4 | CC DChg | 03:41:17 | 141:10:55 | -0.00022892 | 3.054 | 0.00084431 | 102.46 | 0 | 0 | 0.00084431 | 102.46 | 0.00320076 | 388.44 | 0 | 0 | 0.00320076 | 388.44 | 2026-05-14 15:21:28 | -0.00069912 | -0.2474 | -30.0183 | 0 | Close
6362 | 14 | 4 | CC DChg | 03:41:40 | 141:11:17 | -0.00022891 | 3.0483 | 0.00084572 | 102.64 | 0 | 0 | 0.00084572 | 102.64 | 0.00320504 | 388.96 | 0 | 0 | 0.00320504 | 388.96 | 2026-05-14 15:21:50 | -0.00069779 | -0.2465 | -29.9192 | 0 | Close
6363 | 14 | 4 | CC DChg | 03:42:17 | 141:11:55 | -0.00022892 | 3.0383 | 0.00084812 | 102.93 | 0 | 0 | 0.00084812 | 102.93 | 0.00321236 | 389.85 | 0 | 0 | 0.00321236 | 389.85 | 2026-05-14 15:22:28 | -0.00069553 | -0.2404 | -29.1704 | 0 | Close
6364 | 14 | 4 | CC DChg | 03:42:55 | 141:12:33 | -0.00022892 | 3.0283 | 0.00085053 | 103.22 | 0 | 0 | 0.00085053 | 103.22 | 0.00321967 | 390.74 | 0 | 0 | 0.00321967 | 390.74 | 2026-05-14 15:23:06 | -0.00069324 | -0.241 | -29.247 | 0 | Close
6365 | 14 | 4 | CC DChg | 03:43:20 | 141:12:57 | -0.0002289 | 3.0218 | 0.00085207 | 103.41 | 0 | 0 | 0.00085207 | 103.41 | 0.00322434 | 391.3 | 0 | 0 | 0.00322434 | 391.3 | 2026-05-14 15:23:30 | -0.00069169 | -0.2377 | -28.8491 | 0 | Close
6366 | 14 | 4 | CC DChg | 03:43:56 | 141:13:34 | -0.00022891 | 3.0118 | 0.00085442 | 103.69 | 0 | 0 | 0.00085442 | 103.69 | 0.00323142 | 392.16 | 0 | 0 | 0.00323142 | 392.16 | 2026-05-14 15:24:07 | -0.00068943 | -0.2346 | -28.4746 | 0 | Close
6367 | 14 | 4 | CC DChg | 03:44:33 | 141:14:10 | -0.0002289 | 3.0018 | 0.00085675 | 103.97 | 0 | 0 | 0.00085675 | 103.97 | 0.00323842 | 393.01 | 0 | 0 | 0.00323842 | 393.01 | 2026-05-14 15:24:44 | -0.00068711 | -0.2327 | -28.2427 | 0 | Close
6368 | 14 | 4 | CC DChg | 03:44:40 | 141:14:17 | -0.00022891 | 3 | 0.00085717 | 104.03 | 0 | 0 | 0.00085717 | 104.03 | 0.00323968 | 393.16 | 0 | 0 | 0.00323968 | 393.16 | 2026-05-14 15:24:51 | -0.00068673 | -0.2331 | -28.2932 | 0 | Close
6369 | 14 | 5 | Rest | 00:00:00 | 00:00:00 | 0 | 3.008 | 0 | 0 | 0 | 0 | 0 | 0 | 0 | 0 | 0 | 0 | 0 | 0 | 2026-05-14 15:24:51 | 0 | 0 | 0 | 0 | Close
6370 | 14 | 5 | Rest | 00:00:30 | 141:14:47 | 0 | 3.1038 | 0 | 0 | 0 | 0 | 0 | 0 | 0 | 0 | 0 | 0 | 0 | 0 | 2026-05-14 15:25:21 | 0 | 0 | 0 | 0 | Close
6371 | 14 | 5 | Rest | 00:01:00 | 141:15:17 | 0 | 3.1485 | 0 | 0 | 0 | 0 | 0 | 0 | 0 | 0 | 0 | 0 | 0 | 0 | 2026-05-14 15:25:51 | 0 | 0 | 0 | 0 | Close
6372 | 14 | 5 | Rest | 00:01:30 | 141:15:47 | 0 | 3.1813 | 0 | 0 | 0 | 0 | 0 | 0 | 0 | 0 | 0 | 0 | 0 | 0 | 2026-05-14 15:26:21 | 0 | 0 | 0 | 0 | Close
6373 | 14 | 5 | Rest | 00:02:00 | 141:16:17 | 0 | 3.2074 | 0 | 0 | 0 | 0 | 0 | 0 | 0 | 0 | 0 | 0 | 0 | 0 | 2026-05-14 15:26:51 | 0 | 0 | 0 | 0 | Close
6374 | 14 | 5 | Rest | 00:02:30 | 141:16:47 | 0 | 3.2293 | 0 | 0 | 0 | 0 | 0 | 0 | 0 | 0 | 0 | 0 | 0 | 0 | 2026-05-14 15:27:21 | 0 | 0 | 0 | 0 | Close
6375 | 14 | 5 | Rest | 00:03:00 | 141:17:17 | 0 | 3.2482 | 0 | 0 | 0 | 0 | 0 | 0 | 0 | 0 | 0 | 0 | 0 | 0 | 2026-05-14 15:27:51 | 0 | 0 | 0 | 0 | Close
6376 | 14 | 5 | Rest | 00:03:30 | 141:17:47 | 0 | 3.265 | 0 | 0 | 0 | 0 | 0 | 0 | 0 | 0 | 0 | 0 | 0 | 0 | 2026-05-14 15:28:21 | 0 | 0 | 0 | 0 | Close
6377 | 14 | 5 | Rest | 00:04:00 | 141:18:17 | 0 | 3.28 | 0 | 0 | 0 | 0 | 0 | 0 | 0 | 0 | 0 | 0 | 0 | 0 | 2026-05-14 15:28:51 | 0 | 0 | 0 | 0 | Close
6378 | 14 | 5 | Rest | 00:04:30 | 141:18:47 | 0 | 3.2935 | 0 | 0 | 0 | 0 | 0 | 0 | 0 | 0 | 0 | 0 | 0 | 0 | 2026-05-14 15:29:21 | 0 | 0 | 0 | 0 | Close
6379 | 14 | 5 | Rest | 00:05:00 | 141:19:17 | 0 | 3.3058 | 0 | 0 | 0 | 0 | 0 | 0 | 0 | 0 | 0 | 0 | 0 | 0 | 2026-05-14 15:29:51 | 0 | 0 | 0 | 0 | Close
6380 | 15 | 2 | CCCV Chg | 00:00:00 | 00:00:00 | 0.0002288 | 3.3139 | 0 | 0 | 0 | 0 | 0 | 0 | 0 | 0 | 0 | 0 | 0 | 0 | 2026-05-14 15:29:51 | 0.00075822 | 0 | 0 | 0 | Close
6381 | 15 | 2 | CCCV Chg | 00:00:00 | 141:19:17 | 0.0002288 | 3.3139 | 1e-08 | 0 | 1e-08 | 0 | 0 | 0 | 2e-08 | 0 | 2e-08 | 0 | 0 | 0 | 2026-05-14 15:29:51 | 0.00075822 | 0 | 0 | 0 | Close
6382 | 15 | 2 | CCCV Chg | 00:00:01 | 141:19:18 | 0.00022889 | 3.3245 | 6e-08 | 0.01 | 6e-08 | 0.01 | 0 | 0 | 2.1e-07 | 0.03 | 2.1e-07 | 0.03 | 0 | 0 | 2026-05-14 15:29:52 | 0.00076094 | 0.0054 | 0.6551 | 0 | Close
6383 | 15 | 2 | CCCV Chg | 00:00:02 | 141:19:20 | 0.0002289 | 3.3348 | 1.7e-07 | 0.02 | 1.7e-07 | 0.02 | 0 | 0 | 5.5e-07 | 0.07 | 5.5e-07 | 0.07 | 0 | 0 | 2026-05-14 15:29:53 | 0.00076334 | 0.0099 | 1.1987 | 0 | Close
6384 | 15 | 2 | CCCV Chg | 00:00:04 | 141:19:22 | 0.0002289 | 3.345 | 3e-07 | 0.04 | 3e-07 | 0.04 | 0 | 0 | 1e-06 | 0.12 | 1e-06 | 0.12 | 0 | 0 | 2026-05-14 15:29:55 | 0.00076567 | 0.0131 | 1.5887 | 0 | Close
6385 | 15 | 2 | CCCV Chg | 00:00:07 | 141:19:24 | 0.00022891 | 3.3552 | 4.6e-07 | 0.06 | 4.6e-07 | 0.06 | 0 | 0 | 1.53e-06 | 0.19 | 1.53e-06 | 0.19 | 0 | 0 | 2026-05-14 15:29:58 | 0.00076804 | 0.0156 | 1.8913 | 0 | Close
6386 | 15 | 2 | CCCV Chg | 00:00:10 | 141:19:27 | 0.0002289 | 3.3654 | 6.4e-07 | 0.08 | 6.4e-07 | 0.08 | 0 | 0 | 2.15e-06 | 0.26 | 2.15e-06 | 0.26 | 0 | 0 | 2026-05-14 15:30:01 | 0.00077034 | 0.0181 | 2.1939 | 0 | Close
6387 | 15 | 2 | CCCV Chg | 00:00:13 | 141:19:30 | 0.0002289 | 3.3755 | 8.5e-07 | 0.1 | 8.5e-07 | 0.1 | 0 | 0 | 2.86e-06 | 0.35 | 2.86e-06 | 0.35 | 0 | 0 | 2026-05-14 15:30:04 | 0.00077265 | 0.0208 | 2.5213 | 0 | Close
6388 | 15 | 2 | CCCV Chg | 00:00:17 | 141:19:34 | 0.00022889 | 3.3857 | 1.09e-06 | 0.13 | 1.09e-06 | 0.13 | 0 | 0 | 3.65e-06 | 0.44 | 3.65e-06 | 0.44 | 0 | 0 | 2026-05-14 15:30:08 | 0.00077495 | 0.0231 | 2.7991 | 0 | Close
6389 | 15 | 2 | CCCV Chg | 00:00:21 | 141:19:38 | 0.0002289 | 3.3957 | 1.34e-06 | 0.16 | 1.34e-06 | 0.16 | 0 | 0 | 4.49e-06 | 0.55 | 4.49e-06 | 0.55 | 0 | 0 | 2026-05-14 15:30:12 | 0.00077728 | 0.0248 | 3.0094 | 0 | Close
6390 | 15 | 2 | CCCV Chg | 00:00:25 | 141:19:42 | 0.0002289 | 3.4059 | 1.62e-06 | 0.2 | 1.62e-06 | 0.2 | 0 | 0 | 5.46e-06 | 0.66 | 5.46e-06 | 0.66 | 0 | 0 | 2026-05-14 15:30:16 | 0.00077961 | 0.0281 | 3.4044 | 0 | Close
6391 | 15 | 2 | CCCV Chg | 00:00:30 | 141:19:47 | 0.0002289 | 3.416 | 1.92e-06 | 0.23 | 1.92e-06 | 0.23 | 0 | 0 | 6.48e-06 | 0.79 | 6.48e-06 | 0.79 | 0 | 0 | 2026-05-14 15:30:21 | 0.00078192 | 0.0296 | 3.5908 | 0 | Close
6392 | 15 | 2 | CCCV Chg | 00:00:35 | 141:19:52 | 0.0002289 | 3.4261 | 2.24e-06 | 0.27 | 2.24e-06 | 0.27 | 0 | 0 | 7.57e-06 | 0.92 | 7.57e-06 | 0.92 | 0 | 0 | 2026-05-14 15:30:26 | 0.00078423 | 0.0315 | 3.8201 | 0 | Close
6393 | 15 | 2 | CCCV Chg | 00:00:40 | 141:19:57 | 0.00022889 | 3.4361 | 2.58e-06 | 0.31 | 2.58e-06 | 0.31 | 0 | 0 | 8.73e-06 | 1.06 | 8.73e-06 | 1.06 | 0 | 0 | 2026-05-14 15:30:31 | 0.00078649 | 0.0337 | 4.0897 | 0 | Close
6394 | 15 | 2 | CCCV Chg | 00:00:46 | 141:20:03 | 0.00022891 | 3.4462 | 2.93e-06 | 0.36 | 2.93e-06 | 0.36 | 0 | 0 | 9.95e-06 | 1.21 | 9.95e-06 | 1.21 | 0 | 0 | 2026-05-14 15:30:37 | 0.00078887 | 0.0353 | 4.2785 | 0 | Close
6395 | 15 | 2 | CCCV Chg | 00:00:52 | 141:20:09 | 0.0002289 | 3.4563 | 3.31e-06 | 0.4 | 3.31e-06 | 0.4 | 0 | 0 | 1.125e-05 | 1.37 | 1.125e-05 | 1.37 | 0 | 0 | 2026-05-14 15:30:43 | 0.00079115 | 0.0371 | 4.5077 | 0 | Close
6396 | 15 | 2 | CCCV Chg | 00:00:58 | 141:20:15 | 0.00022891 | 3.4663 | 3.7e-06 | 0.45 | 3.7e-06 | 0.45 | 0 | 0 | 1.261e-05 | 1.53 | 1.261e-05 | 1.53 | 0 | 0 | 2026-05-14 15:30:49 | 0.00079347 | 0.0394 | 4.7843 | 0 | Close
6397 | 15 | 2 | CCCV Chg | 00:01:04 | 141:20:22 | 0.00022891 | 3.4764 | 4.11e-06 | 0.5 | 4.11e-06 | 0.5 | 0 | 0 | 1.405e-05 | 1.7 | 1.405e-05 | 1.7 | 0 | 0 | 2026-05-14 15:30:55 | 0.00079578 | 0.0409 | 4.9661 | 0 | Close
6398 | 15 | 2 | CCCV Chg | 00:01:11 | 141:20:29 | 0.00022891 | 3.4865 | 4.55e-06 | 0.55 | 4.55e-06 | 0.55 | 0 | 0 | 1.558e-05 | 1.89 | 1.558e-05 | 1.89 | 0 | 0 | 2026-05-14 15:31:02 | 0.00079809 | 0.0434 | 5.2717 | 0 | Close
6399 | 15 | 2 | CCCV Chg | 00:01:18 | 141:20:36 | 0.00022889 | 3.4965 | 5.01e-06 | 0.61 | 5.01e-06 | 0.61 | 0 | 0 | 1.717e-05 | 2.08 | 1.717e-05 | 2.08 | 0 | 0 | 2026-05-14 15:31:09 | 0.00080031 | 0.0458 | 5.5558 | 0 | Close
6400 | 15 | 2 | CCCV Chg | 00:01:26 | 141:20:43 | 0.0002289 | 3.5065 | 5.49e-06 | 0.67 | 5.49e-06 | 0.67 | 0 | 0 | 1.887e-05 | 2.29 | 1.887e-05 | 2.29 | 0 | 0 | 2026-05-14 15:31:17 | 0.00080264 | 0.0483 | 5.8646 | 0 | Close
6401 | 15 | 2 | CCCV Chg | 00:01:34 | 141:20:51 | 0.0002289 | 3.5165 | 6.01e-06 | 0.73 | 6.01e-06 | 0.73 | 0 | 0 | 2.067e-05 | 2.51 | 2.067e-05 | 2.51 | 0 | 0 | 2026-05-14 15:31:25 | 0.00080493 | 0.0515 | 6.2504 | 0 | Close
6402 | 15 | 2 | CCCV Chg | 00:01:40 | 141:20:57 | 0.00022891 | 3.523 | 6.36e-06 | 0.77 | 6.36e-06 | 0.77 | 0 | 0 | 2.191e-05 | 2.66 | 2.191e-05 | 2.66 | 0 | 0 | 2026-05-14 15:31:31 | 0.00080645 | 0.0538 | 6.5293 | 0 | Close
6403 | 15 | 2 | CCCV Chg | 00:01:49 | 141:21:06 | 0.00022892 | 3.533 | 6.94e-06 | 0.84 | 6.94e-06 | 0.84 | 0 | 0 | 2.395e-05 | 2.91 | 2.395e-05 | 2.91 | 0 | 0 | 2026-05-14 15:31:40 | 0.00080877 | 0.0579 | 7.022 | 0 | Close
6404 | 15 | 2 | CCCV Chg | 00:01:58 | 141:21:16 | 0.0002289 | 3.543 | 7.55e-06 | 0.92 | 7.55e-06 | 0.92 | 0 | 0 | 2.613e-05 | 3.17 | 2.613e-05 | 3.17 | 0 | 0 | 2026-05-14 15:31:49 | 0.00081099 | 0.0617 | 7.485 | 0 | Close
6405 | 15 | 2 | CCCV Chg | 00:02:09 | 141:21:26 | 0.0002289 | 3.553 | 8.23e-06 | 1 | 8.23e-06 | 1 | 0 | 0 | 2.852e-05 | 3.46 | 2.852e-05 | 3.46 | 0 | 0 | 2026-05-14 15:32:00 | 0.00081328 | 0.0674 | 8.1795 | 0 | Close
6406 | 15 | 2 | CCCV Chg | 00:02:20 | 141:21:38 | 0.00022891 | 3.563 | 8.96e-06 | 1.09 | 8.96e-06 | 1.09 | 0 | 0 | 3.112e-05 | 3.78 | 3.112e-05 | 3.78 | 0 | 0 | 2026-05-14 15:32:11 | 0.00081561 | 0.0731 | 8.874 | 0 | Close
6407 | 15 | 2 | CCCV Chg | 00:02:33 | 141:21:51 | 0.0002289 | 3.573 | 9.78e-06 | 1.19 | 9.78e-06 | 1.19 | 0 | 0 | 3.405e-05 | 4.13 | 3.405e-05 | 4.13 | 0 | 0 | 2026-05-14 15:32:24 | 0.00081786 | 0.082 | 9.9542 | 0 | Close
6408 | 15 | 2 | CCCV Chg | 00:02:48 | 141:22:05 | 0.00022889 | 3.583 | 1.07e-05 | 1.3 | 1.07e-05 | 1.3 | 0 | 0 | 3.735e-05 | 4.53 | 3.735e-05 | 4.53 | 0 | 0 | 2026-05-14 15:32:39 | 0.00082011 | 0.0922 | 11.1889 | 0 | Close
6409 | 15 | 2 | CCCV Chg | 00:03:04 | 141:22:22 | 0.0002289 | 3.593 | 1.176e-05 | 1.43 | 1.176e-05 | 1.43 | 0 | 0 | 4.113e-05 | 4.99 | 4.113e-05 | 4.99 | 0 | 0 | 2026-05-14 15:32:55 | 0.00082244 | 0.1055 | 12.8093 | 0 | Close
6410 | 15 | 2 | CCCV Chg | 00:03:20 | 141:22:37 | 0.0002289 | 3.6008 | 1.272e-05 | 1.54 | 1.272e-05 | 1.54 | 0 | 0 | 4.459e-05 | 5.41 | 4.459e-05 | 5.41 | 0 | 0 | 2026-05-14 15:33:11 | 0.00082422 | 0.1231 | 14.9382 | 0 | Close
6411 | 15 | 2 | CCCV Chg | 00:03:42 | 141:22:59 | 0.00022889 | 3.6108 | 1.415e-05 | 1.72 | 1.415e-05 | 1.72 | 0 | 0 | 4.975e-05 | 6.04 | 4.975e-05 | 6.04 | 0 | 0 | 2026-05-14 15:33:33 | 0.00082648 | 0.1431 | 17.3621 | 0 | Close
6412 | 15 | 2 | CCCV Chg | 00:04:10 | 141:23:27 | 0.0002289 | 3.6208 | 1.591e-05 | 1.93 | 1.591e-05 | 1.93 | 0 | 0 | 5.612e-05 | 6.81 | 5.612e-05 | 6.81 | 0 | 0 | 2026-05-14 15:34:01 | 0.0008288 | 0.1761 | 21.3746 | 0 | Close
6413 | 15 | 2 | CCCV Chg | 00:04:45 | 141:24:03 | 0.0002289 | 3.6308 | 1.816e-05 | 2.2 | 1.816e-05 | 2.2 | 0 | 0 | 6.428e-05 | 7.8 | 6.428e-05 | 7.8 | 0 | 0 | 2026-05-14 15:34:36 | 0.00083109 | 0.2251 | 27.3162 | 0 | Close
6414 | 15 | 2 | CCCV Chg | 00:05:00 | 141:24:17 | 0.0002289 | 3.6341 | 1.908e-05 | 2.31 | 1.908e-05 | 2.31 | 0 | 0 | 6.76e-05 | 8.2 | 6.76e-05 | 8.2 | 0 | 0 | 2026-05-14 15:34:51 | 0.00083185 | 0.2775 | 33.6719 | 0 | Close
6415 | 15 | 2 | CCCV Chg | 00:05:52 | 141:25:10 | 0.00022891 | 3.6441 | 2.243e-05 | 2.72 | 2.243e-05 | 2.72 | 0 | 0 | 7.98e-05 | 9.68 | 7.98e-05 | 9.68 | 0 | 0 | 2026-05-14 15:35:43 | 0.00083417 | 0.3351 | 40.6658 | 0 | Close
6416 | 15 | 2 | CCCV Chg | 00:06:40 | 141:25:57 | 0.0002289 | 3.6507 | 2.543e-05 | 3.09 | 2.543e-05 | 3.09 | 0 | 0 | 9.077e-05 | 11.02 | 9.077e-05 | 11.02 | 0 | 0 | 2026-05-14 15:36:31 | 0.00083565 | 0.4557 | 55.3012 | 0 | Close
6417 | 15 | 2 | CCCV Chg | 00:08:17 | 141:27:34 | 0.00022889 | 3.6607 | 3.161e-05 | 3.84 | 3.161e-05 | 3.84 | 0 | 0 | 0.00011336 | 13.76 | 0.00011336 | 13.76 | 0 | 0 | 2026-05-14 15:38:08 | 0.0008379 | 0.618 | 75.004 | 0 | Close
6418 | 15 | 2 | CCCV Chg | 00:08:20 | 141:27:37 | 0.0002289 | 3.6609 | 3.179e-05 | 3.86 | 3.179e-05 | 3.86 | 0 | 0 | 0.00011402 | 13.84 | 0.00011402 | 13.84 | 0 | 0 | 2026-05-14 15:38:11 | 0.00083798 | 0.8902 | 108.0299 | 0 | Close
6419 | 15 | 2 | CCCV Chg | 00:10:00 | 141:29:17 | 0.00022891 | 3.6681 | 3.815e-05 | 4.63 | 3.815e-05 | 4.63 | 0 | 0 | 0.00013732 | 16.66 | 0.00013732 | 16.66 | 0 | 0 | 2026-05-14 15:39:51 | 0.00083966 | 0.8831 | 107.1727 | 0 | Close
6420 | 15 | 2 | CCCV Chg | 00:11:40 | 141:30:57 | 0.0002289 | 3.6739 | 4.451e-05 | 5.4 | 4.451e-05 | 5.4 | 0 | 0 | 0.00016066 | 19.5 | 0.00016066 | 19.5 | 0 | 0 | 2026-05-14 15:41:31 | 0.00084096 | 1.0963 | 133.0421 | 0 | Close
6421 | 15 | 2 | CCCV Chg | 00:13:20 | 141:32:37 | 0.00022891 | 3.6787 | 5.087e-05 | 6.17 | 5.087e-05 | 6.17 | 0 | 0 | 0.00018403 | 22.33 | 0.00018403 | 22.33 | 0 | 0 | 2026-05-14 15:43:11 | 0.00084209 | 1.3247 | 160.76 | 0 | Close
6422 | 15 | 2 | CCCV Chg | 00:15:00 | 141:34:17 | 0.0002289 | 3.6829 | 5.723e-05 | 6.94 | 5.723e-05 | 6.94 | 0 | 0 | 0.00020744 | 25.17 | 0.00020744 | 25.17 | 0 | 0 | 2026-05-14 15:44:51 | 0.00084302 | 1.5139 | 183.7245 | 0 | Close
6423 | 15 | 2 | CCCV Chg | 00:16:40 | 141:35:57 | 0.0002289 | 3.6866 | 6.358e-05 | 7.72 | 6.358e-05 | 7.72 | 0 | 0 | 0.00023087 | 28.02 | 0.00023087 | 28.02 | 0 | 0 | 2026-05-14 15:46:31 | 0.00084386 | 1.7185 | 208.5518 | 0 | Close
6424 | 15 | 2 | CCCV Chg | 00:18:20 | 141:37:37 | 0.00022889 | 3.6903 | 6.994e-05 | 8.49 | 6.994e-05 | 8.49 | 0 | 0 | 0.00025432 | 30.86 | 0.00025432 | 30.86 | 0 | 0 | 2026-05-14 15:48:11 | 0.00084467 | 1.7185 | 208.5513 | 0 | Close
6425 | 15 | 2 | CCCV Chg | 00:20:00 | 141:39:17 | 0.0002289 | 3.6941 | 7.63e-05 | 9.26 | 7.63e-05 | 9.26 | 0 | 0 | 0.0002778 | 33.71 | 0.0002778 | 33.71 | 0 | 0 | 2026-05-14 15:49:51 | 0.00084558 | 1.6732 | 203.0631 | 0 | Close
6426 | 15 | 2 | CCCV Chg | 00:21:40 | 141:40:57 | 0.0002289 | 3.6976 | 8.266e-05 | 10.03 | 8.266e-05 | 10.03 | 0 | 0 | 0.0003013 | 36.56 | 0.0003013 | 36.56 | 0 | 0 | 2026-05-14 15:51:31 | 0.00084638 | 1.8167 | 220.4685 | 0 | Close
6427 | 15 | 2 | CCCV Chg | 00:23:20 | 141:42:37 | 0.0002289 | 3.701 | 8.902e-05 | 10.8 | 8.902e-05 | 10.8 | 0 | 0 | 0.00032482 | 39.42 | 0.00032482 | 39.42 | 0 | 0 | 2026-05-14 15:53:11 | 0.00084716 | 1.8701 | 226.9523 | 0 | Close
6428 | 15 | 2 | CCCV Chg | 00:25:00 | 141:44:17 | 0.0002289 | 3.7043 | 9.538e-05 | 11.57 | 9.538e-05 | 11.57 | 0 | 0 | 0.00034836 | 42.28 | 0.00034836 | 42.28 | 0 | 0 | 2026-05-14 15:54:51 | 0.00084791 | 1.9268 | 233.8292 | 0 | Close
6429 | 15 | 2 | CCCV Chg | 00:26:40 | 141:45:57 | 0.00022889 | 3.7075 | 0.00010173 | 12.35 | 0.00010173 | 12.35 | 0 | 0 | 0.00037192 | 45.14 | 0.00037192 | 45.14 | 0 | 0 | 2026-05-14 15:56:31 | 0.00084861 | 1.987 | 241.1357 | 0 | Close
6430 | 15 | 2 | CCCV Chg | 00:28:20 | 141:47:37 | 0.00022889 | 3.7109 | 0.00010809 | 13.12 | 0.00010809 | 13.12 | 0 | 0 | 0.00039551 | 48 | 0.00039551 | 48 | 0 | 0 | 2026-05-14 15:58:11 | 0.00084939 | 1.8701 | 226.9505 | 0 | Close
6431 | 15 | 2 | CCCV Chg | 00:30:00 | 141:49:17 | 0.0002289 | 3.7143 | 0.00011445 | 13.89 | 0.00011445 | 13.89 | 0 | 0 | 0.00041911 | 50.86 | 0.00041911 | 50.86 | 0 | 0 | 2026-05-14 15:59:51 | 0.0008502 | 1.8701 | 226.9497 | 0 | Close
6432 | 15 | 2 | CCCV Chg | 00:31:40 | 141:50:57 | 0.0002289 | 3.7177 | 0.00012081 | 14.66 | 0.00012081 | 14.66 | 0 | 0 | 0.00044274 | 53.73 | 0.00044274 | 53.73 | 0 | 0 | 2026-05-14 16:01:31 | 0.00085098 | 1.8701 | 226.9505 | 0 | Close
6433 | 15 | 2 | CCCV Chg | 00:33:20 | 141:52:37 | 0.0002289 | 3.7212 | 0.00012717 | 15.43 | 0.00012717 | 15.43 | 0 | 0 | 0.00046639 | 56.6 | 0.00046639 | 56.6 | 0 | 0 | 2026-05-14 16:03:11 | 0.00085178 | 1.8166 | 220.4669 | 0 | Close
6434 | 15 | 2 | CCCV Chg | 00:35:00 | 141:54:17 | 0.00022891 | 3.7249 | 0.00013352 | 16.2 | 0.00013352 | 16.2 | 0 | 0 | 0.00049006 | 59.47 | 0.00049006 | 59.47 | 0 | 0 | 2026-05-14 16:04:51 | 0.00085267 | 1.7185 | 208.5542 | 0 | Close
6435 | 15 | 2 | CCCV Chg | 00:36:40 | 141:55:57 | 0.00022889 | 3.7285 | 0.00013988 | 16.98 | 0.00013988 | 16.98 | 0 | 0 | 0.00051376 | 62.35 | 0.00051376 | 62.35 | 0 | 0 | 2026-05-14 16:06:31 | 0.00085342 | 1.7662 | 214.3466 | 0 | Close
6436 | 15 | 2 | CCCV Chg | 00:38:20 | 141:57:37 | 0.00022891 | 3.7322 | 0.00014624 | 17.75 | 0.00014624 | 17.75 | 0 | 0 | 0.00053748 | 65.23 | 0.00053748 | 65.23 | 0 | 0 | 2026-05-14 16:08:11 | 0.00085434 | 1.7185 | 208.5513 | 0 | Close
6437 | 15 | 2 | CCCV Chg | 00:40:00 | 141:59:17 | 0.00022889 | 3.7359 | 0.0001526 | 18.52 | 0.0001526 | 18.52 | 0 | 0 | 0.00056122 | 68.11 | 0.00056122 | 68.11 | 0 | 0 | 2026-05-14 16:09:51 | 0.00085511 | 1.7184 | 208.548 | 0 | Close
6438 | 15 | 2 | CCCV Chg | 00:41:40 | 142:00:57 | 0.0002289 | 3.7397 | 0.00015896 | 19.29 | 0.00015896 | 19.29 | 0 | 0 | 0.00058498 | 70.99 | 0.00058498 | 70.99 | 0 | 0 | 2026-05-14 16:11:31 | 0.00085602 | 1.6732 | 203.0638 | 0 | Close
6439 | 15 | 2 | CCCV Chg | 00:43:20 | 142:02:37 | 0.00022891 | 3.7436 | 0.00016532 | 20.06 | 0.00016532 | 20.06 | 0 | 0 | 0.00060877 | 73.88 | 0.00060877 | 73.88 | 0 | 0 | 2026-05-14 16:13:11 | 0.00085695 | 1.6304 | 197.8608 | 0 | Close
6440 | 15 | 2 | CCCV Chg | 00:45:00 | 142:04:17 | 0.00022893 | 3.7477 | 0.00017168 | 20.83 | 0.00017168 | 20.83 | 0 | 0 | 0.00063259 | 76.77 | 0.00063259 | 76.77 | 0 | 0 | 2026-05-14 16:14:51 | 0.00085796 | 1.5509 | 188.2157 | 0 | Close
6441 | 15 | 2 | CCCV Chg | 00:46:40 | 142:05:57 | 0.00022893 | 3.7517 | 0.00017803 | 21.61 | 0.00017803 | 21.61 | 0 | 0 | 0.00065644 | 79.66 | 0.00065644 | 79.66 | 0 | 0 | 2026-05-14 16:16:31 | 0.00085888 | 1.5898 | 192.9328 | 0 | Close
6442 | 15 | 2 | CCCV Chg | 00:48:20 | 142:07:37 | 0.00022893 | 3.7559 | 0.00018439 | 22.38 | 0.00018439 | 22.38 | 0 | 0 | 0.00068031 | 82.56 | 0.00068031 | 82.56 | 0 | 0 | 2026-05-14 16:18:11 | 0.00085984 | 1.5141 | 183.7456 | 0 | Close
6443 | 15 | 2 | CCCV Chg | 00:50:00 | 142:09:17 | 0.00022891 | 3.7599 | 0.00019075 | 23.15 | 0.00019075 | 23.15 | 0 | 0 | 0.0007042 | 85.46 | 0.0007042 | 85.46 | 0 | 0 | 2026-05-14 16:19:51 | 0.00086068 | 1.5897 | 192.9285 | 0 | Close
6444 | 15 | 2 | CCCV Chg | 00:51:40 | 142:10:57 | 0.00022891 | 3.7642 | 0.00019711 | 23.92 | 0.00019711 | 23.92 | 0 | 0 | 0.00072812 | 88.36 | 0.00072812 | 88.36 | 0 | 0 | 2026-05-14 16:21:31 | 0.00086166 | 1.4787 | 179.4561 | 0 | Close
6445 | 15 | 2 | CCCV Chg | 00:53:20 | 142:12:37 | 0.0002289 | 3.7685 | 0.00020347 | 24.69 | 0.00020347 | 24.69 | 0 | 0 | 0.00075207 | 91.27 | 0.00075207 | 91.27 | 0 | 0 | 2026-05-14 16:23:11 | 0.00086261 | 1.4787 | 179.4555 | 0 | Close
6446 | 15 | 2 | CCCV Chg | 00:55:00 | 142:14:17 | 0.00022891 | 3.7728 | 0.00020983 | 25.46 | 0.00020983 | 25.46 | 0 | 0 | 0.00077605 | 94.18 | 0.00077605 | 94.18 | 0 | 0 | 2026-05-14 16:24:51 | 0.00086363 | 1.4787 | 179.4555 | 0 | Close
6447 | 15 | 2 | CCCV Chg | 00:56:40 | 142:15:57 | 0.00022891 | 3.7773 | 0.00021619 | 26.24 | 0.00021619 | 26.24 | 0 | 0 | 0.00080005 | 97.09 | 0.00080005 | 97.09 | 0 | 0 | 2026-05-14 16:26:31 | 0.00086466 | 1.413 | 171.4821 | 0 | Close
6448 | 15 | 2 | CCCV Chg | 00:58:20 | 142:17:37 | 0.00022891 | 3.7819 | 0.00022254 | 27.01 | 0.00022254 | 27.01 | 0 | 0 | 0.00082409 | 100.01 | 0.00082409 | 100.01 | 0 | 0 | 2026-05-14 16:28:11 | 0.00086571 | 1.3823 | 167.7542 | 0 | Close
6449 | 15 | 2 | CCCV Chg | 01:00:00 | 142:19:17 | 0.00022891 | 3.7866 | 0.0002289 | 27.78 | 0.0002289 | 27.78 | 0 | 0 | 0.00084815 | 102.93 | 0.00084815 | 102.93 | 0 | 0 | 2026-05-14 16:29:51 | 0.00086679 | 1.3529 | 164.1827 | 0 | Close
6450 | 15 | 2 | CCCV Chg | 01:01:40 | 142:20:57 | 0.0002289 | 3.7912 | 0.00023526 | 28.55 | 0.00023526 | 28.55 | 0 | 0 | 0.00087224 | 105.85 | 0.00087224 | 105.85 | 0 | 0 | 2026-05-14 16:31:31 | 0.00086781 | 1.3823 | 167.753 | 0 | Close
6451 | 15 | 2 | CCCV Chg | 01:03:20 | 142:22:37 | 0.00022892 | 3.796 | 0.00024162 | 29.32 | 0.00024162 | 29.32 | 0 | 0 | 0.00089636 | 108.78 | 0.00089636 | 108.78 | 0 | 0 | 2026-05-14 16:33:11 | 0.00086898 | 1.3247 | 160.7628 | 0 | Close
6452 | 15 | 2 | CCCV Chg | 01:05:00 | 142:24:17 | 0.0002289 | 3.8007 | 0.00024798 | 30.09 | 0.00024798 | 30.09 | 0 | 0 | 0.00092051 | 111.71 | 0.00092051 | 111.71 | 0 | 0 | 2026-05-14 16:34:51 | 0.00086998 | 1.3529 | 164.1827 | 0 | Close
6453 | 15 | 2 | CCCV Chg | 01:06:40 | 142:25:57 | 0.00022892 | 3.8056 | 0.00025434 | 30.87 | 0.00025434 | 30.87 | 0 | 0 | 0.00094469 | 114.65 | 0.00094469 | 114.65 | 0 | 0 | 2026-05-14 16:36:31 | 0.00087118 | 1.2977 | 157.4819 | 0 | Close
6454 | 15 | 2 | CCCV Chg | 01:08:20 | 142:27:37 | 0.0002289 | 3.8106 | 0.0002607 | 31.64 | 0.0002607 | 31.64 | 0 | 0 | 0.00096891 | 117.59 | 0.00096891 | 117.59 | 0 | 0 | 2026-05-14 16:38:11 | 0.00087225 | 1.2717 | 154.3328 | 0 | Close
6455 | 15 | 2 | CCCV Chg | 01:10:00 | 142:29:17 | 0.00022891 | 3.8156 | 0.00026705 | 32.41 | 0.00026705 | 32.41 | 0 | 0 | 0.00099315 | 120.53 | 0.00099315 | 120.53 | 0 | 0 | 2026-05-14 16:39:51 | 0.00087343 | 1.2717 | 154.3333 | 0 | Close
6456 | 15 | 2 | CCCV Chg | 01:11:40 | 142:30:57 | 0.00022891 | 3.8208 | 0.00027341 | 33.18 | 0.00027341 | 33.18 | 0 | 0 | 0.00101743 | 123.47 | 0.00101743 | 123.47 | 0 | 0 | 2026-05-14 16:41:31 | 0.00087462 | 1.2228 | 148.3954 | 0 | Close
6457 | 15 | 2 | CCCV Chg | 01:13:20 | 142:32:37 | 0.0002289 | 3.8259 | 0.00027977 | 33.95 | 0.00027977 | 33.95 | 0 | 0 | 0.00104174 | 126.42 | 0.00104174 | 126.42 | 0 | 0 | 2026-05-14 16:43:11 | 0.00087575 | 1.2468 | 151.3051 | 0 | Close
6458 | 15 | 2 | CCCV Chg | 01:15:00 | 142:34:17 | 0.0002289 | 3.8313 | 0.00028613 | 34.72 | 0.00028613 | 34.72 | 0 | 0 | 0.00106609 | 129.38 | 0.00106609 | 129.38 | 0 | 0 | 2026-05-14 16:44:51 | 0.00087698 | 1.1775 | 142.9007 | 0 | Close
6459 | 15 | 2 | CCCV Chg | 01:16:40 | 142:35:57 | 0.0002289 | 3.8365 | 0.00029249 | 35.5 | 0.00029249 | 35.5 | 0 | 0 | 0.00109046 | 132.34 | 0.00109046 | 132.34 | 0 | 0 | 2026-05-14 16:46:31 | 0.00087817 | 1.2228 | 148.3943 | 0 | Close
6460 | 15 | 2 | CCCV Chg | 01:18:20 | 142:37:37 | 0.0002289 | 3.842 | 0.00029885 | 36.27 | 0.00029885 | 36.27 | 0 | 0 | 0.00111488 | 135.3 | 0.00111488 | 135.3 | 0 | 0 | 2026-05-14 16:48:11 | 0.00087943 | 1.1561 | 140.3016 | 0 | Close
6461 | 15 | 2 | CCCV Chg | 01:20:00 | 142:39:17 | 0.0002289 | 3.8475 | 0.0003052 | 37.04 | 0.0003052 | 37.04 | 0 | 0 | 0.00113932 | 138.27 | 0.00113932 | 138.27 | 0 | 0 | 2026-05-14 16:49:51 | 0.00088069 | 1.1561 | 140.3011 | 0 | Close
6462 | 15 | 2 | CCCV Chg | 01:21:40 | 142:40:57 | 0.00022891 | 3.8532 | 0.00031156 | 37.81 | 0.00031156 | 37.81 | 0 | 0 | 0.0011638 | 141.24 | 0.0011638 | 141.24 | 0 | 0 | 2026-05-14 16:51:31 | 0.00088204 | 1.1155 | 135.3787 | 0 | Close
6463 | 15 | 2 | CCCV Chg | 01:23:20 | 142:42:37 | 0.0002289 | 3.8588 | 0.00031792 | 38.58 | 0.00031792 | 38.58 | 0 | 0 | 0.00118832 | 144.21 | 0.00118832 | 144.21 | 0 | 0 | 2026-05-14 16:53:11 | 0.00088328 | 1.1354 | 137.7957 | 0 | Close
6464 | 15 | 2 | CCCV Chg | 01:25:00 | 142:44:17 | 0.0002289 | 3.8646 | 0.00032428 | 39.35 | 0.00032428 | 39.35 | 0 | 0 | 0.00121288 | 147.19 | 0.00121288 | 147.19 | 0 | 0 | 2026-05-14 16:54:51 | 0.00088461 | 1.0963 | 133.0441 | 0 | Close
6465 | 15 | 2 | CCCV Chg | 01:26:40 | 142:45:57 | 0.0002289 | 3.8705 | 0.00033064 | 40.13 | 0.00033064 | 40.13 | 0 | 0 | 0.00123747 | 150.18 | 0.00123747 | 150.18 | 0 | 0 | 2026-05-14 16:56:31 | 0.00088596 | 1.0777 | 130.7896 | 0 | Close
6466 | 15 | 2 | CCCV Chg | 01:28:20 | 142:47:37 | 0.0002289 | 3.8763 | 0.000337 | 40.9 | 0.000337 | 40.9 | 0 | 0 | 0.0012621 | 153.17 | 0.0012621 | 153.17 | 0 | 0 | 2026-05-14 16:58:11 | 0.00088729 | 1.0963 | 133.0432 | 0 | Close
6467 | 15 | 2 | CCCV Chg | 01:30:00 | 142:49:17 | 0.00022891 | 3.8823 | 0.00034336 | 41.67 | 0.00034336 | 41.67 | 0 | 0 | 0.00128676 | 156.16 | 0.00128676 | 156.16 | 0 | 0 | 2026-05-14 16:59:51 | 0.0008887 | 1.0597 | 128.6093 | 0 | Close
6468 | 15 | 2 | CCCV Chg | 01:31:40 | 142:50:57 | 0.0002289 | 3.8883 | 0.00034971 | 42.44 | 0.00034971 | 42.44 | 0 | 0 | 0.00131147 | 159.16 | 0.00131147 | 159.16 | 0 | 0 | 2026-05-14 17:01:31 | 0.00089003 | 1.0597 | 128.608 | 0 | Close
6469 | 15 | 2 | CCCV Chg | 01:33:20 | 142:52:37 | 0.0002289 | 3.8944 | 0.00035607 | 43.21 | 0.00035607 | 43.21 | 0 | 0 | 0.00133621 | 162.16 | 0.00133621 | 162.16 | 0 | 0 | 2026-05-14 17:03:11 | 0.00089143 | 1.0424 | 126.5014 | 0 | Close
6470 | 15 | 2 | CCCV Chg | 01:35:00 | 142:54:17 | 0.00022889 | 3.9004 | 0.00036243 | 43.98 | 0.00036243 | 43.98 | 0 | 0 | 0.00136099 | 165.17 | 0.00136099 | 165.17 | 0 | 0 | 2026-05-14 17:04:51 | 0.00089276 | 1.0597 | 128.6093 | 0 | Close
6471 | 15 | 2 | CCCV Chg | 01:36:40 | 142:55:57 | 0.00022891 | 3.9064 | 0.00036879 | 44.76 | 0.00036879 | 44.76 | 0 | 0 | 0.00138581 | 168.18 | 0.00138581 | 168.18 | 0 | 0 | 2026-05-14 17:06:31 | 0.00089421 | 1.0597 | 128.6084 | 0 | Close
6472 | 15 | 2 | CCCV Chg | 01:38:20 | 142:57:37 | 0.0002289 | 3.9124 | 0.00037515 | 45.53 | 0.00037515 | 45.53 | 0 | 0 | 0.00141067 | 171.2 | 0.00141067 | 171.2 | 0 | 0 | 2026-05-14 17:08:11 | 0.00089555 | 1.0597 | 128.6089 | 0 | Close
6473 | 15 | 2 | CCCV Chg | 01:40:00 | 142:59:17 | 0.0002289 | 3.9186 | 0.00038151 | 46.3 | 0.00038151 | 46.3 | 0 | 0 | 0.00143557 | 174.22 | 0.00143557 | 174.22 | 0 | 0 | 2026-05-14 17:09:51 | 0.00089697 | 1.0255 | 124.4598 | 0 | Close
6474 | 15 | 2 | CCCV Chg | 01:41:40 | 143:00:57 | 0.0002289 | 3.9246 | 0.00038786 | 47.07 | 0.00038786 | 47.07 | 0 | 0 | 0.0014605 | 177.25 | 0.0014605 | 177.25 | 0 | 0 | 2026-05-14 17:11:31 | 0.00089834 | 1.0597 | 128.6084 | 0 | Close
6475 | 15 | 2 | CCCV Chg | 01:43:20 | 143:02:37 | 0.0002289 | 3.9305 | 0.00039422 | 47.84 | 0.00039422 | 47.84 | 0 | 0 | 0.00148547 | 180.28 | 0.00148547 | 180.28 | 0 | 0 | 2026-05-14 17:13:11 | 0.00089969 | 1.0777 | 130.7873 | 0 | Close
6476 | 15 | 2 | CCCV Chg | 01:45:00 | 143:04:17 | 0.00022889 | 3.9362 | 0.00040058 | 48.61 | 0.00040058 | 48.61 | 0 | 0 | 0.00151048 | 183.31 | 0.00151048 | 183.31 | 0 | 0 | 2026-05-14 17:14:51 | 0.00090096 | 1.1155 | 135.3773 | 0 | Close
6477 | 15 | 2 | CCCV Chg | 01:46:40 | 143:05:57 | 0.00022889 | 3.9419 | 0.00040694 | 49.39 | 0.00040694 | 49.39 | 0 | 0 | 0.00153553 | 186.35 | 0.00153553 | 186.35 | 0 | 0 | 2026-05-14 17:16:31 | 0.00090226 | 1.1155 | 135.3773 | 0 | Close
6478 | 15 | 2 | CCCV Chg | 01:48:20 | 143:07:37 | 0.0002289 | 3.9475 | 0.0004133 | 50.16 | 0.0004133 | 50.16 | 0 | 0 | 0.00156061 | 189.39 | 0.00156061 | 189.39 | 0 | 0 | 2026-05-14 17:18:11 | 0.00090358 | 1.1354 | 137.7947 | 0 | Close
6479 | 15 | 2 | CCCV Chg | 01:50:00 | 143:09:17 | 0.0002289 | 3.9531 | 0.00041966 | 50.93 | 0.00041966 | 50.93 | 0 | 0 | 0.00158573 | 192.44 | 0.00158573 | 192.44 | 0 | 0 | 2026-05-14 17:19:51 | 0.00090486 | 1.1354 | 137.7957 | 0 | Close
6480 | 15 | 2 | CCCV Chg | 01:51:40 | 143:10:57 | 0.00022891 | 3.9586 | 0.00042601 | 51.7 | 0.00042601 | 51.7 | 0 | 0 | 0.00161088 | 195.5 | 0.00161088 | 195.5 | 0 | 0 | 2026-05-14 17:21:31 | 0.00090616 | 1.1561 | 140.3001 | 0 | Close
6481 | 15 | 2 | CCCV Chg | 01:53:20 | 143:12:37 | 0.0002289 | 3.9641 | 0.00043237 | 52.47 | 0.00043237 | 52.47 | 0 | 0 | 0.00163607 | 198.55 | 0.00163607 | 198.55 | 0 | 0 | 2026-05-14 17:23:11 | 0.00090738 | 1.1561 | 140.3001 | 0 | Close
6482 | 15 | 2 | CCCV Chg | 01:55:00 | 143:14:17 | 0.0002289 | 3.9696 | 0.00043873 | 53.24 | 0.00043873 | 53.24 | 0 | 0 | 0.00166129 | 201.61 | 0.00166129 | 201.61 | 0 | 0 | 2026-05-14 17:24:51 | 0.00090864 | 1.1561 | 140.3001 | 0 | Close
6483 | 15 | 2 | CCCV Chg | 01:56:40 | 143:15:57 | 0.00022889 | 3.9753 | 0.00044509 | 54.02 | 0.00044509 | 54.02 | 0 | 0 | 0.00168655 | 204.68 | 0.00168655 | 204.68 | 0 | 0 | 2026-05-14 17:26:31 | 0.00090991 | 1.1155 | 135.3782 | 0 | Close
6484 | 15 | 2 | CCCV Chg | 01:58:20 | 143:17:37 | 0.00022891 | 3.9809 | 0.00045145 | 54.79 | 0.00045145 | 54.79 | 0 | 0 | 0.00171185 | 207.75 | 0.00171185 | 207.75 | 0 | 0 | 2026-05-14 17:28:11 | 0.00091127 | 1.1354 | 137.7967 | 0 | Close
6485 | 15 | 2 | CCCV Chg | 02:00:00 | 143:19:17 | 0.0002289 | 3.9865 | 0.00045781 | 55.56 | 0.00045781 | 55.56 | 0 | 0 | 0.00173718 | 210.82 | 0.00173718 | 210.82 | 0 | 0 | 2026-05-14 17:29:51 | 0.00091251 | 1.1354 | 137.7938 | 0 | Close
6486 | 15 | 2 | CCCV Chg | 02:01:40 | 143:20:57 | 0.0002289 | 3.9922 | 0.00046417 | 56.33 | 0.00046417 | 56.33 | 0 | 0 | 0.00176254 | 213.9 | 0.00176254 | 213.9 | 0 | 0 | 2026-05-14 17:31:31 | 0.00091381 | 1.1155 | 135.3782 | 0 | Close
6487 | 15 | 2 | CCCV Chg | 02:03:20 | 143:22:37 | 0.00022891 | 3.9979 | 0.00047052 | 57.1 | 0.00047052 | 57.1 | 0 | 0 | 0.00178794 | 216.98 | 0.00178794 | 216.98 | 0 | 0 | 2026-05-14 17:33:11 | 0.00091516 | 1.1155 | 135.3773 | 0 | Close
6488 | 15 | 2 | CCCV Chg | 02:05:00 | 143:24:17 | 0.0002289 | 4.0037 | 0.00047688 | 57.87 | 0.00047688 | 57.87 | 0 | 0 | 0.00181338 | 220.07 | 0.00181338 | 220.07 | 0 | 0 | 2026-05-14 17:34:51 | 0.00091645 | 1.0963 | 133.0432 | 0 | Close
6489 | 15 | 2 | CCCV Chg | 02:06:40 | 143:25:57 | 0.00022891 | 4.0096 | 0.00048324 | 58.65 | 0.00048324 | 58.65 | 0 | 0 | 0.00183886 | 223.16 | 0.00183886 | 223.16 | 0 | 0 | 2026-05-14 17:36:31 | 0.00091784 | 1.0777 | 130.79 | 0 | Close
6490 | 15 | 2 | CCCV Chg | 02:08:20 | 143:27:37 | 0.0002289 | 4.0157 | 0.0004896 | 59.42 | 0.0004896 | 59.42 | 0 | 0 | 0.00186437 | 226.26 | 0.00186437 | 226.26 | 0 | 0 | 2026-05-14 17:38:11 | 0.00091919 | 1.0424 | 126.4992 | 0 | Close
6491 | 15 | 2 | CCCV Chg | 02:10:00 | 143:29:17 | 0.0002289 | 4.0217 | 0.00049596 | 60.19 | 0.00049596 | 60.19 | 0 | 0 | 0.00188993 | 229.36 | 0.00188993 | 229.36 | 0 | 0 | 2026-05-14 17:39:51 | 0.00092057 | 1.0597 | 128.6093 | 0 | Close
6492 | 15 | 2 | CCCV Chg | 02:11:40 | 143:30:57 | 0.0002289 | 4.028 | 0.00050232 | 60.96 | 0.00050232 | 60.96 | 0 | 0 | 0.00191552 | 232.47 | 0.00191552 | 232.47 | 0 | 0 | 2026-05-14 17:41:31 | 0.00092201 | 1.0093 | 122.4842 | 0 | Close
6493 | 15 | 2 | CCCV Chg | 02:13:20 | 143:32:37 | 0.00022889 | 4.0343 | 0.00050867 | 61.73 | 0.00050867 | 61.73 | 0 | 0 | 0.00194115 | 235.58 | 0.00194115 | 235.58 | 0 | 0 | 2026-05-14 17:43:11 | 0.00092341 | 1.0093 | 122.4842 | 0 | Close
6494 | 15 | 2 | CCCV Chg | 02:15:00 | 143:34:17 | 0.00022889 | 4.0408 | 0.00051503 | 62.5 | 0.00051503 | 62.5 | 0 | 0 | 0.00196682 | 238.69 | 0.00196682 | 238.69 | 0 | 0 | 2026-05-14 17:44:51 | 0.0009249 | 0.9782 | 118.7163 | 0 | Close
6495 | 15 | 2 | CCCV Chg | 02:16:40 | 143:35:57 | 0.0002289 | 4.0476 | 0.00052139 | 63.28 | 0.00052139 | 63.28 | 0 | 0 | 0.00199254 | 241.81 | 0.00199254 | 241.81 | 0 | 0 | 2026-05-14 17:46:31 | 0.0009265 | 0.9351 | 113.478 | 0 | Close
6496 | 15 | 2 | CCCV Chg | 02:18:20 | 143:37:37 | 0.0002289 | 4.0545 | 0.00052775 | 64.05 | 0.00052775 | 64.05 | 0 | 0 | 0.00201829 | 244.94 | 0.00201829 | 244.94 | 0 | 0 | 2026-05-14 17:48:11 | 0.00092808 | 0.9215 | 111.8326 | 0 | Close
6497 | 15 | 2 | CCCV Chg | 02:20:00 | 143:39:17 | 0.0002289 | 4.0616 | 0.00053411 | 64.82 | 0.00053411 | 64.82 | 0 | 0 | 0.0020441 | 248.07 | 0.0020441 | 248.07 | 0 | 0 | 2026-05-14 17:49:51 | 0.0009297 | 0.8956 | 108.6839 | 0 | Close
6498 | 15 | 2 | CCCV Chg | 02:21:40 | 143:40:57 | 0.0002289 | 4.0689 | 0.00054047 | 65.59 | 0.00054047 | 65.59 | 0 | 0 | 0.00206995 | 251.21 | 0.00206995 | 251.21 | 0 | 0 | 2026-05-14 17:51:31 | 0.00093137 | 0.871 | 105.7055 | 0 | Close
6499 | 15 | 2 | CCCV Chg | 02:23:20 | 143:42:37 | 0.00022891 | 4.0764 | 0.00054682 | 66.36 | 0.00054682 | 66.36 | 0 | 0 | 0.00209584 | 254.35 | 0.00209584 | 254.35 | 0 | 0 | 2026-05-14 17:53:11 | 0.00093313 | 0.8478 | 102.886 | 0 | Close
6500 | 15 | 2 | CCCV Chg | 02:25:00 | 143:44:17 | 0.0002289 | 4.0839 | 0.00055318 | 67.13 | 0.00055318 | 67.13 | 0 | 0 | 0.00212178 | 257.5 | 0.00212178 | 257.5 | 0 | 0 | 2026-05-14 17:54:51 | 0.0009348 | 0.8478 | 102.8853 | 0 | Close
6501 | 15 | 2 | CCCV Chg | 02:26:40 | 143:45:57 | 0.00022889 | 4.0916 | 0.00055954 | 67.91 | 0.00055954 | 67.91 | 0 | 0 | 0.00214777 | 260.65 | 0.00214777 | 260.65 | 0 | 0 | 2026-05-14 17:56:31 | 0.00093653 | 0.8258 | 100.215 | 0 | Close
6502 | 15 | 2 | CCCV Chg | 02:28:20 | 143:47:37 | 0.00022891 | 4.0996 | 0.0005659 | 68.68 | 0.0005659 | 68.68 | 0 | 0 | 0.00217382 | 263.81 | 0.00217382 | 263.81 | 0 | 0 | 2026-05-14 17:58:11 | 0.00093844 | 0.7948 | 96.455 | 0 | Close
6503 | 15 | 2 | CCCV Chg | 02:30:00 | 143:49:17 | 0.0002289 | 4.1077 | 0.00057226 | 69.45 | 0.00057226 | 69.45 | 0 | 0 | 0.00219991 | 266.98 | 0.00219991 | 266.98 | 0 | 0 | 2026-05-14 17:59:51 | 0.00094025 | 0.785 | 95.2662 | 0 | Close
6504 | 15 | 2 | CCCV Chg | 02:31:40 | 143:50:57 | 0.0002289 | 4.116 | 0.00057862 | 70.22 | 0.00057862 | 70.22 | 0 | 0 | 0.00222605 | 270.15 | 0.00222605 | 270.15 | 0 | 0 | 2026-05-14 18:01:31 | 0.00094215 | 0.7661 | 92.9706 | 0 | Close
6505 | 15 | 2 | CCCV Chg | 02:33:20 | 143:52:37 | 0.00022889 | 4.1247 | 0.00058498 | 70.99 | 0.00058498 | 70.99 | 0 | 0 | 0.00225225 | 273.33 | 0.00225225 | 273.33 | 0 | 0 | 2026-05-14 18:03:11 | 0.0009441 | 0.7309 | 88.6973 | 0 | Close
6506 | 15 | 2 | CCCV Chg | 02:35:00 | 143:54:17 | 0.00022889 | 4.1336 | 0.00059133 | 71.76 | 0.00059133 | 71.76 | 0 | 0 | 0.00227851 | 276.52 | 0.00227851 | 276.52 | 0 | 0 | 2026-05-14 18:04:51 | 0.00094614 | 0.7144 | 86.7005 | 0 | Close
6507 | 15 | 2 | CCCV Chg | 02:36:40 | 143:55:57 | 0.0002289 | 4.1427 | 0.00059769 | 72.54 | 0.00059769 | 72.54 | 0 | 0 | 0.00230482 | 279.71 | 0.00230482 | 279.71 | 0 | 0 | 2026-05-14 18:06:31 | 0.00094826 | 0.6987 | 84.7956 | 0 | Close
6508 | 15 | 2 | CCCV Chg | 02:38:20 | 143:57:37 | 0.0002289 | 4.152 | 0.00060405 | 73.31 | 0.00060405 | 73.31 | 0 | 0 | 0.00233119 | 282.91 | 0.00233119 | 282.91 | 0 | 0 | 2026-05-14 18:08:11 | 0.00095039 | 0.6837 | 82.9732 | 0 | Close
6509 | 15 | 2 | CCCV Chg | 02:40:00 | 143:59:17 | 0.0002289 | 4.1615 | 0.00061041 | 74.08 | 0.00061041 | 74.08 | 0 | 0 | 0.00235762 | 286.12 | 0.00235762 | 286.12 | 0 | 0 | 2026-05-14 18:09:51 | 0.00095257 | 0.6693 | 81.2258 | 0 | Close
6510 | 15 | 2 | CCCV Chg | 02:41:40 | 144:00:57 | 0.0002289 | 4.1711 | 0.00061677 | 74.85 | 0.00061677 | 74.85 | 0 | 0 | 0.00238411 | 289.33 | 0.00238411 | 289.33 | 0 | 0 | 2026-05-14 18:11:31 | 0.00095476 | 0.6623 | 80.3797 | 0 | Close
6511 | 15 | 2 | CCCV Chg | 02:43:20 | 144:02:37 | 0.0002289 | 4.1807 | 0.00062313 | 75.62 | 0.00062313 | 75.62 | 0 | 0 | 0.00241066 | 292.56 | 0.00241066 | 292.56 | 0 | 0 | 2026-05-14 18:13:11 | 0.00095696 | 0.6623 | 80.3786 | 0 | Close
6512 | 15 | 2 | CCCV Chg | 02:45:00 | 144:04:17 | 0.0002289 | 4.1905 | 0.00062948 | 76.39 | 0.00062948 | 76.39 | 0 | 0 | 0.00243727 | 295.79 | 0.00243727 | 295.79 | 0 | 0 | 2026-05-14 18:14:51 | 0.00095921 | 0.6488 | 78.7382 | 0 | Close
6513 | 15 | 2 | CCCV Chg | 02:46:40 | 144:05:57 | 0.0002289 | 4.2003 | 0.00063584 | 77.17 | 0.00063584 | 77.17 | 0 | 0 | 0.00246395 | 299.02 | 0.00246395 | 299.02 | 0 | 0 | 2026-05-14 18:16:31 | 0.00096145 | 0.6488 | 78.7398 | 0 | Close
6514 | 15 | 2 | CCCV Chg | 02:48:20 | 144:07:37 | 0.00022889 | 4.2101 | 0.0006422 | 77.94 | 0.0006422 | 77.94 | 0 | 0 | 0.00249069 | 302.27 | 0.00249069 | 302.27 | 0 | 0 | 2026-05-14 18:18:11 | 0.00096365 | 0.6488 | 78.7376 | 0 | Close
6515 | 15 | 2 | CCCV Chg | 02:50:00 | 144:09:17 | 0.0002289 | 4.22 | 0.00064856 | 78.71 | 0.00064856 | 78.71 | 0 | 0 | 0.00251749 | 305.52 | 0.00251749 | 305.52 | 0 | 0 | 2026-05-14 18:19:51 | 0.00096596 | 0.6423 | 77.9439 | 0 | Close
6516 | 15 | 2 | CCCV Chg | 02:51:39 | 144:10:56 | 0.0002289 | 4.23 | 0.00065487 | 79.47 | 0.00065487 | 79.47 | 0 | 0 | 0.00254414 | 308.75 | 0.00254414 | 308.75 | 0 | 0 | 2026-05-14 18:21:30 | 0.00096825 | 0.6307 | 76.5469 | 0 | Close
6517 | 15 | 2 | CCCV Chg | 02:51:40 | 144:10:57 | 0.00022891 | 4.23 | 0.00065492 | 79.48 | 0.00065492 | 79.48 | 0 | 0 | 0.00254435 | 308.78 | 0.00254435 | 308.78 | 0 | 0 | 2026-05-14 18:21:31 | 0.00096829 | 0 | 0 | 0 | Close
6518 | 15 | 2 | CCCV Chg | 02:53:18 | 144:12:35 | 0.0002289 | 4.24 | 0.00066117 | 80.24 | 0.00066117 | 80.24 | 0 | 0 | 0.00257082 | 311.99 | 0.00257082 | 311.99 | 0 | 0 | 2026-05-14 18:23:09 | 0.00097054 | 0.625 | 75.8517 | 0 | Close
6519 | 15 | 2 | CCCV Chg | 02:53:20 | 144:12:37 | 0.00022889 | 4.24 | 0.00066127 | 80.25 | 0.00066127 | 80.25 | 0 | 0 | 0.00257128 | 312.05 | 0.00257128 | 312.05 | 0 | 0 | 2026-05-14 18:23:11 | 0.00097049 | 0 | 0 | 0 | Close
6520 | 15 | 2 | CCCV Chg | 02:54:57 | 144:14:15 | 0.0002289 | 4.25 | 0.00066749 | 81.01 | 0.00066749 | 81.01 | 0 | 0 | 0.00259768 | 315.25 | 0.00259768 | 315.25 | 0 | 0 | 2026-05-14 18:24:48 | 0.00097282 | 0.6218 | 75.4649 | 0 | Close
6521 | 15 | 2 | CCCV Chg | 02:55:00 | 144:14:17 | 0.00022891 | 4.2502 | 0.00066763 | 81.02 | 0.00066763 | 81.02 | 0 | 0 | 0.00259827 | 315.32 | 0.00259827 | 315.32 | 0 | 0 | 2026-05-14 18:24:51 | 0.00097291 | 0.6991 | 84.8436 | 0 | Close
6522 | 15 | 2 | CCCV Chg | 02:56:38 | 144:15:55 | 0.00022889 | 4.2602 | 0.00067389 | 81.78 | 0.00067389 | 81.78 | 0 | 0 | 0.00262489 | 318.56 | 0.00262489 | 318.56 | 0 | 0 | 2026-05-14 18:26:29 | 0.00097512 | 0.6257 | 75.9293 | 0 | Close
6523 | 15 | 2 | CCCV Chg | 02:56:40 | 144:15:57 | 0.00022888 | 4.2603 | 0.00067399 | 81.8 | 0.00067399 | 81.8 | 0 | 0 | 0.00262533 | 318.61 | 0.00262533 | 318.61 | 0 | 0 | 2026-05-14 18:26:31 | 0.0009751 | 1.0173 | 123.4628 | 0 | Close
6524 | 15 | 2 | CCCV Chg | 02:58:17 | 144:17:34 | 0.00022889 | 4.2703 | 0.00068016 | 82.54 | 0.00068016 | 82.54 | 0 | 0 | 0.00265163 | 321.8 | 0.00265163 | 321.8 | 0 | 0 | 2026-05-14 18:28:08 | 0.00097743 | 0.6168 | 74.849 | 0 | Close
6525 | 15 | 2 | CCCV Chg | 02:58:20 | 144:17:37 | 0.0002289 | 4.2705 | 0.00068035 | 82.57 | 0.00068035 | 82.57 | 0 | 0 | 0.00265245 | 321.9 | 0.00265245 | 321.9 | 0 | 0 | 2026-05-14 18:28:11 | 0.00097752 | 0.9533 | 115.6958 | 0 | Close
6526 | 15 | 2 | CCCV Chg | 02:59:55 | 144:19:13 | 0.00022888 | 4.2805 | 0.00068643 | 83.31 | 0.00068643 | 83.31 | 0 | 0 | 0.00267846 | 325.06 | 0.00267846 | 325.06 | 0 | 0 | 2026-05-14 18:29:46 | 0.00097972 | 0.6085 | 73.8447 | 0 | Close
6527 | 15 | 2 | CCCV Chg | 03:00:00 | 144:19:17 | 0.0002289 | 4.2809 | 0.00068671 | 83.34 | 0.00068671 | 83.34 | 0 | 0 | 0.00267963 | 325.2 | 0.00267963 | 325.2 | 0 | 0 | 2026-05-14 18:29:51 | 0.0009799 | 0.6834 | 82.9423 | 0 | Close
6528 | 15 | 2 | CCCV Chg | 03:01:36 | 144:20:53 | 0.00022889 | 4.2909 | 0.00069283 | 84.08 | 0.00069283 | 84.08 | 0 | 0 | 0.00270588 | 328.38 | 0.00270588 | 328.38 | 0 | 0 | 2026-05-14 18:31:27 | 0.00098214 | 0.6123 | 74.3074 | 0 | Close
6529 | 15 | 2 | CCCV Chg | 03:01:40 | 144:20:57 | 0.00022889 | 4.2912 | 0.00069307 | 84.11 | 0.00069307 | 84.11 | 0 | 0 | 0.00270689 | 328.51 | 0.00270689 | 328.51 | 0 | 0 | 2026-05-14 18:31:31 | 0.00098221 | 0.7841 | 95.1636 | 0 | Close
6530 | 15 | 2 | CCCV Chg | 03:03:15 | 144:22:33 | 0.0002289 | 4.3012 | 0.00069916 | 84.85 | 0.00069916 | 84.85 | 0 | 0 | 0.00273305 | 331.68 | 0.00273305 | 331.68 | 0 | 0 | 2026-05-14 18:33:06 | 0.00098454 | 0.6091 | 73.9213 | 0 | Close
6531 | 15 | 2 | CCCV Chg | 03:03:20 | 144:22:37 | 0.00022889 | 4.3015 | 0.00069942 | 84.88 | 0.00069942 | 84.88 | 0 | 0 | 0.0027342 | 331.82 | 0.0027342 | 331.82 | 0 | 0 | 2026-05-14 18:33:11 | 0.00098457 | 0.8904 | 108.0547 | 0 | Close
6532 | 15 | 2 | CCCV Chg | 03:04:54 | 144:24:12 | 0.00022889 | 4.3115 | 0.00070546 | 85.61 | 0.00070546 | 85.61 | 0 | 0 | 0.00276019 | 334.97 | 0.00276019 | 334.97 | 0 | 0 | 2026-05-14 18:34:45 | 0.00098686 | 0.6034 | 73.226 | 0 | Close
6533 | 15 | 2 | CCCV Chg | 03:05:00 | 144:24:17 | 0.00022889 | 4.3121 | 0.00070578 | 85.65 | 0.00070578 | 85.65 | 0 | 0 | 0.00276159 | 335.14 | 0.00276159 | 335.14 | 0 | 0 | 2026-05-14 18:34:51 | 0.000987 | 0.5404 | 65.5789 | 0 | Close
6534 | 15 | 2 | CCCV Chg | 03:06:35 | 144:25:52 | 0.00022889 | 4.3221 | 0.00071184 | 86.39 | 0.00071184 | 86.39 | 0 | 0 | 0.00278772 | 338.32 | 0.00278772 | 338.32 | 0 | 0 | 2026-05-14 18:36:26 | 0.00098929 | 0.6053 | 73.4585 | 0 | Close
6535 | 15 | 2 | CCCV Chg | 03:06:40 | 144:25:57 | 0.00022889 | 4.3226 | 0.00071214 | 86.42 | 0.00071214 | 86.42 | 0 | 0 | 0.00278903 | 338.48 | 0.00278903 | 338.48 | 0 | 0 | 2026-05-14 18:36:31 | 0.0009894 | 0.6104 | 74.0777 | 0 | Close
6536 | 15 | 2 | CCCV Chg | 03:08:13 | 144:27:31 | 0.0002289 | 4.3326 | 0.00071811 | 87.15 | 0.00071811 | 87.15 | 0 | 0 | 0.00281487 | 341.61 | 0.00281487 | 341.61 | 0 | 0 | 2026-05-14 18:38:04 | 0.00099173 | 0.597 | 72.4547 | 0 | Close
6537 | 15 | 2 | CCCV Chg | 03:08:20 | 144:27:37 | 0.00022889 | 4.3332 | 0.0007185 | 87.2 | 0.0007185 | 87.2 | 0 | 0 | 0.00281655 | 341.81 | 0.00281655 | 341.81 | 0 | 0 | 2026-05-14 18:38:11 | 0.00099183 | 0.6463 | 78.434 | 0 | Close
6538 | 15 | 2 | CCCV Chg | 03:09:54 | 144:29:11 | 0.00022889 | 4.3432 | 0.00072449 | 87.92 | 0.00072449 | 87.92 | 0 | 0 | 0.00284253 | 344.97 | 0.00284253 | 344.97 | 0 | 0 | 2026-05-14 18:39:45 | 0.00099412 | 0.5989 | 72.6866 | 0 | Close
6539 | 15 | 2 | CCCV Chg | 03:10:00 | 144:29:17 | 0.00022889 | 4.3438 | 0.00072486 | 87.97 | 0.00072486 | 87.97 | 0 | 0 | 0.00284414 | 345.16 | 0.00284414 | 345.16 | 0 | 0 | 2026-05-14 18:39:51 | 0.00099425 | 0.6145 | 74.5775 | 0 | Close
6540 | 15 | 2 | CCCV Chg | 03:11:34 | 144:30:51 | 0.00022888 | 4.3538 | 0.00073086 | 88.7 | 0.00073086 | 88.7 | 0 | 0 | 0.00287024 | 348.33 | 0.00287024 | 348.33 | 0 | 0 | 2026-05-14 18:41:25 | 0.0009965 | 0.6002 | 72.8387 | 0 | Close
6541 | 15 | 2 | CCCV Chg | 03:11:40 | 144:30:57 | 0.00022889 | 4.3543 | 0.00073121 | 88.74 | 0.00073121 | 88.74 | 0 | 0 | 0.00287179 | 348.52 | 0.00287179 | 348.52 | 0 | 0 | 2026-05-14 18:41:31 | 0.00099666 | 0.7122 | 86.4293 | 0 | Close
6542 | 15 | 2 | CCCV Chg | 03:13:12 | 144:32:29 | 0.00022888 | 4.3643 | 0.0007371 | 89.45 | 0.0007371 | 89.45 | 0 | 0 | 0.00289742 | 351.63 | 0.00289742 | 351.63 | 0 | 0 | 2026-05-14 18:43:03 | 0.0009989 | 0.5881 | 71.3727 | 0 | Close
6543 | 15 | 2 | CCCV Chg | 03:13:20 | 144:32:37 | 0.00022889 | 4.365 | 0.00073757 | 89.51 | 0.00073757 | 89.51 | 0 | 0 | 0.00289951 | 351.88 | 0.00289951 | 351.88 | 0 | 0 | 2026-05-14 18:43:11 | 0.0009991 | 0.6811 | 82.663 | 0 | Close
6544 | 15 | 2 | CCCV Chg | 03:14:52 | 144:34:09 | 0.00022889 | 4.375 | 0.00074345 | 90.22 | 0.00074345 | 90.22 | 0 | 0 | 0.00292521 | 355 | 0.00292521 | 355 | 0 | 0 | 2026-05-14 18:44:43 | 0.00100139 | 0.5881 | 71.3716 | 0 | Close
6545 | 15 | 2 | CCCV Chg | 03:15:00 | 144:34:17 | 0.00022888 | 4.3758 | 0.00074393 | 90.28 | 0.00074393 | 90.28 | 0 | 0 | 0.00292729 | 355.25 | 0.00292729 | 355.25 | 0 | 0 | 2026-05-14 18:44:51 | 0.00100153 | 0.596 | 72.3301 | 0 | Close
6546 | 15 | 2 | CCCV Chg | 03:16:31 | 144:35:49 | 0.00022887 | 4.3858 | 0.00074976 | 90.99 | 0.00074976 | 90.99 | 0 | 0 | 0.00295283 | 358.35 | 0.00295283 | 358.35 | 0 | 0 | 2026-05-14 18:46:22 | 0.00100378 | 0.583 | 70.754 | 0 | Close
6547 | 15 | 2 | CCCV Chg | 03:16:40 | 144:35:57 | 0.00022888 | 4.3866 | 0.00075029 | 91.05 | 0.00075029 | 91.05 | 0 | 0 | 0.00295515 | 358.63 | 0.00295515 | 358.63 | 0 | 0 | 2026-05-14 18:46:31 | 0.00100401 | 0.6596 | 80.0431 | 0 | Close
6548 | 15 | 2 | CCCV Chg | 03:18:11 | 144:37:28 | 0.00022888 | 4.3966 | 0.00075607 | 91.76 | 0.00075607 | 91.76 | 0 | 0 | 0.00298055 | 361.72 | 0.00298055 | 361.72 | 0 | 0 | 2026-05-14 18:48:02 | 0.00100629 | 0.5786 | 70.2136 | 0 | Close
6549 | 15 | 2 | CCCV Chg | 03:18:20 | 144:37:37 | 0.00022888 | 4.3975 | 0.00075665 | 91.83 | 0.00075665 | 91.83 | 0 | 0 | 0.00298307 | 362.02 | 0.00298307 | 362.02 | 0 | 0 | 2026-05-14 18:48:11 | 0.0010065 | 0.6358 | 77.1545 | 0 | Close
6550 | 15 | 2 | CCCV Chg | 03:19:52 | 144:39:09 | 0.00022886 | 4.4075 | 0.00076251 | 92.54 | 0.00076251 | 92.54 | 0 | 0 | 0.00300888 | 365.15 | 0.00300888 | 365.15 | 0 | 0 | 2026-05-14 18:49:43 | 0.0010087 | 0.5862 | 71.137 | 0 | Close
6551 | 15 | 2 | CCCV Chg | 03:20:00 | 144:39:17 | 0.00022887 | 4.4083 | 0.000763 | 92.6 | 0.000763 | 92.6 | 0 | 0 | 0.00301106 | 365.42 | 0.00301106 | 365.42 | 0 | 0 | 2026-05-14 18:49:51 | 0.00100893 | 0.62 | 75.2427 | 0 | Close
6552 | 15 | 2 | CCCV Chg | 03:21:30 | 144:40:47 | 0.00022888 | 4.4183 | 0.00076873 | 93.29 | 0.00076873 | 93.29 | 0 | 0 | 0.00303632 | 368.48 | 0.00303632 | 368.48 | 0 | 0 | 2026-05-14 18:51:21 | 0.00101126 | 0.5722 | 69.4391 | 0 | Close
6553 | 15 | 2 | CCCV Chg | 03:21:40 | 144:40:57 | 0.00022888 | 4.4193 | 0.00076936 | 93.37 | 0.00076936 | 93.37 | 0 | 0 | 0.00303912 | 368.83 | 0.00303912 | 368.83 | 0 | 0 | 2026-05-14 18:51:31 | 0.00101149 | 0.6357 | 77.1521 | 0 | Close
6554 | 15 | 2 | CCCV Chg | 03:23:09 | 144:42:27 | 0.00022887 | 4.4293 | 0.00077508 | 94.06 | 0.00077508 | 94.06 | 0 | 0 | 0.00306441 | 371.89 | 0.00306441 | 371.89 | 0 | 0 | 2026-05-14 18:53:00 | 0.00101373 | 0.5715 | 69.3614 | 0 | Close
6555 | 15 | 2 | CCCV Chg | 03:23:20 | 144:42:37 | 0.00022886 | 4.4303 | 0.00077572 | 94.14 | 0.00077572 | 94.14 | 0 | 0 | 0.00306725 | 372.24 | 0.00306725 | 372.24 | 0 | 0 | 2026-05-14 18:53:11 | 0.00101392 | 0.6421 | 77.9288 | 0 | Close
6556 | 15 | 2 | CCCV Chg | 03:24:50 | 144:44:07 | 0.00022886 | 4.4403 | 0.00078145 | 94.84 | 0.00078145 | 94.84 | 0 | 0 | 0.00309266 | 375.32 | 0.00309266 | 375.32 | 0 | 0 | 2026-05-14 18:54:41 | 0.00101621 | 0.5728 | 69.5124 | 0 | Close
6557 | 15 | 2 | CCCV Chg | 03:25:00 | 144:44:17 | 0.00022886 | 4.4413 | 0.00078208 | 94.91 | 0.00078208 | 94.91 | 0 | 0 | 0.00309545 | 375.66 | 0.00309545 | 375.66 | 0 | 0 | 2026-05-14 18:54:51 | 0.00101644 | 0.6294 | 76.3862 | 0 | Close
6558 | 15 | 2 | CCCV Chg | 03:26:29 | 144:45:46 | 0.00022885 | 4.4513 | 0.00078776 | 95.6 | 0.00078776 | 95.6 | 0 | 0 | 0.00312072 | 378.73 | 0.00312072 | 378.73 | 0 | 0 | 2026-05-14 18:56:20 | 0.00101868 | 0.5683 | 68.972 | 0 | Close
6559 | 15 | 2 | CCCV Chg | 03:26:40 | 144:45:57 | 0.00022886 | 4.4524 | 0.00078843 | 95.68 | 0.00078843 | 95.68 | 0 | 0 | 0.00312372 | 379.09 | 0.00312372 | 379.09 | 0 | 0 | 2026-05-14 18:56:31 | 0.00101898 | 0.6127 | 74.3552 | 0 | Close
6560 | 15 | 2 | CCCV Chg | 03:28:10 | 144:47:27 | 0.00022886 | 4.4624 | 0.00079419 | 96.38 | 0.00079419 | 96.38 | 0 | 0 | 0.00314937 | 382.2 | 0.00314937 | 382.2 | 0 | 0 | 2026-05-14 18:58:01 | 0.00102126 | 0.5753 | 69.8188 | 0 | Close
6561 | 15 | 2 | CCCV Chg | 03:28:20 | 144:47:37 | 0.00022886 | 4.4634 | 0.00079479 | 96.46 | 0.00079479 | 96.46 | 0 | 0 | 0.00315206 | 382.53 | 0.00315206 | 382.53 | 0 | 0 | 2026-05-14 18:58:11 | 0.00102149 | 0.6039 | 73.2902 | 0 | Close
6562 | 15 | 2 | CCCV Chg | 03:29:50 | 144:49:07 | 0.00022885 | 4.4734 | 0.00080052 | 97.15 | 0.00080052 | 97.15 | 0 | 0 | 0.00317766 | 385.64 | 0.00317766 | 385.64 | 0 | 0 | 2026-05-14 18:59:41 | 0.00102374 | 0.5728 | 69.5092 | 0 | Close
6563 | 15 | 2 | CCCV Chg | 03:30:00 | 144:49:17 | 0.00022885 | 4.4744 | 0.00080115 | 97.23 | 0.00080115 | 97.23 | 0 | 0 | 0.00318047 | 385.98 | 0.00318047 | 385.98 | 0 | 0 | 2026-05-14 18:59:51 | 0.00102397 | 0.6294 | 76.3862 | 0 | Close
6564 | 15 | 2 | CCCV Chg | 03:31:31 | 144:50:48 | 0.00022884 | 4.4844 | 0.00080693 | 97.93 | 0.00080693 | 97.93 | 0 | 0 | 0.00320638 | 389.12 | 0.00320638 | 389.12 | 0 | 0 | 2026-05-14 19:01:22 | 0.00102621 | 0.5784 | 70.1996 | 0 | Close
6565 | 15 | 2 | CCCV Chg | 03:31:40 | 144:50:57 | 0.00022883 | 4.4854 | 0.0008075 | 98 | 0.0008075 | 98 | 0 | 0 | 0.00320895 | 389.44 | 0.00320895 | 389.44 | 0 | 0 | 2026-05-14 19:01:31 | 0.00102639 | 0.5722 | 69.4391 | 0 | Close
6566 | 15 | 2 | CCCV Chg | 03:33:07 | 144:52:25 | 0.00022883 | 4.4954 | 0.00081308 | 98.68 | 0.00081308 | 98.68 | 0 | 0 | 0.00323401 | 392.48 | 0.00323401 | 392.48 | 0 | 0 | 2026-05-14 19:02:58 | 0.00102868 | 0.5581 | 67.7303 | 0 | Close
6567 | 15 | 2 | CCCV Chg | 03:33:20 | 144:52:37 | 0.00022884 | 4.4967 | 0.00081386 | 98.77 | 0.00081386 | 98.77 | 0 | 0 | 0.0032375 | 392.9 | 0.0032375 | 392.9 | 0 | 0 | 2026-05-14 19:03:11 | 0.00102902 | 0.5966 | 72.4006 | 0 | Close
6568 | 15 | 2 | CCCV Chg | 03:35:00 | 144:54:17 | 0.00020393 | 4.4995 | 0.00081991 | 99.5 | 0.00081991 | 99.5 | 0 | 0 | 0.00326471 | 396.2 | 0.00326471 | 396.2 | 0 | 0 | 2026-05-14 19:04:51 | 0.00091758 | 2.1605 | 262.1976 | 0 | Close
6569 | 15 | 2 | CCCV Chg | 03:36:40 | 144:55:57 | 0.00018407 | 4.4995 | 0.00082529 | 100.16 | 0.00082529 | 100.16 | 0 | 0 | 0.00328891 | 399.14 | 0.00328891 | 399.14 | 0 | 0 | 2026-05-14 19:06:31 | 0.00082822 | 0 | 0 | 0 | Close
6570 | 15 | 2 | CCCV Chg | 03:38:20 | 144:57:37 | 0.0001691 | 4.4995 | 0.00083019 | 100.75 | 0.00083019 | 100.75 | 0 | 0 | 0.00331098 | 401.82 | 0.00331098 | 401.82 | 0 | 0 | 2026-05-14 19:08:11 | 0.00076087 | 0 | 0 | 0 | Close
6571 | 15 | 2 | CCCV Chg | 03:40:00 | 144:59:17 | 0.00015718 | 4.4995 | 0.00083472 | 101.3 | 0.00083472 | 101.3 | 0 | 0 | 0.00333135 | 404.29 | 0.00333135 | 404.29 | 0 | 0 | 2026-05-14 19:09:51 | 0.00070723 | 0 | 0 | 0 | Close
6572 | 15 | 2 | CCCV Chg | 03:41:40 | 145:00:57 | 0.00014672 | 4.4995 | 0.00083894 | 101.81 | 0.00083894 | 101.81 | 0 | 0 | 0.00335032 | 406.59 | 0.00335032 | 406.59 | 0 | 0 | 2026-05-14 19:11:31 | 0.00066017 | 0 | 0 | 0 | Close
6573 | 15 | 2 | CCCV Chg | 03:43:20 | 145:02:37 | 0.00013813 | 4.4995 | 0.00084289 | 102.29 | 0.00084289 | 102.29 | 0 | 0 | 0.0033681 | 408.75 | 0.0033681 | 408.75 | 0 | 0 | 2026-05-14 19:13:11 | 0.00062152 | 0 | 0 | 0 | Close
6574 | 15 | 2 | CCCV Chg | 03:45:00 | 145:04:17 | 0.00013022 | 4.4995 | 0.00084661 | 102.74 | 0.00084661 | 102.74 | 0 | 0 | 0.00338485 | 410.78 | 0.00338485 | 410.78 | 0 | 0 | 2026-05-14 19:14:51 | 0.00058592 | 0 | 0 | 0 | Close
6575 | 15 | 2 | CCCV Chg | 03:46:40 | 145:05:57 | 0.00012285 | 4.4994 | 0.00085012 | 103.17 | 0.00085012 | 103.17 | 0 | 0 | 0.00340065 | 412.7 | 0.00340065 | 412.7 | 0 | 0 | 2026-05-14 19:16:31 | 0.00055275 | -35.1218 | -4262.3517 | 0 | Close
6576 | 15 | 2 | CCCV Chg | 03:48:20 | 145:07:37 | 0.00011658 | 4.4995 | 0.00085345 | 103.57 | 0.00085345 | 103.57 | 0 | 0 | 0.00341561 | 414.52 | 0.00341561 | 414.52 | 0 | 0 | 2026-05-14 19:18:11 | 0.00052455 | 33.2524 | 4035.4908 | 0 | Close
6577 | 15 | 2 | CCCV Chg | 03:48:55 | 145:08:12 | 0.00011438 | 4.4995 | 0.00085458 | 103.71 | 0.00085458 | 103.71 | 0 | 0 | 0.0034207 | 415.13 | 0.0034207 | 415.13 | 0 | 0 | 2026-05-14 19:18:46 | 0.00051465 | 0 | 0 | 0 | Close
6578 | 15 | 3 | Rest | 00:00:00 | 00:00:00 | 0 | 4.4971 | 0 | 0 | 0 | 0 | 0 | 0 | 0 | 0 | 0 | 0 | 0 | 0 | 2026-05-14 19:18:46 | 0 | 0 | 0 | 0 | Close
6579 | 15 | 3 | Rest | 00:00:00 | 145:08:12 | 0 | 4.4971 | 0 | 0 | 0 | 0 | 0 | 0 | 0 | 0 | 0 | 0 | 0 | 0 | 2026-05-14 19:18:46 | 0 | 0 | 0 | 0 | Close
6580 | 15 | 3 | Rest | 00:00:02 | 145:08:15 | 0 | 4.4869 | 0 | 0 | 0 | 0 | 0 | 0 | 0 | 0 | 0 | 0 | 0 | 0 | 2026-05-14 19:18:48 | 0 | 0 | 0 | 0 | Close
6581 | 15 | 3 | Rest | 00:00:05 | 145:08:18 | 0 | 4.4769 | 0 | 0 | 0 | 0 | 0 | 0 | 0 | 0 | 0 | 0 | 0 | 0 | 2026-05-14 19:18:52 | 0 | 0 | 0 | 0 | Close
6582 | 15 | 3 | Rest | 00:00:11 | 145:08:23 | 0 | 4.4669 | 0 | 0 | 0 | 0 | 0 | 0 | 0 | 0 | 0 | 0 | 0 | 0 | 2026-05-14 19:18:57 | 0 | 0 | 0 | 0 | Close
6583 | 15 | 3 | Rest | 00:00:21 | 145:08:33 | 0 | 4.4569 | 0 | 0 | 0 | 0 | 0 | 0 | 0 | 0 | 0 | 0 | 0 | 0 | 2026-05-14 19:19:07 | 0 | 0 | 0 | 0 | Close
6584 | 15 | 3 | Rest | 00:00:47 | 145:08:59 | 0 | 4.4469 | 0 | 0 | 0 | 0 | 0 | 0 | 0 | 0 | 0 | 0 | 0 | 0 | 2026-05-14 19:19:33 | 0 | 0 | 0 | 0 | Close
6585 | 15 | 3 | Rest | 00:02:00 | 145:10:13 | 0 | 4.4369 | 0 | 0 | 0 | 0 | 0 | 0 | 0 | 0 | 0 | 0 | 0 | 0 | 2026-05-14 19:20:47 | 0 | 0 | 0 | 0 | Close
6586 | 15 | 3 | Rest | 00:04:22 | 145:12:35 | 0 | 4.4269 | 0 | 0 | 0 | 0 | 0 | 0 | 0 | 0 | 0 | 0 | 0 | 0 | 2026-05-14 19:23:09 | 0 | 0 | 0 | 0 | Close
6587 | 15 | 3 | Rest | 00:05:00 | 145:13:12 | 0 | 4.4249 | 0 | 0 | 0 | 0 | 0 | 0 | 0 | 0 | 0 | 0 | 0 | 0 | 2026-05-14 19:23:46 | 0 | 0 | 0 | 0 | Close
6588 | 15 | 4 | CC DChg | 00:00:00 | 00:00:00 | -0.00022862 | 4.4207 | 0 | 0 | 0 | 0 | 0 | 0 | 0 | 0 | 0 | 0 | 0 | 0 | 2026-05-14 19:23:46 | -0.00101066 | 0 | 0 | 0 | Close
6589 | 15 | 4 | CC DChg | 00:00:00 | 145:13:12 | -0.00022862 | 4.4207 | 1e-08 | 0 | 0 | 0 | 1e-08 | 0 | 3e-08 | 0 | 0 | 0 | 3e-08 | 0 | 2026-05-14 19:23:46 | -0.00101066 | 0 | 0 | 0 | Close
6590 | 15 | 4 | CC DChg | 00:00:01 | 145:13:13 | -0.00022891 | 4.41 | 8e-08 | 0.01 | 0 | 0 | 8e-08 | 0.01 | 3.4e-07 | 0.04 | 0 | 0 | 3.4e-07 | 0.04 | 2026-05-14 19:23:47 | -0.00100949 | -0.0065 | -0.7932 | 0 | Close
6591 | 15 | 4 | CC DChg | 00:00:02 | 145:13:15 | -0.00022892 | 4.4 | 1.6e-07 | 0.02 | 0 | 0 | 1.6e-07 | 0.02 | 7e-07 | 0.09 | 0 | 0 | 7e-07 | 0.09 | 2026-05-14 19:23:48 | -0.00100725 | -0.0083 | -1.0032 | 0 | Close
6592 | 15 | 4 | CC DChg | 00:00:04 | 145:13:16 | -0.00022892 | 4.3899 | 2.7e-07 | 0.03 | 0 | 0 | 2.7e-07 | 0.03 | 1.18e-06 | 0.14 | 0 | 0 | 1.18e-06 | 0.14 | 2026-05-14 19:23:50 | -0.00100494 | -0.0107 | -1.2989 | 0 | Close
6593 | 15 | 4 | CC DChg | 00:00:06 | 145:13:19 | -0.00022893 | 4.3797 | 4.3e-07 | 0.05 | 0 | 0 | 4.3e-07 | 0.05 | 1.87e-06 | 0.23 | 0 | 0 | 1.87e-06 | 0.23 | 2026-05-14 19:23:53 | -0.00100264 | -0.0156 | -1.8915 | 0 | Close
6594 | 15 | 4 | CC DChg | 00:00:10 | 145:13:23 | -0.00022893 | 4.3697 | 6.8e-07 | 0.08 | 0 | 0 | 6.8e-07 | 0.08 | 2.99e-06 | 0.36 | 0 | 0 | 2.99e-06 | 0.36 | 2026-05-14 19:23:57 | -0.00100036 | -0.0254 | -3.0869 | 0 | Close
6595 | 15 | 4 | CC DChg | 00:00:19 | 145:13:31 | -0.00022892 | 4.3597 | 1.21e-06 | 0.15 | 0 | 0 | 1.21e-06 | 0.15 | 5.32e-06 | 0.65 | 0 | 0 | 5.32e-06 | 0.65 | 2026-05-14 19:24:05 | -0.00099802 | -0.0534 | -6.4824 | 0 | Close
6596 | 15 | 4 | CC DChg | 00:00:40 | 145:13:52 | -0.00022892 | 4.3497 | 2.56e-06 | 0.31 | 0 | 0 | 2.56e-06 | 0.31 | 1.116e-05 | 1.35 | 0 | 0 | 1.116e-05 | 1.35 | 2026-05-14 19:24:26 | -0.00099573 | -0.1342 | -16.2831 | 0 | Close
6597 | 15 | 4 | CC DChg | 00:01:15 | 145:14:28 | -0.00022892 | 4.3397 | 4.83e-06 | 0.59 | 0 | 0 | 4.83e-06 | 0.59 | 2.102e-05 | 2.55 | 0 | 0 | 2.102e-05 | 2.55 | 2026-05-14 19:25:02 | -0.00099344 | -0.227 | -27.5501 | 0 | Close
6598 | 15 | 4 | CC DChg | 00:01:40 | 145:14:52 | -0.00022892 | 4.3343 | 6.36e-06 | 0.77 | 0 | 0 | 6.36e-06 | 0.77 | 2.767e-05 | 3.36 | 0 | 0 | 2.767e-05 | 3.36 | 2026-05-14 19:25:26 | -0.00099221 | -0.2838 | -34.4412 | 0 | Close
6599 | 15 | 4 | CC DChg | 00:02:29 | 145:15:42 | -0.00022892 | 4.3243 | 9.5e-06 | 1.15 | 0 | 0 | 9.5e-06 | 1.15 | 4.127e-05 | 5.01 | 0 | 0 | 4.127e-05 | 5.01 | 2026-05-14 19:26:15 | -0.00098992 | -0.3141 | -38.122 | 0 | Close
6600 | 15 | 4 | CC DChg | 00:03:20 | 145:16:32 | -0.00022892 | 4.3154 | 1.272e-05 | 1.54 | 0 | 0 | 1.272e-05 | 1.54 | 5.517e-05 | 6.69 | 0 | 0 | 5.517e-05 | 6.69 | 2026-05-14 19:27:06 | -0.00098788 | -0.3615 | -43.8745 | 0 | Close
6601 | 15 | 4 | CC DChg | 00:04:20 | 145:17:33 | -0.00022892 | 4.3054 | 1.656e-05 | 2.01 | 0 | 0 | 1.656e-05 | 2.01 | 7.175e-05 | 8.71 | 0 | 0 | 7.175e-05 | 8.71 | 2026-05-14 19:28:06 | -0.00098559 | -0.3847 | -46.6882 | 0 | Close
6602 | 15 | 4 | CC DChg | 00:05:00 | 145:18:12 | -0.00022892 | 4.2994 | 1.908e-05 | 2.32 | 0 | 0 | 1.908e-05 | 2.32 | 8.255e-05 | 10.02 | 0 | 0 | 8.255e-05 | 10.02 | 2026-05-14 19:28:46 | -0.00098422 | -0.4186 | -50.8041 | 0 | Close
6603 | 15 | 4 | CC DChg | 00:06:07 | 145:19:20 | -0.00022891 | 4.2894 | 2.337e-05 | 2.84 | 0 | 0 | 2.337e-05 | 2.84 | 0.00010099 | 12.26 | 0 | 0 | 0.00010099 | 12.26 | 2026-05-14 19:29:53 | -0.00098189 | -0.4292 | -52.0903 | 0 | Close
6604 | 15 | 4 | CC DChg | 00:06:40 | 145:19:52 | -0.00022891 | 4.2849 | 2.544e-05 | 3.09 | 0 | 0 | 2.544e-05 | 3.09 | 0.00010985 | 13.33 | 0 | 0 | 0.00010985 | 13.33 | 2026-05-14 19:30:26 | -0.00098086 | -0.4593 | -55.7343 | 0 | Close
6605 | 15 | 4 | CC DChg | 00:07:53 | 145:21:06 | -0.00022892 | 4.2749 | 3.012e-05 | 3.66 | 0 | 0 | 3.012e-05 | 3.66 | 0.0001299 | 15.77 | 0 | 0 | 0.0001299 | 15.77 | 2026-05-14 19:31:40 | -0.00097861 | -0.4686 | -56.8747 | 0 | Close
6606 | 15 | 4 | CC DChg | 00:08:20 | 145:21:32 | -0.00022892 | 4.2715 | 3.179e-05 | 3.86 | 0 | 0 | 3.179e-05 | 3.86 | 0.00013705 | 16.63 | 0 | 0 | 0.00013705 | 16.63 | 2026-05-14 19:32:06 | -0.00097783 | -0.4919 | -59.6932 | 0 | Close
6607 | 15 | 4 | CC DChg | 00:09:38 | 145:22:51 | -0.00022891 | 4.2615 | 3.681e-05 | 4.47 | 0 | 0 | 3.681e-05 | 4.47 | 0.00015843 | 19.23 | 0 | 0 | 0.00015843 | 19.23 | 2026-05-14 19:33:25 | -0.0009755 | -0.5011 | -60.8099 | 0 | Close
6608 | 15 | 4 | CC DChg | 00:10:00 | 145:23:12 | -0.00022891 | 4.2589 | 3.815e-05 | 4.63 | 0 | 0 | 3.815e-05 | 4.63 | 0.00016417 | 19.92 | 0 | 0 | 0.00016417 | 19.92 | 2026-05-14 19:33:46 | -0.0009749 | -0.5185 | -62.9226 | 0 | Close
6609 | 15 | 4 | CC DChg | 00:11:21 | 145:24:34 | -0.00022891 | 4.2489 | 4.336e-05 | 5.26 | 0 | 0 | 4.336e-05 | 5.26 | 0.00018633 | 22.61 | 0 | 0 | 0.00018633 | 22.61 | 2026-05-14 19:35:08 | -0.00097262 | -0.5208 | -63.2025 | 0 | Close
6610 | 15 | 4 | CC DChg | 00:11:40 | 145:24:52 | -0.00022892 | 4.2468 | 4.451e-05 | 5.4 | 0 | 0 | 4.451e-05 | 5.4 | 0.00019121 | 23.21 | 0 | 0 | 0.00019121 | 23.21 | 2026-05-14 19:35:26 | -0.00097218 | -0.5481 | -66.513 | 0 | Close
6611 | 15 | 4 | CC DChg | 00:13:06 | 145:26:18 | -0.00022892 | 4.2368 | 4.999e-05 | 6.07 | 0 | 0 | 4.999e-05 | 6.07 | 0.00021447 | 26.03 | 0 | 0 | 0.00021447 | 26.03 | 2026-05-14 19:36:52 | -0.00096989 | -0.5481 | -66.5209 | 0 | Close
6612 | 15 | 4 | CC DChg | 00:13:20 | 145:26:32 | -0.00022891 | 4.2352 | 5.087e-05 | 6.17 | 0 | 0 | 5.087e-05 | 6.17 | 0.00021818 | 26.48 | 0 | 0 | 0.00021818 | 26.48 | 2026-05-14 19:37:06 | -0.00096948 | -0.5484 | -66.5588 | 0 | Close
6613 | 15 | 4 | CC DChg | 00:14:50 | 145:28:03 | -0.00022893 | 4.2252 | 5.663e-05 | 6.87 | 0 | 0 | 5.663e-05 | 6.87 | 0.00024253 | 29.43 | 0 | 0 | 0.00024253 | 29.43 | 2026-05-14 19:38:36 | -0.00096728 | -0.5755 | -69.8394 | 0 | Close
6614 | 15 | 4 | CC DChg | 00:15:00 | 145:28:12 | -0.00022893 | 4.2241 | 5.723e-05 | 6.95 | 0 | 0 | 5.723e-05 | 6.95 | 0.00024508 | 29.74 | 0 | 0 | 0.00024508 | 29.74 | 2026-05-14 19:38:46 | -0.00096702 | -0.5492 | -66.6501 | 0 | Close
6615 | 15 | 4 | CC DChg | 00:16:32 | 145:29:44 | -0.00022894 | 4.2141 | 6.31e-05 | 7.66 | 0 | 0 | 6.31e-05 | 7.66 | 0.00026984 | 32.75 | 0 | 0 | 0.00026984 | 32.75 | 2026-05-14 19:40:18 | -0.00096478 | -0.587 | -71.2325 | 0 | Close
6616 | 15 | 4 | CC DChg | 00:16:40 | 145:29:52 | -0.00022894 | 4.2133 | 6.359e-05 | 7.72 | 0 | 0 | 6.359e-05 | 7.72 | 0.00027191 | 33 | 0 | 0 | 0.00027191 | 33 | 2026-05-14 19:40:26 | -0.00096459 | -0.6121 | -74.2828 | 0 | Close
6617 | 15 | 4 | CC DChg | 00:18:13 | 145:31:26 | -0.00022895 | 4.2033 | 6.954e-05 | 8.44 | 0 | 0 | 6.954e-05 | 8.44 | 0.00029696 | 36.04 | 0 | 0 | 0.00029696 | 36.04 | 2026-05-14 19:41:59 | -0.00096235 | -0.5952 | -72.2367 | 0 | Close
6618 | 15 | 4 | CC DChg | 00:18:20 | 145:31:32 | -0.00022894 | 4.2026 | 6.995e-05 | 8.49 | 0 | 0 | 6.995e-05 | 8.49 | 0.00029867 | 36.25 | 0 | 0 | 0.00029867 | 36.25 | 2026-05-14 19:42:06 | -0.00096214 | -0.5814 | -70.5617 | 0 | Close
6619 | 15 | 4 | CC DChg | 00:19:55 | 145:33:07 | -0.00022892 | 4.1926 | 7.6e-05 | 9.22 | 0 | 0 | 7.6e-05 | 9.22 | 0.00032405 | 39.33 | 0 | 0 | 0.00032405 | 39.33 | 2026-05-14 19:43:41 | -0.00095977 | -0.6048 | -73.3945 | 0 | Close
6620 | 15 | 4 | CC DChg | 00:20:00 | 145:33:12 | -0.00022892 | 4.1922 | 7.631e-05 | 9.26 | 0 | 0 | 7.631e-05 | 9.26 | 0.00032536 | 39.49 | 0 | 0 | 0.00032536 | 39.49 | 2026-05-14 19:43:46 | -0.00095968 | -0.779 | -94.5338 | 0 | Close
6621 | 15 | 4 | CC DChg | 00:21:36 | 145:34:48 | -0.0002289 | 4.1822 | 8.242e-05 | 10 | 0 | 0 | 8.242e-05 | 10 | 0.00035094 | 42.59 | 0 | 0 | 0.00035094 | 42.59 | 2026-05-14 19:45:22 | -0.00095731 | -0.6111 | -74.1581 | 0 | Close
6622 | 15 | 4 | CC DChg | 00:21:40 | 145:34:52 | -0.0002289 | 4.1817 | 8.267e-05 | 10.03 | 0 | 0 | 8.267e-05 | 10.03 | 0.00035198 | 42.72 | 0 | 0 | 0.00035198 | 42.72 | 2026-05-14 19:45:26 | -0.00095719 | -0.496 | -60.1915 | 0 | Close
6623 | 15 | 4 | CC DChg | 00:23:20 | 145:36:32 | -0.00022891 | 4.1719 | 8.902e-05 | 10.8 | 0 | 0 | 8.902e-05 | 10.8 | 0.00037854 | 45.94 | 0 | 0 | 0.00037854 | 45.94 | 2026-05-14 19:47:06 | -0.00095499 | -0.6488 | -78.7402 | 0 | Close
6624 | 15 | 4 | CC DChg | 00:25:00 | 145:38:12 | -0.00022891 | 4.1621 | 9.538e-05 | 11.58 | 0 | 0 | 9.538e-05 | 11.58 | 0.00040504 | 49.15 | 0 | 0 | 0.00040504 | 49.15 | 2026-05-14 19:48:46 | -0.00095275 | -0.6488 | -78.7405 | 0 | Close
6625 | 15 | 4 | CC DChg | 00:26:40 | 145:39:52 | -0.0002289 | 4.1524 | 0.00010174 | 12.35 | 0 | 0 | 0.00010174 | 12.35 | 0.00043147 | 52.36 | 0 | 0 | 0.00043147 | 52.36 | 2026-05-14 19:50:26 | -0.00095048 | -0.6555 | -79.5516 | 0 | Close
6626 | 15 | 4 | CC DChg | 00:28:20 | 145:41:32 | -0.00022891 | 4.143 | 0.0001081 | 13.12 | 0 | 0 | 0.0001081 | 13.12 | 0.00045784 | 55.56 | 0 | 0 | 0.00045784 | 55.56 | 2026-05-14 19:52:06 | -0.00094837 | -0.6764 | -82.0906 | 0 | Close
6627 | 15 | 4 | CC DChg | 00:30:00 | 145:43:12 | -0.0002289 | 4.1336 | 0.00011446 | 13.89 | 0 | 0 | 0.00011446 | 13.89 | 0.00048415 | 58.76 | 0 | 0 | 0.00048415 | 58.76 | 2026-05-14 19:53:46 | -0.00094618 | -0.6764 | -82.0905 | 0 | Close
6628 | 15 | 4 | CC DChg | 00:31:40 | 145:44:52 | -0.0002289 | 4.1243 | 0.00012082 | 14.66 | 0 | 0 | 0.00012082 | 14.66 | 0.00051041 | 61.94 | 0 | 0 | 0.00051041 | 61.94 | 2026-05-14 19:55:26 | -0.00094405 | -0.6837 | -82.973 | 0 | Close
6629 | 15 | 4 | CC DChg | 00:33:20 | 145:46:32 | -0.0002289 | 4.1151 | 0.00012717 | 15.43 | 0 | 0 | 0.00012717 | 15.43 | 0.0005366 | 65.12 | 0 | 0 | 0.0005366 | 65.12 | 2026-05-14 19:57:06 | -0.00094195 | -0.6911 | -83.8752 | 0 | Close
6630 | 15 | 4 | CC DChg | 00:35:00 | 145:48:12 | -0.00022891 | 4.106 | 0.00013353 | 16.21 | 0 | 0 | 0.00013353 | 16.21 | 0.00056274 | 68.29 | 0 | 0 | 0.00056274 | 68.29 | 2026-05-14 19:58:46 | -0.0009399 | -0.6987 | -84.7968 | 0 | Close
6631 | 15 | 4 | CC DChg | 00:36:40 | 145:49:52 | -0.0002289 | 4.097 | 0.00013989 | 16.98 | 0 | 0 | 0.00013989 | 16.98 | 0.00058882 | 71.46 | 0 | 0 | 0.00058882 | 71.46 | 2026-05-14 20:00:26 | -0.0009378 | -0.7065 | -85.7397 | 0 | Close
6632 | 15 | 4 | CC DChg | 00:38:20 | 145:51:32 | -0.00022891 | 4.0882 | 0.00014625 | 17.75 | 0 | 0 | 0.00014625 | 17.75 | 0.00061484 | 74.62 | 0 | 0 | 0.00061484 | 74.62 | 2026-05-14 20:02:06 | -0.00093583 | -0.7225 | -87.6874 | 0 | Close
6633 | 15 | 4 | CC DChg | 00:40:00 | 145:53:12 | -0.00022891 | 4.0796 | 0.00015261 | 18.52 | 0 | 0 | 0.00015261 | 18.52 | 0.00064081 | 77.77 | 0 | 0 | 0.00064081 | 77.77 | 2026-05-14 20:03:46 | -0.00093386 | -0.7394 | -89.7271 | 0 | Close
6634 | 15 | 4 | CC DChg | 00:41:40 | 145:54:52 | -0.0002289 | 4.071 | 0.00015897 | 19.29 | 0 | 0 | 0.00015897 | 19.29 | 0.00066672 | 80.91 | 0 | 0 | 0.00066672 | 80.91 | 2026-05-14 20:05:26 | -0.00093185 | -0.7394 | -89.727 | 0 | Close
6635 | 15 | 4 | CC DChg | 00:43:20 | 145:56:32 | -0.00022891 | 4.0625 | 0.00016533 | 20.06 | 0 | 0 | 0.00016533 | 20.06 | 0.00069258 | 84.05 | 0 | 0 | 0.00069258 | 84.05 | 2026-05-14 20:07:06 | -0.00092995 | -0.748 | -90.7824 | 0 | Close
6636 | 15 | 4 | CC DChg | 00:45:00 | 145:58:12 | -0.0002289 | 4.0542 | 0.00017168 | 20.84 | 0 | 0 | 0.00017168 | 20.84 | 0.00071838 | 87.18 | 0 | 0 | 0.00071838 | 87.18 | 2026-05-14 20:08:46 | -0.00092801 | -0.7661 | -92.9698 | 0 | Close
6637 | 15 | 4 | CC DChg | 00:46:40 | 145:59:52 | -0.00022891 | 4.046 | 0.00017804 | 21.61 | 0 | 0 | 0.00017804 | 21.61 | 0.00074413 | 90.31 | 0 | 0 | 0.00074413 | 90.31 | 2026-05-14 20:10:26 | -0.00092617 | -0.7754 | -94.1039 | 0 | Close
6638 | 15 | 4 | CC DChg | 00:48:20 | 146:01:32 | -0.0002289 | 4.0379 | 0.0001844 | 22.38 | 0 | 0 | 0.0001844 | 22.38 | 0.00076983 | 93.43 | 0 | 0 | 0.00076983 | 93.43 | 2026-05-14 20:12:06 | -0.00092428 | -0.785 | -95.2655 | 0 | Close
6639 | 15 | 4 | CC DChg | 00:50:00 | 146:03:12 | -0.0002289 | 4.0299 | 0.00019076 | 23.15 | 0 | 0 | 0.00019076 | 23.15 | 0.00079548 | 96.54 | 0 | 0 | 0.00079548 | 96.54 | 2026-05-14 20:13:46 | -0.00092244 | -0.7948 | -96.4568 | 0 | Close
6640 | 15 | 4 | CC DChg | 00:51:40 | 146:04:52 | -0.0002289 | 4.0221 | 0.00019712 | 23.92 | 0 | 0 | 0.00019712 | 23.92 | 0.00082108 | 99.65 | 0 | 0 | 0.00082108 | 99.65 | 2026-05-14 20:15:26 | -0.00092066 | -0.8152 | -98.9289 | 0 | Close
6641 | 15 | 4 | CC DChg | 00:53:20 | 146:06:32 | -0.0002289 | 4.0143 | 0.00020348 | 24.69 | 0 | 0 | 0.00020348 | 24.69 | 0.00084663 | 102.75 | 0 | 0 | 0.00084663 | 102.75 | 2026-05-14 20:17:06 | -0.00091887 | -0.8152 | -98.9299 | 0 | Close
6642 | 15 | 4 | CC DChg | 00:55:00 | 146:08:12 | -0.0002289 | 4.0066 | 0.00020983 | 25.47 | 0 | 0 | 0.00020983 | 25.47 | 0.00087213 | 105.84 | 0 | 0 | 0.00087213 | 105.84 | 2026-05-14 20:18:46 | -0.00091711 | -0.8258 | -100.2143 | 0 | Close
6643 | 15 | 4 | CC DChg | 00:56:40 | 146:09:52 | -0.0002289 | 3.9989 | 0.00021619 | 26.24 | 0 | 0 | 0.00021619 | 26.24 | 0.00089758 | 108.93 | 0 | 0 | 0.00089758 | 108.93 | 2026-05-14 20:20:26 | -0.00091535 | -0.8258 | -100.214 | 0 | Close
6644 | 15 | 4 | CC DChg | 00:58:20 | 146:11:32 | -0.0002289 | 3.9912 | 0.00022255 | 27.01 | 0 | 0 | 0.00022255 | 27.01 | 0.00092298 | 112.01 | 0 | 0 | 0.00092298 | 112.01 | 2026-05-14 20:22:06 | -0.00091359 | -0.8258 | -100.214 | 0 | Close
6645 | 15 | 4 | CC DChg | 01:00:00 | 146:13:12 | -0.0002289 | 3.9837 | 0.00022891 | 27.78 | 0 | 0 | 0.00022891 | 27.78 | 0.00094834 | 115.09 | 0 | 0 | 0.00094834 | 115.09 | 2026-05-14 20:23:46 | -0.00091187 | -0.8478 | -102.886 | 0 | Close
6646 | 15 | 4 | CC DChg | 01:01:40 | 146:14:52 | -0.00022889 | 3.9763 | 0.00023527 | 28.55 | 0 | 0 | 0.00023527 | 28.55 | 0.00097364 | 118.16 | 0 | 0 | 0.00097364 | 118.16 | 2026-05-14 20:25:26 | -0.00091014 | -0.8592 | -104.2767 | 0 | Close
6647 | 15 | 4 | CC DChg | 01:03:20 | 146:16:32 | -0.0002289 | 3.9689 | 0.00024163 | 29.32 | 0 | 0 | 0.00024163 | 29.32 | 0.0009989 | 121.23 | 0 | 0 | 0.0009989 | 121.23 | 2026-05-14 20:27:06 | -0.00090848 | -0.8592 | -104.2764 | 0 | Close
6648 | 15 | 4 | CC DChg | 01:05:00 | 146:18:12 | -0.0002289 | 3.9616 | 0.00024798 | 30.1 | 0 | 0 | 0.00024798 | 30.1 | 0.00102411 | 124.29 | 0 | 0 | 0.00102411 | 124.29 | 2026-05-14 20:28:46 | -0.00090681 | -0.871 | -105.7052 | 0 | Close
6649 | 15 | 4 | CC DChg | 01:06:40 | 146:19:52 | -0.0002289 | 3.9543 | 0.00025434 | 30.87 | 0 | 0 | 0.00025434 | 30.87 | 0.00104928 | 127.34 | 0 | 0 | 0.00104928 | 127.34 | 2026-05-14 20:30:26 | -0.00090514 | -0.871 | -105.7044 | 0 | Close
6650 | 15 | 4 | CC DChg | 01:08:20 | 146:21:32 | -0.00022891 | 3.9471 | 0.0002607 | 31.64 | 0 | 0 | 0.0002607 | 31.64 | 0.0010744 | 130.39 | 0 | 0 | 0.0010744 | 130.39 | 2026-05-14 20:32:06 | -0.00090353 | -0.8831 | -107.1726 | 0 | Close
6651 | 15 | 4 | CC DChg | 01:10:00 | 146:23:12 | -0.0002289 | 3.94 | 0.00026706 | 32.41 | 0 | 0 | 0.00026706 | 32.41 | 0.00109947 | 133.43 | 0 | 0 | 0.00109947 | 133.43 | 2026-05-14 20:33:46 | -0.00090187 | -0.8955 | -108.6828 | 0 | Close
6652 | 15 | 4 | CC DChg | 01:11:40 | 146:24:52 | -0.00022891 | 3.933 | 0.00027342 | 33.18 | 0 | 0 | 0.00027342 | 33.18 | 0.0011245 | 136.47 | 0 | 0 | 0.0011245 | 136.47 | 2026-05-14 20:35:26 | -0.0009003 | -0.9083 | -110.235 | 0 | Close
6653 | 15 | 4 | CC DChg | 01:13:20 | 146:26:32 | -0.0002289 | 3.926 | 0.00027978 | 33.95 | 0 | 0 | 0.00027978 | 33.95 | 0.00114949 | 139.5 | 0 | 0 | 0.00114949 | 139.5 | 2026-05-14 20:37:06 | -0.00089866 | -0.9083 | -110.2342 | 0 | Close
6654 | 15 | 4 | CC DChg | 01:15:00 | 146:28:12 | -0.00022891 | 3.9191 | 0.00028613 | 34.73 | 0 | 0 | 0.00028613 | 34.73 | 0.00117443 | 142.53 | 0 | 0 | 0.00117443 | 142.53 | 2026-05-14 20:38:46 | -0.00089712 | -0.9215 | -111.8322 | 0 | Close
6655 | 15 | 4 | CC DChg | 01:16:40 | 146:29:52 | -0.0002289 | 3.9123 | 0.00029249 | 35.5 | 0 | 0 | 0.00029249 | 35.5 | 0.00119933 | 145.55 | 0 | 0 | 0.00119933 | 145.55 | 2026-05-14 20:40:26 | -0.00089553 | -0.935 | -113.4768 | 0 | Close
6656 | 15 | 4 | CC DChg | 01:18:20 | 146:31:32 | -0.0002289 | 3.9056 | 0.00029885 | 36.27 | 0 | 0 | 0.00029885 | 36.27 | 0.00122418 | 148.57 | 0 | 0 | 0.00122418 | 148.57 | 2026-05-14 20:42:06 | -0.00089399 | -0.949 | -115.1701 | 0 | Close
6657 | 15 | 4 | CC DChg | 01:20:00 | 146:33:12 | -0.00022889 | 3.8989 | 0.00030521 | 37.04 | 0 | 0 | 0.00030521 | 37.04 | 0.00124899 | 151.58 | 0 | 0 | 0.00124899 | 151.58 | 2026-05-14 20:43:46 | -0.00089242 | -0.949 | -115.1705 | 0 | Close
6658 | 15 | 4 | CC DChg | 01:21:40 | 146:34:52 | -0.0002289 | 3.8923 | 0.00031157 | 37.81 | 0 | 0 | 0.00031157 | 37.81 | 0.00127376 | 154.58 | 0 | 0 | 0.00127376 | 154.58 | 2026-05-14 20:45:26 | -0.00089095 | -0.9634 | -116.9151 | 0 | Close
6659 | 15 | 4 | CC DChg | 01:23:20 | 146:36:32 | -0.00022889 | 3.8861 | 0.00031793 | 38.58 | 0 | 0 | 0.00031793 | 38.58 | 0.00129849 | 157.58 | 0 | 0 | 0.00129849 | 157.58 | 2026-05-14 20:47:06 | -0.00088949 | -1.0255 | -124.4576 | 0 | Close
6660 | 15 | 4 | CC DChg | 01:25:00 | 146:38:12 | -0.00022889 | 3.8799 | 0.00032428 | 39.35 | 0 | 0 | 0.00032428 | 39.35 | 0.00132318 | 160.58 | 0 | 0 | 0.00132318 | 160.58 | 2026-05-14 20:48:46 | -0.00088807 | -1.0255 | -124.4585 | 0 | Close
6661 | 15 | 4 | CC DChg | 01:26:40 | 146:39:52 | -0.0002289 | 3.8736 | 0.00033064 | 40.13 | 0 | 0 | 0.00033064 | 40.13 | 0.00134783 | 163.57 | 0 | 0 | 0.00134783 | 163.57 | 2026-05-14 20:50:26 | -0.00088667 | -1.0093 | -122.4838 | 0 | Close
6662 | 15 | 4 | CC DChg | 01:28:20 | 146:41:32 | -0.00022891 | 3.8675 | 0.000337 | 40.9 | 0 | 0 | 0.000337 | 40.9 | 0.00137244 | 166.56 | 0 | 0 | 0.00137244 | 166.56 | 2026-05-14 20:52:06 | -0.00088531 | -1.0423 | -126.4988 | 0 | Close
6663 | 15 | 4 | CC DChg | 01:30:00 | 146:43:12 | -0.0002289 | 3.8614 | 0.00034336 | 41.67 | 0 | 0 | 0.00034336 | 41.67 | 0.00139701 | 169.54 | 0 | 0 | 0.00139701 | 169.54 | 2026-05-14 20:53:46 | -0.00088387 | -1.0423 | -126.4983 | 0 | Close
6664 | 15 | 4 | CC DChg | 01:31:40 | 146:44:52 | -0.00022891 | 3.8553 | 0.00034972 | 42.44 | 0 | 0 | 0.00034972 | 42.44 | 0.00142154 | 172.52 | 0 | 0 | 0.00142154 | 172.52 | 2026-05-14 20:55:26 | -0.00088252 | -1.0423 | -126.4983 | 0 | Close
6665 | 15 | 4 | CC DChg | 01:33:20 | 146:46:32 | -0.0002289 | 3.8491 | 0.00035608 | 43.21 | 0 | 0 | 0.00035608 | 43.21 | 0.00144604 | 175.49 | 0 | 0 | 0.00144604 | 175.49 | 2026-05-14 20:57:06 | -0.00088106 | -1.0255 | -124.4576 | 0 | Close
6666 | 15 | 4 | CC DChg | 01:35:00 | 146:48:12 | -0.0002289 | 3.8429 | 0.00036243 | 43.98 | 0 | 0 | 0.00036243 | 43.98 | 0.00147049 | 178.46 | 0 | 0 | 0.00147049 | 178.46 | 2026-05-14 20:58:46 | -0.00087964 | -1.0255 | -124.458 | 0 | Close
6667 | 15 | 4 | CC DChg | 01:36:40 | 146:49:52 | -0.0002289 | 3.8367 | 0.00036879 | 44.76 | 0 | 0 | 0.00036879 | 44.76 | 0.00149491 | 181.42 | 0 | 0 | 0.00149491 | 181.42 | 2026-05-14 21:00:26 | -0.00087822 | -1.0255 | -124.458 | 0 | Close
6668 | 15 | 4 | CC DChg | 01:38:20 | 146:51:32 | -0.0002289 | 3.8305 | 0.00037515 | 45.53 | 0 | 0 | 0.00037515 | 45.53 | 0.00151928 | 184.38 | 0 | 0 | 0.00151928 | 184.38 | 2026-05-14 21:02:06 | -0.0008768 | -1.0255 | -124.4571 | 0 | Close
6669 | 15 | 4 | CC DChg | 01:40:00 | 146:53:12 | -0.0002289 | 3.8242 | 0.00038151 | 46.3 | 0 | 0 | 0.00038151 | 46.3 | 0.00154362 | 187.33 | 0 | 0 | 0.00154362 | 187.33 | 2026-05-14 21:03:46 | -0.00087536 | -1.0093 | -122.4825 | 0 | Close
6670 | 15 | 4 | CC DChg | 01:41:40 | 146:54:52 | -0.0002289 | 3.8178 | 0.00038787 | 47.07 | 0 | 0 | 0.00038787 | 47.07 | 0.00156791 | 190.28 | 0 | 0 | 0.00156791 | 190.28 | 2026-05-14 21:05:26 | -0.00087389 | -0.9935 | -120.5679 | 0 | Close
6671 | 15 | 4 | CC DChg | 01:43:20 | 146:56:32 | -0.00022889 | 3.8115 | 0.00039423 | 47.84 | 0 | 0 | 0.00039423 | 47.84 | 0.00159217 | 193.22 | 0 | 0 | 0.00159217 | 193.22 | 2026-05-14 21:07:06 | -0.00087241 | -1.0092 | -122.4816 | 0 | Close
6672 | 15 | 4 | CC DChg | 01:45:00 | 146:58:12 | -0.0002289 | 3.8052 | 0.00040058 | 48.61 | 0 | 0 | 0.00040058 | 48.61 | 0.00161638 | 196.16 | 0 | 0 | 0.00161638 | 196.16 | 2026-05-14 21:08:46 | -0.00087101 | -1.0093 | -122.4825 | 0 | Close
6673 | 15 | 4 | CC DChg | 01:46:40 | 146:59:52 | -0.0002289 | 3.7989 | 0.00040694 | 49.39 | 0 | 0 | 0.00040694 | 49.39 | 0.00164056 | 199.1 | 0 | 0 | 0.00164056 | 199.1 | 2026-05-14 21:10:26 | -0.00086957 | -1.0092 | -122.4816 | 0 | Close
6674 | 15 | 4 | CC DChg | 01:48:20 | 147:01:32 | -0.0002289 | 3.7927 | 0.0004133 | 50.16 | 0 | 0 | 0.0004133 | 50.16 | 0.00166469 | 202.03 | 0 | 0 | 0.00166469 | 202.03 | 2026-05-14 21:12:06 | -0.00086815 | -1.0255 | -124.458 | 0 | Close
6675 | 15 | 4 | CC DChg | 01:50:00 | 147:03:12 | -0.0002289 | 3.7865 | 0.00041966 | 50.93 | 0 | 0 | 0.00041966 | 50.93 | 0.00168879 | 204.95 | 0 | 0 | 0.00168879 | 204.95 | 2026-05-14 21:13:46 | -0.00086673 | -1.0255 | -124.4571 | 0 | Close
6676 | 15 | 4 | CC DChg | 01:51:40 | 147:04:52 | -0.0002289 | 3.7802 | 0.00042602 | 51.7 | 0 | 0 | 0.00042602 | 51.7 | 0.00171284 | 207.87 | 0 | 0 | 0.00171284 | 207.87 | 2026-05-14 21:15:26 | -0.00086529 | -1.0093 | -122.4833 | 0 | Close
6677 | 15 | 4 | CC DChg | 01:53:20 | 147:06:32 | -0.0002289 | 3.774 | 0.00043238 | 52.47 | 0 | 0 | 0.00043238 | 52.47 | 0.00173686 | 210.78 | 0 | 0 | 0.00173686 | 210.78 | 2026-05-14 21:17:06 | -0.00086387 | -1.0255 | -124.4589 | 0 | Close
6678 | 15 | 4 | CC DChg | 01:55:00 | 147:08:12 | -0.0002289 | 3.7677 | 0.00043873 | 53.24 | 0 | 0 | 0.00043873 | 53.24 | 0.00176083 | 213.69 | 0 | 0 | 0.00176083 | 213.69 | 2026-05-14 21:18:46 | -0.00086243 | -1.0093 | -122.4833 | 0 | Close
6679 | 15 | 4 | CC DChg | 01:56:40 | 147:09:52 | -0.00022891 | 3.7616 | 0.00044509 | 54.02 | 0 | 0 | 0.00044509 | 54.02 | 0.00178477 | 216.6 | 0 | 0 | 0.00178477 | 216.6 | 2026-05-14 21:20:26 | -0.00086107 | -1.0423 | -126.4983 | 0 | Close
6680 | 15 | 4 | CC DChg | 01:58:20 | 147:11:32 | -0.00022889 | 3.7553 | 0.00045145 | 54.79 | 0 | 0 | 0.00045145 | 54.79 | 0.00180867 | 219.5 | 0 | 0 | 0.00180867 | 219.5 | 2026-05-14 21:22:06 | -0.00085955 | -1.0092 | -122.4816 | 0 | Close
6681 | 15 | 4 | CC DChg | 02:00:00 | 147:13:12 | -0.0002289 | 3.7489 | 0.00045781 | 55.56 | 0 | 0 | 0.00045781 | 55.56 | 0.00183253 | 222.39 | 0 | 0 | 0.00183253 | 222.39 | 2026-05-14 21:23:46 | -0.00085812 | -0.9935 | -120.5687 | 0 | Close
6682 | 15 | 4 | CC DChg | 02:01:40 | 147:14:52 | -0.0002289 | 3.7428 | 0.00046417 | 56.33 | 0 | 0 | 0.00046417 | 56.33 | 0.00185634 | 225.28 | 0 | 0 | 0.00185634 | 225.28 | 2026-05-14 21:25:26 | -0.00085673 | -1.0423 | -126.4983 | 0 | Close
6683 | 15 | 4 | CC DChg | 02:03:20 | 147:16:32 | -0.0002289 | 3.7364 | 0.00047053 | 57.1 | 0 | 0 | 0.00047053 | 57.1 | 0.00188012 | 228.17 | 0 | 0 | 0.00188012 | 228.17 | 2026-05-14 21:27:06 | -0.00085526 | -0.9935 | -120.5679 | 0 | Close
6684 | 15 | 4 | CC DChg | 02:05:00 | 147:18:12 | -0.00022891 | 3.7302 | 0.00047688 | 57.87 | 0 | 0 | 0.00047688 | 57.87 | 0.00190386 | 231.05 | 0 | 0 | 0.00190386 | 231.05 | 2026-05-14 21:28:46 | -0.00085388 | -1.0255 | -124.4589 | 0 | Close
6685 | 15 | 4 | CC DChg | 02:06:40 | 147:19:52 | -0.0002289 | 3.724 | 0.00048324 | 58.65 | 0 | 0 | 0.00048324 | 58.65 | 0.00192756 | 233.93 | 0 | 0 | 0.00192756 | 233.93 | 2026-05-14 21:30:26 | -0.00085242 | -1.0255 | -124.458 | 0 | Close
6686 | 15 | 4 | CC DChg | 02:08:20 | 147:21:32 | -0.00022889 | 3.7177 | 0.0004896 | 59.42 | 0 | 0 | 0.0004896 | 59.42 | 0.00195121 | 236.8 | 0 | 0 | 0.00195121 | 236.8 | 2026-05-14 21:32:06 | -0.00085094 | -1.0092 | -122.4816 | 0 | Close
6687 | 15 | 4 | CC DChg | 02:10:00 | 147:23:12 | -0.0002289 | 3.7114 | 0.00049596 | 60.19 | 0 | 0 | 0.00049596 | 60.19 | 0.00197483 | 239.66 | 0 | 0 | 0.00197483 | 239.66 | 2026-05-14 21:33:46 | -0.00084954 | -1.0093 | -122.4842 | 0 | Close
6688 | 15 | 4 | CC DChg | 02:11:40 | 147:24:52 | -0.0002289 | 3.7051 | 0.00050232 | 60.96 | 0 | 0 | 0.00050232 | 60.96 | 0.00199841 | 242.53 | 0 | 0 | 0.00199841 | 242.53 | 2026-05-14 21:35:26 | -0.0008481 | -1.0093 | -122.4825 | 0 | Close
6689 | 15 | 4 | CC DChg | 02:13:20 | 147:26:32 | -0.00022889 | 3.6989 | 0.00050868 | 61.73 | 0 | 0 | 0.00050868 | 61.73 | 0.00202195 | 245.38 | 0 | 0 | 0.00202195 | 245.38 | 2026-05-14 21:37:06 | -0.00084664 | -1.0255 | -124.4589 | 0 | Close
6690 | 15 | 4 | CC DChg | 02:15:00 | 147:28:12 | -0.0002289 | 3.6924 | 0.00051503 | 62.5 | 0 | 0 | 0.00051503 | 62.5 | 0.00204545 | 248.23 | 0 | 0 | 0.00204545 | 248.23 | 2026-05-14 21:38:46 | -0.00084519 | -0.9782 | -118.7138 | 0 | Close
6691 | 15 | 4 | CC DChg | 02:16:40 | 147:29:52 | -0.0002289 | 3.6858 | 0.00052139 | 63.28 | 0 | 0 | 0.00052139 | 63.28 | 0.0020689 | 251.08 | 0 | 0 | 0.0020689 | 251.08 | 2026-05-14 21:40:26 | -0.00084368 | -0.9634 | -116.9151 | 0 | Close
6692 | 15 | 4 | CC DChg | 02:18:20 | 147:31:32 | -0.00022889 | 3.6791 | 0.00052775 | 64.05 | 0 | 0 | 0.00052775 | 64.05 | 0.00209232 | 253.92 | 0 | 0 | 0.00209232 | 253.92 | 2026-05-14 21:42:06 | -0.00084211 | -0.949 | -115.1701 | 0 | Close
6693 | 15 | 4 | CC DChg | 02:20:00 | 147:33:12 | -0.00022889 | 3.6724 | 0.00053411 | 64.82 | 0 | 0 | 0.00053411 | 64.82 | 0.00211569 | 256.76 | 0 | 0 | 0.00211569 | 256.76 | 2026-05-14 21:43:46 | -0.00084058 | -0.949 | -115.1701 | 0 | Close
6694 | 15 | 4 | CC DChg | 02:21:40 | 147:34:52 | -0.0002289 | 3.6658 | 0.00054047 | 65.59 | 0 | 0 | 0.00054047 | 65.59 | 0.00213902 | 259.59 | 0 | 0 | 0.00213902 | 259.59 | 2026-05-14 21:45:26 | -0.0008391 | -0.9634 | -116.9151 | 0 | Close
6695 | 15 | 4 | CC DChg | 02:23:20 | 147:36:32 | -0.0002289 | 3.6589 | 0.00054683 | 66.36 | 0 | 0 | 0.00054683 | 66.36 | 0.00216231 | 262.42 | 0 | 0 | 0.00216231 | 262.42 | 2026-05-14 21:47:06 | -0.00083752 | -0.9215 | -111.8326 | 0 | Close
6696 | 15 | 4 | CC DChg | 02:25:00 | 147:38:12 | -0.0002289 | 3.652 | 0.00055318 | 67.13 | 0 | 0 | 0.00055318 | 67.13 | 0.00218555 | 265.24 | 0 | 0 | 0.00218555 | 265.24 | 2026-05-14 21:48:46 | -0.00083594 | -0.9215 | -111.8311 | 0 | Close
6697 | 15 | 4 | CC DChg | 02:26:40 | 147:39:52 | -0.00022889 | 3.6447 | 0.00055954 | 67.91 | 0 | 0 | 0.00055954 | 67.91 | 0.00220875 | 268.05 | 0 | 0 | 0.00220875 | 268.05 | 2026-05-14 21:50:26 | -0.00083424 | -0.871 | -105.7055 | 0 | Close
6698 | 15 | 4 | CC DChg | 02:28:20 | 147:41:32 | -0.00022891 | 3.6373 | 0.0005659 | 68.68 | 0 | 0 | 0.0005659 | 68.68 | 0.0022319 | 270.86 | 0 | 0 | 0.0022319 | 270.86 | 2026-05-14 21:52:06 | -0.00083261 | -0.8592 | -104.2756 | 0 | Close
6699 | 15 | 4 | CC DChg | 02:30:00 | 147:43:12 | -0.0002289 | 3.6298 | 0.00057226 | 69.45 | 0 | 0 | 0.00057226 | 69.45 | 0.002255 | 273.67 | 0 | 0 | 0.002255 | 273.67 | 2026-05-14 21:53:46 | -0.00083086 | -0.8478 | -102.886 | 0 | Close
6700 | 15 | 4 | CC DChg | 02:31:40 | 147:44:52 | -0.0002289 | 3.6223 | 0.00057862 | 70.22 | 0 | 0 | 0.00057862 | 70.22 | 0.00227806 | 276.46 | 0 | 0 | 0.00227806 | 276.46 | 2026-05-14 21:55:26 | -0.00082914 | -0.8478 | -102.8875 | 0 | Close
6701 | 15 | 4 | CC DChg | 02:33:20 | 147:46:32 | -0.0002289 | 3.6144 | 0.00058498 | 70.99 | 0 | 0 | 0.00058498 | 70.99 | 0.00230106 | 279.26 | 0 | 0 | 0.00230106 | 279.26 | 2026-05-14 21:57:06 | -0.00082734 | -0.8048 | -97.6745 | 0 | Close
6702 | 15 | 4 | CC DChg | 02:35:00 | 147:48:12 | -0.00022891 | 3.6063 | 0.00059133 | 71.76 | 0 | 0 | 0.00059133 | 71.76 | 0.00232402 | 282.04 | 0 | 0 | 0.00232402 | 282.04 | 2026-05-14 21:58:46 | -0.00082552 | -0.785 | -95.2642 | 0 | Close
6703 | 15 | 4 | CC DChg | 02:36:40 | 147:49:52 | -0.0002289 | 3.5983 | 0.00059769 | 72.54 | 0 | 0 | 0.00059769 | 72.54 | 0.00234692 | 284.82 | 0 | 0 | 0.00234692 | 284.82 | 2026-05-14 22:00:26 | -0.00082365 | -0.7948 | -96.4556 | 0 | Close
6704 | 15 | 4 | CC DChg | 02:38:20 | 147:51:32 | -0.0002289 | 3.5897 | 0.00060405 | 73.31 | 0 | 0 | 0.00060405 | 73.31 | 0.00236978 | 287.59 | 0 | 0 | 0.00236978 | 287.59 | 2026-05-14 22:02:06 | -0.00082168 | -0.7393 | -89.7268 | 0 | Close
6705 | 15 | 4 | CC DChg | 02:40:00 | 147:53:12 | -0.0002289 | 3.5808 | 0.00061041 | 74.08 | 0 | 0 | 0.00061041 | 74.08 | 0.00239257 | 290.36 | 0 | 0 | 0.00239257 | 290.36 | 2026-05-14 22:03:46 | -0.00081965 | -0.7144 | -86.7017 | 0 | Close
6706 | 15 | 4 | CC DChg | 02:41:40 | 147:54:52 | -0.0002289 | 3.5716 | 0.00061677 | 74.85 | 0 | 0 | 0.00061677 | 74.85 | 0.00241531 | 293.12 | 0 | 0 | 0.00241531 | 293.12 | 2026-05-14 22:05:26 | -0.00081754 | -0.6911 | -83.8745 | 0 | Close
6707 | 15 | 4 | CC DChg | 02:43:20 | 147:56:32 | -0.00022889 | 3.5619 | 0.00062313 | 75.62 | 0 | 0 | 0.00062313 | 75.62 | 0.00243799 | 295.87 | 0 | 0 | 0.00243799 | 295.87 | 2026-05-14 22:07:06 | -0.00081528 | -0.6555 | -79.5516 | 0 | Close
6708 | 15 | 4 | CC DChg | 02:44:59 | 147:58:12 | -0.0002289 | 3.5519 | 0.00062945 | 76.39 | 0 | 0 | 0.00062945 | 76.39 | 0.00246049 | 298.6 | 0 | 0 | 0.00246049 | 298.6 | 2026-05-14 22:08:45 | -0.00081303 | -0.6327 | -76.7783 | 0 | Close
6709 | 15 | 4 | CC DChg | 02:45:00 | 147:58:12 | -0.0002289 | 3.5518 | 0.00062948 | 76.39 | 0 | 0 | 0.00062948 | 76.39 | 0.00246061 | 298.62 | 0 | 0 | 0.00246061 | 298.62 | 2026-05-14 22:08:46 | -0.00081301 | -0.3182 | -38.6192 | 0 | Close
6710 | 15 | 4 | CC DChg | 02:46:38 | 147:59:50 | -0.00022889 | 3.5418 | 0.00063573 | 77.15 | 0 | 0 | 0.00063573 | 77.15 | 0.00248278 | 301.31 | 0 | 0 | 0.00248278 | 301.31 | 2026-05-14 22:10:24 | -0.00081068 | -0.625 | -75.8528 | 0 | Close
6711 | 15 | 4 | CC DChg | 02:46:40 | 147:59:52 | -0.0002289 | 3.5417 | 0.00063584 | 77.17 | 0 | 0 | 0.00063584 | 77.17 | 0.00248316 | 301.35 | 0 | 0 | 0.00248316 | 301.35 | 2026-05-14 22:10:26 | -0.0008107 | -1.0809 | -131.1758 | 0 | Close
6712 | 15 | 4 | CC DChg | 02:48:14 | 148:01:26 | -0.0002289 | 3.5317 | 0.00064183 | 77.89 | 0 | 0 | 0.00064183 | 77.89 | 0.00250434 | 303.93 | 0 | 0 | 0.00250434 | 303.93 | 2026-05-14 22:12:00 | -0.00080841 | -0.599 | -72.6888 | 0 | Close
6713 | 15 | 4 | CC DChg | 02:48:20 | 148:01:32 | -0.00022889 | 3.5311 | 0.0006422 | 77.94 | 0 | 0 | 0.0006422 | 77.94 | 0.00250564 | 304.08 | 0 | 0 | 0.00250564 | 304.08 | 2026-05-14 22:12:06 | -0.00080823 | -0.6147 | -74.6045 | 0 | Close
6714 | 15 | 4 | CC DChg | 02:49:50 | 148:03:02 | -0.0002289 | 3.5211 | 0.00064793 | 78.63 | 0 | 0 | 0.00064793 | 78.63 | 0.00252585 | 306.53 | 0 | 0 | 0.00252585 | 306.53 | 2026-05-14 22:13:36 | -0.00080598 | -0.5729 | -69.5254 | 0 | Close
6715 | 15 | 4 | CC DChg | 02:50:00 | 148:03:12 | -0.00022891 | 3.52 | 0.00064856 | 78.71 | 0 | 0 | 0.00064856 | 78.71 | 0.00252806 | 306.8 | 0 | 0 | 0.00252806 | 306.8 | 2026-05-14 22:13:46 | -0.00080576 | -0.5722 | -69.4469 | 0 | Close
6716 | 15 | 4 | CC DChg | 02:51:23 | 148:04:35 | -0.00022891 | 3.51 | 0.00065385 | 79.35 | 0 | 0 | 0.00065385 | 79.35 | 0.00254666 | 309.06 | 0 | 0 | 0.00254666 | 309.06 | 2026-05-14 22:15:09 | -0.00080347 | -0.529 | -64.2012 | 0 | Close
6717 | 15 | 4 | CC DChg | 02:51:40 | 148:04:52 | -0.0002289 | 3.508 | 0.00065492 | 79.48 | 0 | 0 | 0.00065492 | 79.48 | 0.00255041 | 309.52 | 0 | 0 | 0.00255041 | 309.52 | 2026-05-14 22:15:26 | -0.00080298 | -0.5341 | -64.8166 | 0 | Close
6718 | 15 | 4 | CC DChg | 02:53:02 | 148:06:14 | -0.00022889 | 3.498 | 0.00066013 | 80.11 | 0 | 0 | 0.00066013 | 80.11 | 0.00256867 | 311.73 | 0 | 0 | 0.00256867 | 311.73 | 2026-05-14 22:16:48 | -0.00080066 | -0.5214 | -63.2756 | 0 | Close
6719 | 15 | 4 | CC DChg | 02:53:20 | 148:06:32 | -0.0002289 | 3.4958 | 0.00066128 | 80.25 | 0 | 0 | 0.00066128 | 80.25 | 0.00257267 | 312.22 | 0 | 0 | 0.00257267 | 312.22 | 2026-05-14 22:17:06 | -0.00080019 | -0.5202 | -63.1338 | 0 | Close
6720 | 15 | 4 | CC DChg | 02:54:40 | 148:07:53 | -0.00022889 | 3.4858 | 0.00066641 | 80.87 | 0 | 0 | 0.00066641 | 80.87 | 0.00259058 | 314.39 | 0 | 0 | 0.00259058 | 314.39 | 2026-05-14 22:18:27 | -0.00079786 | -0.5131 | -62.2718 | 0 | Close
6721 | 15 | 4 | CC DChg | 02:55:00 | 148:08:12 | -0.0002289 | 3.4834 | 0.00066763 | 81.02 | 0 | 0 | 0.00066763 | 81.02 | 0.00259486 | 314.91 | 0 | 0 | 0.00259486 | 314.91 | 2026-05-14 22:18:46 | -0.00079735 | -0.5114 | -62.0573 | 0 | Close
6722 | 15 | 4 | CC DChg | 02:56:18 | 148:09:31 | -0.0002289 | 3.4734 | 0.00067264 | 81.63 | 0 | 0 | 0.00067264 | 81.63 | 0.00261227 | 317.02 | 0 | 0 | 0.00261227 | 317.02 | 2026-05-14 22:20:05 | -0.00079506 | -0.5004 | -60.7282 | 0 | Close
6723 | 15 | 4 | CC DChg | 02:56:40 | 148:09:52 | -0.0002289 | 3.4708 | 0.00067399 | 81.8 | 0 | 0 | 0.00067399 | 81.8 | 0.00261697 | 317.59 | 0 | 0 | 0.00261697 | 317.59 | 2026-05-14 22:20:26 | -0.00079447 | -0.5209 | -63.2167 | 0 | Close
6724 | 15 | 4 | CC DChg | 02:57:55 | 148:11:08 | -0.0002289 | 3.4608 | 0.00067881 | 82.38 | 0 | 0 | 0.00067881 | 82.38 | 0.00263365 | 319.62 | 0 | 0 | 0.00263365 | 319.62 | 2026-05-14 22:21:42 | -0.00079218 | -0.4813 | -58.4132 | 0 | Close
6725 | 15 | 4 | CC DChg | 02:58:20 | 148:11:32 | -0.00022891 | 3.4576 | 0.00068035 | 82.57 | 0 | 0 | 0.00068035 | 82.57 | 0.002639 | 320.27 | 0 | 0 | 0.002639 | 320.27 | 2026-05-14 22:22:06 | -0.00079148 | -0.4828 | -58.5963 | 0 | Close
6726 | 15 | 4 | CC DChg | 02:59:33 | 148:12:46 | -0.0002289 | 3.4476 | 0.00068502 | 83.13 | 0 | 0 | 0.00068502 | 83.13 | 0.00265513 | 322.22 | 0 | 0 | 0.00265513 | 322.22 | 2026-05-14 22:23:19 | -0.00078916 | -0.4673 | -56.7168 | 0 | Close
6727 | 15 | 4 | CC DChg | 03:00:00 | 148:13:12 | -0.0002289 | 3.444 | 0.00068671 | 83.34 | 0 | 0 | 0.00068671 | 83.34 | 0.00266094 | 322.93 | 0 | 0 | 0.00266094 | 322.93 | 2026-05-14 22:23:46 | -0.00078833 | -0.468 | -56.7976 | 0 | Close
6728 | 15 | 4 | CC DChg | 03:01:11 | 148:14:24 | -0.0002289 | 3.434 | 0.00069127 | 83.89 | 0 | 0 | 0.00069127 | 83.89 | 0.00267662 | 324.83 | 0 | 0 | 0.00267662 | 324.83 | 2026-05-14 22:24:58 | -0.00078604 | -0.4559 | -55.3274 | 0 | Close
6729 | 15 | 4 | CC DChg | 03:01:40 | 148:14:52 | -0.00022889 | 3.4299 | 0.00069307 | 84.11 | 0 | 0 | 0.00069307 | 84.11 | 0.00268279 | 325.58 | 0 | 0 | 0.00268279 | 325.58 | 2026-05-14 22:25:26 | -0.00078507 | -0.4389 | -53.2639 | 0 | Close
6730 | 15 | 4 | CC DChg | 03:02:49 | 148:16:02 | -0.00022891 | 3.4199 | 0.00069749 | 84.65 | 0 | 0 | 0.00069749 | 84.65 | 0.00269795 | 327.42 | 0 | 0 | 0.00269795 | 327.42 | 2026-05-14 22:26:35 | -0.00078285 | -0.4425 | -53.706 | 0 | Close
6731 | 15 | 4 | CC DChg | 03:03:20 | 148:16:32 | -0.0002289 | 3.4155 | 0.00069943 | 84.88 | 0 | 0 | 0.00069943 | 84.88 | 0.00270455 | 328.22 | 0 | 0 | 0.00270455 | 328.22 | 2026-05-14 22:27:06 | -0.00078181 | -0.4393 | -53.3122 | 0 | Close
6732 | 15 | 4 | CC DChg | 03:04:26 | 148:17:38 | -0.0002289 | 3.4055 | 0.00070364 | 85.39 | 0 | 0 | 0.00070364 | 85.39 | 0.00271891 | 329.96 | 0 | 0 | 0.00271891 | 329.96 | 2026-05-14 22:28:12 | -0.00077952 | -0.4209 | -51.0825 | 0 | Close
6733 | 15 | 4 | CC DChg | 03:05:00 | 148:18:12 | -0.0002289 | 3.4005 | 0.00070578 | 85.65 | 0 | 0 | 0.00070578 | 85.65 | 0.00272622 | 330.85 | 0 | 0 | 0.00272622 | 330.85 | 2026-05-14 22:28:46 | -0.00077837 | -0.4298 | -52.165 | 0 | Close
6734 | 15 | 4 | CC DChg | 03:06:04 | 148:19:16 | -0.0002289 | 3.3905 | 0.00070987 | 86.15 | 0 | 0 | 0.00070987 | 86.15 | 0.00274011 | 332.54 | 0 | 0 | 0.00274011 | 332.54 | 2026-05-14 22:29:50 | -0.00077609 | -0.4088 | -49.6165 | 0 | Close
6735 | 15 | 4 | CC DChg | 03:06:40 | 148:19:52 | -0.00022889 | 3.3849 | 0.00071214 | 86.43 | 0 | 0 | 0.00071214 | 86.43 | 0.0027478 | 333.47 | 0 | 0 | 0.0027478 | 333.47 | 2026-05-14 22:30:26 | -0.00077477 | -0.4053 | -49.1919 | 0 | Close
6736 | 15 | 4 | CC DChg | 03:07:43 | 148:20:55 | -0.0002289 | 3.3749 | 0.00071615 | 86.91 | 0 | 0 | 0.00071615 | 86.91 | 0.00276136 | 335.12 | 0 | 0 | 0.00276136 | 335.12 | 2026-05-14 22:31:29 | -0.00077251 | -0.4012 | -48.6915 | 0 | Close
6737 | 15 | 4 | CC DChg | 03:08:20 | 148:21:32 | -0.00022889 | 3.369 | 0.0007185 | 87.2 | 0 | 0 | 0.0007185 | 87.2 | 0.00276927 | 336.08 | 0 | 0 | 0.00276927 | 336.08 | 2026-05-14 22:32:06 | -0.00077113 | -0.3977 | -48.2603 | 0 | Close
6738 | 15 | 4 | CC DChg | 03:09:21 | 148:22:33 | -0.00022889 | 3.359 | 0.00072238 | 87.67 | 0 | 0 | 0.00072238 | 87.67 | 0.00278232 | 337.66 | 0 | 0 | 0.00278232 | 337.66 | 2026-05-14 22:33:07 | -0.00076884 | -0.3879 | -47.0696 | 0 | Close
6739 | 15 | 4 | CC DChg | 03:10:00 | 148:23:12 | -0.00022892 | 3.3527 | 0.00072486 | 87.97 | 0 | 0 | 0.00072486 | 87.97 | 0.00279064 | 338.67 | 0 | 0 | 0.00279064 | 338.67 | 2026-05-14 22:33:46 | -0.0007675 | -0.3936 | -47.768 | 0 | Close
6740 | 15 | 4 | CC DChg | 03:10:59 | 148:24:12 | -0.00022891 | 3.3427 | 0.00072864 | 88.43 | 0 | 0 | 0.00072864 | 88.43 | 0.0028033 | 340.21 | 0 | 0 | 0.0028033 | 340.21 | 2026-05-14 22:34:45 | -0.00076518 | -0.3783 | -45.9126 | 0 | Close
6741 | 15 | 4 | CC DChg | 03:11:40 | 148:24:52 | -0.0002289 | 3.336 | 0.00073122 | 88.74 | 0 | 0 | 0.00073122 | 88.74 | 0.0028119 | 341.25 | 0 | 0 | 0.0028119 | 341.25 | 2026-05-14 22:35:26 | -0.00076361 | -0.3843 | -46.6438 | 0 | Close
6742 | 15 | 4 | CC DChg | 03:12:37 | 148:25:50 | -0.0002289 | 3.326 | 0.00073487 | 89.18 | 0 | 0 | 0.00073487 | 89.18 | 0.00282408 | 342.73 | 0 | 0 | 0.00282408 | 342.73 | 2026-05-14 22:36:23 | -0.00076132 | -0.3656 | -44.3695 | 0 | Close
6743 | 15 | 4 | CC DChg | 03:13:20 | 148:26:32 | -0.0002289 | 3.3187 | 0.00073758 | 89.51 | 0 | 0 | 0.00073758 | 89.51 | 0.00283306 | 343.82 | 0 | 0 | 0.00283306 | 343.82 | 2026-05-14 22:37:06 | -0.00075965 | -0.3702 | -44.9262 | 0 | Close
6744 | 15 | 4 | CC DChg | 03:14:17 | 148:27:29 | -0.0002289 | 3.3087 | 0.00074122 | 89.95 | 0 | 0 | 0.00074122 | 89.95 | 0.00284513 | 345.28 | 0 | 0 | 0.00284513 | 345.28 | 2026-05-14 22:38:03 | -0.00075736 | -0.3643 | -44.2141 | 0 | Close
6745 | 15 | 4 | CC DChg | 03:15:00 | 148:28:12 | -0.00022892 | 3.3012 | 0.00074393 | 90.28 | 0 | 0 | 0.00074393 | 90.28 | 0.0028541 | 346.37 | 0 | 0 | 0.0028541 | 346.37 | 2026-05-14 22:38:46 | -0.00075571 | -0.362 | -43.9324 | 0 | Close
6746 | 15 | 4 | CC DChg | 03:15:55 | 148:29:08 | -0.0002289 | 3.2912 | 0.00074748 | 90.71 | 0 | 0 | 0.00074748 | 90.71 | 0.0028658 | 347.79 | 0 | 0 | 0.0028658 | 347.79 | 2026-05-14 22:39:42 | -0.00075336 | -0.3548 | -43.0583 | 0 | Close
6747 | 15 | 4 | CC DChg | 03:16:40 | 148:29:52 | -0.0002289 | 3.2832 | 0.00075029 | 91.05 | 0 | 0 | 0.00075029 | 91.05 | 0.00287504 | 348.91 | 0 | 0 | 0.00287504 | 348.91 | 2026-05-14 22:40:26 | -0.00075152 | -0.3513 | -42.6335 | 0 | Close
6748 | 15 | 4 | CC DChg | 03:17:33 | 148:30:46 | -0.0002289 | 3.2732 | 0.0007537 | 91.47 | 0 | 0 | 0.0007537 | 91.47 | 0.00288621 | 350.27 | 0 | 0 | 0.00288621 | 350.27 | 2026-05-14 22:41:19 | -0.00074924 | -0.3408 | -41.3603 | 0 | Close
6749 | 15 | 4 | CC DChg | 03:18:20 | 148:31:32 | -0.00022889 | 3.2644 | 0.00075665 | 91.83 | 0 | 0 | 0.00075665 | 91.83 | 0.00289585 | 351.44 | 0 | 0 | 0.00289585 | 351.44 | 2026-05-14 22:42:06 | -0.00074719 | -0.3353 | -40.686 | 0 | Close
6750 | 15 | 4 | CC DChg | 03:19:11 | 148:32:23 | -0.0002289 | 3.2544 | 0.00075991 | 92.22 | 0 | 0 | 0.00075991 | 92.22 | 0.00290647 | 352.73 | 0 | 0 | 0.00290647 | 352.73 | 2026-05-14 22:42:57 | -0.00074493 | -0.3256 | -39.5092 | 0 | Close
6751 | 15 | 4 | CC DChg | 03:20:00 | 148:33:12 | -0.0002289 | 3.2447 | 0.00076301 | 92.6 | 0 | 0 | 0.00076301 | 92.6 | 0.00291655 | 353.95 | 0 | 0 | 0.00291655 | 353.95 | 2026-05-14 22:43:46 | -0.00074271 | -0.3199 | -38.8194 | 0 | Close
6752 | 15 | 4 | CC DChg | 03:20:49 | 148:34:02 | -0.0002289 | 3.2347 | 0.00076616 | 92.98 | 0 | 0 | 0.00076616 | 92.98 | 0.00292675 | 355.19 | 0 | 0 | 0.00292675 | 355.19 | 2026-05-14 22:44:35 | -0.00074042 | -0.3147 | -38.1974 | 0 | Close
6753 | 15 | 4 | CC DChg | 03:21:38 | 148:34:50 | -0.0002289 | 3.2247 | 0.00076925 | 93.36 | 0 | 0 | 0.00076925 | 93.36 | 0.00293675 | 356.4 | 0 | 0 | 0.00293675 | 356.4 | 2026-05-14 22:45:24 | -0.00073813 | -0.3097 | -37.5814 | 0 | Close
6754 | 15 | 4 | CC DChg | 03:21:40 | 148:34:52 | -0.00022892 | 3.2244 | 0.00076937 | 93.37 | 0 | 0 | 0.00076937 | 93.37 | 0.00293712 | 356.45 | 0 | 0 | 0.00293712 | 356.45 | 2026-05-14 22:45:26 | -0.00073813 | -0.3813 | -46.2783 | 0 | Close
6755 | 15 | 4 | CC DChg | 03:22:28 | 148:35:40 | -0.0002289 | 3.2144 | 0.00077242 | 93.74 | 0 | 0 | 0.00077242 | 93.74 | 0.00294694 | 357.64 | 0 | 0 | 0.00294694 | 357.64 | 2026-05-14 22:46:14 | -0.00073578 | -0.3052 | -37.0388 | 0 | Close
6756 | 15 | 4 | CC DChg | 03:23:15 | 148:36:27 | -0.0002289 | 3.2044 | 0.00077541 | 94.1 | 0 | 0 | 0.00077541 | 94.1 | 0.00295655 | 358.8 | 0 | 0 | 0.00295655 | 358.8 | 2026-05-14 22:47:01 | -0.00073349 | -0.2995 | -36.3441 | 0 | Close
6757 | 15 | 4 | CC DChg | 03:23:20 | 148:36:32 | -0.0002289 | 3.2034 | 0.00077573 | 94.14 | 0 | 0 | 0.00077573 | 94.14 | 0.00295755 | 358.93 | 0 | 0 | 0.00295755 | 358.93 | 2026-05-14 22:47:06 | -0.00073326 | -0.3116 | -37.8209 | 0 | Close
6758 | 15 | 4 | CC DChg | 03:24:06 | 148:37:18 | -0.0002289 | 3.1934 | 0.00077867 | 94.5 | 0 | 0 | 0.00077867 | 94.5 | 0.00296697 | 360.07 | 0 | 0 | 0.00296697 | 360.07 | 2026-05-14 22:47:52 | -0.00073097 | -0.2944 | -35.7271 | 0 | Close
6759 | 15 | 4 | CC DChg | 03:24:52 | 148:38:05 | -0.00022891 | 3.1834 | 0.0007816 | 94.85 | 0 | 0 | 0.0007816 | 94.85 | 0.00297631 | 361.2 | 0 | 0 | 0.00297631 | 361.2 | 2026-05-14 22:48:38 | -0.00072871 | -0.2931 | -35.5728 | 0 | Close
6760 | 15 | 4 | CC DChg | 03:25:00 | 148:38:12 | -0.0002289 | 3.1818 | 0.00078208 | 94.91 | 0 | 0 | 0.00078208 | 94.91 | 0.00297785 | 361.39 | 0 | 0 | 0.00297785 | 361.39 | 2026-05-14 22:48:46 | -0.00072831 | -0.3021 | -36.6572 | 0 | Close
6761 | 15 | 4 | CC DChg | 03:25:45 | 148:38:57 | -0.0002289 | 3.1718 | 0.00078496 | 95.26 | 0 | 0 | 0.00078496 | 95.26 | 0.00298698 | 362.5 | 0 | 0 | 0.00298698 | 362.5 | 2026-05-14 22:49:31 | -0.00072603 | -0.2874 | -34.8781 | 0 | Close
6762 | 15 | 4 | CC DChg | 03:26:30 | 148:39:43 | -0.0002289 | 3.1618 | 0.00078783 | 95.61 | 0 | 0 | 0.00078783 | 95.61 | 0.00299608 | 363.6 | 0 | 0 | 0.00299608 | 363.6 | 2026-05-14 22:50:16 | -0.00072374 | -0.2874 | -34.877 | 0 | Close
6763 | 15 | 4 | CC DChg | 03:26:40 | 148:39:52 | -0.00022891 | 3.1597 | 0.00078844 | 95.68 | 0 | 0 | 0.00078844 | 95.68 | 0.00299801 | 363.84 | 0 | 0 | 0.00299801 | 363.84 | 2026-05-14 22:50:26 | -0.00072329 | -0.2907 | -35.2802 | 0 | Close
6764 | 15 | 4 | CC DChg | 03:27:24 | 148:40:36 | -0.0002289 | 3.1497 | 0.00079125 | 96.03 | 0 | 0 | 0.00079125 | 96.03 | 0.00300688 | 364.91 | 0 | 0 | 0.00300688 | 364.91 | 2026-05-14 22:51:10 | -0.00072097 | -0.281 | -34.1068 | 0 | Close
6765 | 15 | 4 | CC DChg | 03:28:07 | 148:41:20 | -0.0002289 | 3.1397 | 0.00079403 | 96.36 | 0 | 0 | 0.00079403 | 96.36 | 0.00301562 | 365.97 | 0 | 0 | 0.00301562 | 365.97 | 2026-05-14 22:51:54 | -0.00071868 | -0.2779 | -33.7217 | 0 | Close
6766 | 15 | 4 | CC DChg | 03:28:20 | 148:41:32 | -0.0002289 | 3.1369 | 0.0007948 | 96.46 | 0 | 0 | 0.0007948 | 96.46 | 0.00301803 | 366.27 | 0 | 0 | 0.00301803 | 366.27 | 2026-05-14 22:52:06 | -0.00071804 | -0.2747 | -33.341 | 0 | Close
6767 | 15 | 4 | CC DChg | 03:29:03 | 148:42:16 | -0.00022891 | 3.1269 | 0.00079756 | 96.79 | 0 | 0 | 0.00079756 | 96.79 | 0.00302667 | 367.31 | 0 | 0 | 0.00302667 | 367.31 | 2026-05-14 22:52:49 | -0.00071578 | -0.276 | -33.4908 | 0 | Close
6768 | 15 | 4 | CC DChg | 03:29:45 | 148:42:58 | -0.0002289 | 3.1169 | 0.00080026 | 97.12 | 0 | 0 | 0.00080026 | 97.12 | 0.00303511 | 368.34 | 0 | 0 | 0.00303511 | 368.34 | 2026-05-14 22:53:32 | -0.00071346 | -0.2702 | -32.795 | 0 | Close
6769 | 15 | 4 | CC DChg | 03:30:00 | 148:43:12 | -0.0002289 | 3.1135 | 0.00080116 | 97.23 | 0 | 0 | 0.00080116 | 97.23 | 0.0030379 | 368.68 | 0 | 0 | 0.0030379 | 368.68 | 2026-05-14 22:53:46 | -0.00071268 | -0.2637 | -31.9976 | 0 | Close
6770 | 15 | 4 | CC DChg | 03:30:41 | 148:43:54 | -0.0002289 | 3.1035 | 0.00080381 | 97.55 | 0 | 0 | 0.00080381 | 97.55 | 0.00304614 | 369.68 | 0 | 0 | 0.00304614 | 369.68 | 2026-05-14 22:54:28 | -0.00071039 | -0.2651 | -32.178 | 0 | Close
6771 | 15 | 4 | CC DChg | 03:31:23 | 148:44:36 | -0.0002289 | 3.0935 | 0.00080647 | 97.87 | 0 | 0 | 0.00080647 | 97.87 | 0.00305438 | 370.68 | 0 | 0 | 0.00305438 | 370.68 | 2026-05-14 22:55:09 | -0.0007081 | -0.2658 | -32.2546 | 0 | Close
6772 | 15 | 4 | CC DChg | 03:31:40 | 148:44:52 | -0.0002289 | 3.0896 | 0.00080752 | 98 | 0 | 0 | 0.00080752 | 98 | 0.00305762 | 371.07 | 0 | 0 | 0.00305762 | 371.07 | 2026-05-14 22:55:26 | -0.00070721 | -0.269 | -32.6474 | 0 | Close
6773 | 15 | 4 | CC DChg | 03:32:20 | 148:45:33 | -0.0002289 | 3.0796 | 0.00081009 | 98.31 | 0 | 0 | 0.00081009 | 98.31 | 0.00306557 | 372.03 | 0 | 0 | 0.00306557 | 372.03 | 2026-05-14 22:56:06 | -0.00070492 | -0.2575 | -31.2513 | 0 | Close
6774 | 15 | 4 | CC DChg | 03:33:00 | 148:46:13 | -0.00022889 | 3.0696 | 0.00081264 | 98.62 | 0 | 0 | 0.00081264 | 98.62 | 0.00307339 | 372.98 | 0 | 0 | 0.00307339 | 372.98 | 2026-05-14 22:56:46 | -0.0007026 | -0.2543 | -30.8662 | 0 | Close
6775 | 15 | 4 | CC DChg | 03:33:20 | 148:46:32 | -0.0002289 | 3.0649 | 0.00081388 | 98.77 | 0 | 0 | 0.00081388 | 98.77 | 0.00307719 | 373.45 | 0 | 0 | 0.00307719 | 373.45 | 2026-05-14 22:57:06 | -0.00070156 | -0.2638 | -32.0159 | 0 | Close
6776 | 15 | 4 | CC DChg | 03:33:59 | 148:47:12 | -0.0002289 | 3.0549 | 0.00081641 | 99.08 | 0 | 0 | 0.00081641 | 99.08 | 0.00308495 | 374.39 | 0 | 0 | 0.00308495 | 374.39 | 2026-05-14 22:57:46 | -0.00069927 | -0.2537 | -30.7886 | 0 | Close
6777 | 15 | 4 | CC DChg | 03:34:39 | 148:47:51 | -0.0002289 | 3.0449 | 0.00081891 | 99.38 | 0 | 0 | 0.00081891 | 99.38 | 0.00309255 | 375.31 | 0 | 0 | 0.00309255 | 375.31 | 2026-05-14 22:58:25 | -0.00069698 | -0.2492 | -30.2481 | 0 | Close
6778 | 15 | 4 | CC DChg | 03:35:00 | 148:48:12 | -0.00022891 | 3.0395 | 0.00082023 | 99.54 | 0 | 0 | 0.00082023 | 99.54 | 0.0030966 | 375.8 | 0 | 0 | 0.0030966 | 375.8 | 2026-05-14 22:58:46 | -0.00069577 | -0.2461 | -29.8634 | 0 | Close
6779 | 15 | 4 | CC DChg | 03:35:38 | 148:48:51 | -0.0002289 | 3.0295 | 0.00082269 | 99.84 | 0 | 0 | 0.00082269 | 99.84 | 0.00310404 | 376.7 | 0 | 0 | 0.00310404 | 376.7 | 2026-05-14 22:59:24 | -0.00069345 | -0.2454 | -29.7875 | 0 | Close
6780 | 15 | 4 | CC DChg | 03:36:16 | 148:49:29 | -0.0002289 | 3.0195 | 0.00082512 | 100.14 | 0 | 0 | 0.00082512 | 100.14 | 0.00311139 | 377.6 | 0 | 0 | 0.00311139 | 377.6 | 2026-05-14 23:00:03 | -0.00069116 | -0.2429 | -29.4757 | 0 | Close
6781 | 15 | 4 | CC DChg | 03:36:40 | 148:49:52 | -0.00022891 | 3.0135 | 0.00082659 | 100.31 | 0 | 0 | 0.00082659 | 100.31 | 0.00311584 | 378.14 | 0 | 0 | 0.00311584 | 378.14 | 2026-05-14 23:00:26 | -0.00068982 | -0.2459 | -29.8382 | 0 | Close
6782 | 15 | 4 | CC DChg | 03:37:17 | 148:50:29 | -0.0002289 | 3.0035 | 0.00082896 | 100.6 | 0 | 0 | 0.00082896 | 100.6 | 0.00312298 | 379 | 0 | 0 | 0.00312298 | 379 | 2026-05-14 23:01:03 | -0.0006875 | -0.2372 | -28.781 | 0 | Close
6783 | 15 | 4 | CC DChg | 03:37:30 | 148:50:43 | -0.00022891 | 3 | 0.0008298 | 100.7 | 0 | 0 | 0.0008298 | 100.7 | 0.00312548 | 379.31 | 0 | 0 | 0.00312548 | 379.31 | 2026-05-14 23:01:16 | -0.00068673 | -0.238 | -28.8858 | 0 | Close
6784 | 15 | 5 | Rest | 00:00:00 | 00:00:00 | 0 | 3.0073 | 0 | 0 | 0 | 0 | 0 | 0 | 0 | 0 | 0 | 0 | 0 | 0 | 2026-05-14 23:01:16 | 0 | 0 | 0 | 0 | Close
6785 | 15 | 5 | Rest | 00:00:30 | 148:51:13 | 0 | 3.1041 | 0 | 0 | 0 | 0 | 0 | 0 | 0 | 0 | 0 | 0 | 0 | 0 | 2026-05-14 23:01:46 | 0 | 0 | 0 | 0 | Close
6786 | 15 | 5 | Rest | 00:01:00 | 148:51:43 | 0 | 3.1498 | 0 | 0 | 0 | 0 | 0 | 0 | 0 | 0 | 0 | 0 | 0 | 0 | 2026-05-14 23:02:16 | 0 | 0 | 0 | 0 | Close
6787 | 15 | 5 | Rest | 00:01:30 | 148:52:13 | 0 | 3.183 | 0 | 0 | 0 | 0 | 0 | 0 | 0 | 0 | 0 | 0 | 0 | 0 | 2026-05-14 23:02:46 | 0 | 0 | 0 | 0 | Close
6788 | 15 | 5 | Rest | 00:02:00 | 148:52:43 | 0 | 3.2094 | 0 | 0 | 0 | 0 | 0 | 0 | 0 | 0 | 0 | 0 | 0 | 0 | 2026-05-14 23:03:16 | 0 | 0 | 0 | 0 | Close
6789 | 15 | 5 | Rest | 00:02:30 | 148:53:13 | 0 | 3.2317 | 0 | 0 | 0 | 0 | 0 | 0 | 0 | 0 | 0 | 0 | 0 | 0 | 2026-05-14 23:03:46 | 0 | 0 | 0 | 0 | Close
6790 | 15 | 5 | Rest | 00:03:00 | 148:53:43 | 0 | 3.251 | 0 | 0 | 0 | 0 | 0 | 0 | 0 | 0 | 0 | 0 | 0 | 0 | 2026-05-14 23:04:16 | 0 | 0 | 0 | 0 | Close
6791 | 15 | 5 | Rest | 00:03:30 | 148:54:13 | 0 | 3.2679 | 0 | 0 | 0 | 0 | 0 | 0 | 0 | 0 | 0 | 0 | 0 | 0 | 2026-05-14 23:04:46 | 0 | 0 | 0 | 0 | Close
6792 | 15 | 5 | Rest | 00:04:00 | 148:54:43 | 0 | 3.2831 | 0 | 0 | 0 | 0 | 0 | 0 | 0 | 0 | 0 | 0 | 0 | 0 | 2026-05-14 23:05:16 | 0 | 0 | 0 | 0 | Close
6793 | 15 | 5 | Rest | 00:04:30 | 148:55:13 | 0 | 3.2968 | 0 | 0 | 0 | 0 | 0 | 0 | 0 | 0 | 0 | 0 | 0 | 0 | 2026-05-14 23:05:46 | 0 | 0 | 0 | 0 | Close
6794 | 15 | 5 | Rest | 00:05:00 | 148:55:43 | 0 | 3.3093 | 0 | 0 | 0 | 0 | 0 | 0 | 0 | 0 | 0 | 0 | 0 | 0 | 2026-05-14 23:06:16 | 0 | 0 | 0 | 0 | Close
6795 | 16 | 2 | CCCV Chg | 00:00:00 | 00:00:00 | 0.0002288 | 3.3168 | 0 | 0 | 0 | 0 | 0 | 0 | 0 | 0 | 0 | 0 | 0 | 0 | 2026-05-14 23:06:16 | 0.00075888 | 0 | 0 | 0 | Close
6796 | 16 | 2 | CCCV Chg | 00:00:00 | 148:55:43 | 0.0002288 | 3.3168 | 1e-08 | 0 | 1e-08 | 0 | 0 | 0 | 2e-08 | 0 | 2e-08 | 0 | 0 | 0 | 2026-05-14 23:06:16 | 0.00075888 | 0 | 0 | 0 | Close
6797 | 16 | 2 | CCCV Chg | 00:00:01 | 148:55:44 | 0.00022891 | 3.3272 | 6e-08 | 0.01 | 6e-08 | 0.01 | 0 | 0 | 2.1e-07 | 0.03 | 2.1e-07 | 0.03 | 0 | 0 | 2026-05-14 23:06:17 | 0.00076163 | 0.0055 | 0.6677 | 0 | Close
6798 | 16 | 2 | CCCV Chg | 00:00:02 | 148:55:45 | 0.00022889 | 3.3375 | 1.7e-07 | 0.02 | 1.7e-07 | 0.02 | 0 | 0 | 5.5e-07 | 0.07 | 5.5e-07 | 0.07 | 0 | 0 | 2026-05-14 23:06:19 | 0.00076392 | 0.0099 | 1.1987 | 0 | Close
6799 | 16 | 2 | CCCV Chg | 00:00:04 | 148:55:47 | 0.0002289 | 3.3475 | 2.9e-07 | 0.04 | 2.9e-07 | 0.04 | 0 | 0 | 9.8e-07 | 0.12 | 9.8e-07 | 0.12 | 0 | 0 | 2026-05-14 23:06:21 | 0.00076624 | 0.0127 | 1.5433 | 0 | Close
6800 | 16 | 2 | CCCV Chg | 00:00:07 | 148:55:50 | 0.00022891 | 3.3578 | 4.5e-07 | 0.05 | 4.5e-07 | 0.05 | 0 | 0 | 1.51e-06 | 0.18 | 1.51e-06 | 0.18 | 0 | 0 | 2026-05-14 23:06:23 | 0.00076863 | 0.0154 | 1.873 | 0 | Close
6801 | 16 | 2 | CCCV Chg | 00:00:09 | 148:55:52 | 0.00022889 | 3.368 | 6.3e-07 | 0.08 | 6.3e-07 | 0.08 | 0 | 0 | 2.11e-06 | 0.26 | 2.11e-06 | 0.26 | 0 | 0 | 2026-05-14 23:06:26 | 0.0007709 | 0.0175 | 2.1182 | 0 | Close
6802 | 16 | 2 | CCCV Chg | 00:00:13 | 148:55:56 | 0.0002289 | 3.3781 | 8.3e-07 | 0.1 | 8.3e-07 | 0.1 | 0 | 0 | 2.79e-06 | 0.34 | 2.79e-06 | 0.34 | 0 | 0 | 2026-05-14 23:06:29 | 0.00077325 | 0.0201 | 2.4448 | 0 | Close
6803 | 16 | 2 | CCCV Chg | 00:00:16 | 148:55:59 | 0.0002289 | 3.3882 | 1.06e-06 | 0.13 | 1.06e-06 | 0.13 | 0 | 0 | 3.57e-06 | 0.43 | 3.57e-06 | 0.43 | 0 | 0 | 2026-05-14 23:06:33 | 0.00077556 | 0.0227 | 2.7504 | 0 | Close
6804 | 16 | 2 | CCCV Chg | 00:00:20 | 148:56:03 | 0.0002289 | 3.3982 | 1.31e-06 | 0.16 | 1.31e-06 | 0.16 | 0 | 0 | 4.41e-06 | 0.54 | 4.41e-06 | 0.54 | 0 | 0 | 2026-05-14 23:06:37 | 0.00077785 | 0.0248 | 3.0094 | 0 | Close
6805 | 16 | 2 | CCCV Chg | 00:00:24 | 148:56:07 | 0.0002289 | 3.4084 | 1.58e-06 | 0.19 | 1.58e-06 | 0.19 | 0 | 0 | 5.34e-06 | 0.65 | 5.34e-06 | 0.65 | 0 | 0 | 2026-05-14 23:06:41 | 0.00078018 | 0.0268 | 3.253 | 0 | Close
6806 | 16 | 2 | CCCV Chg | 00:00:29 | 148:56:12 | 0.0002289 | 3.4184 | 1.88e-06 | 0.23 | 1.88e-06 | 0.23 | 0 | 0 | 6.34e-06 | 0.77 | 6.34e-06 | 0.77 | 0 | 0 | 2026-05-14 23:06:46 | 0.00078247 | 0.0292 | 3.5496 | 0 | Close
6807 | 16 | 2 | CCCV Chg | 00:00:34 | 148:56:17 | 0.00022891 | 3.4286 | 2.19e-06 | 0.27 | 2.19e-06 | 0.27 | 0 | 0 | 7.41e-06 | 0.9 | 7.41e-06 | 0.9 | 0 | 0 | 2026-05-14 23:06:51 | 0.00078484 | 0.0305 | 3.7069 | 0 | Close
6808 | 16 | 2 | CCCV Chg | 00:00:39 | 148:56:22 | 0.00022888 | 3.4387 | 2.52e-06 | 0.31 | 2.52e-06 | 0.31 | 0 | 0 | 8.54e-06 | 1.04 | 8.54e-06 | 1.04 | 0 | 0 | 2026-05-14 23:06:56 | 0.00078705 | 0.0327 | 3.9728 | 0 | Close
6809 | 16 | 2 | CCCV Chg | 00:00:45 | 148:56:28 | 0.00022891 | 3.4487 | 2.86e-06 | 0.35 | 2.86e-06 | 0.35 | 0 | 0 | 9.72e-06 | 1.18 | 9.72e-06 | 1.18 | 0 | 0 | 2026-05-14 23:07:01 | 0.00078944 | 0.0343 | 4.1669 | 0 | Close
6810 | 16 | 2 | CCCV Chg | 00:00:50 | 148:56:33 | 0.0002289 | 3.4589 | 3.23e-06 | 0.39 | 3.23e-06 | 0.39 | 0 | 0 | 1.1e-05 | 1.33 | 1.1e-05 | 1.33 | 0 | 0 | 2026-05-14 23:07:07 | 0.00079174 | 0.0362 | 4.3878 | 0 | Close
6811 | 16 | 2 | CCCV Chg | 00:00:56 | 148:56:39 | 0.00022889 | 3.4689 | 3.61e-06 | 0.44 | 3.61e-06 | 0.44 | 0 | 0 | 1.232e-05 | 1.49 | 1.232e-05 | 1.49 | 0 | 0 | 2026-05-14 23:07:13 | 0.000794 | 0.0381 | 4.6298 | 0 | Close
6812 | 16 | 2 | CCCV Chg | 00:01:03 | 148:56:46 | 0.0002289 | 3.479 | 4.02e-06 | 0.49 | 4.02e-06 | 0.49 | 0 | 0 | 1.373e-05 | 1.67 | 1.373e-05 | 1.67 | 0 | 0 | 2026-05-14 23:07:19 | 0.00079634 | 0.0403 | 4.8897 | 0 | Close
6813 | 16 | 2 | CCCV Chg | 00:01:09 | 148:56:52 | 0.0002289 | 3.489 | 4.44e-06 | 0.54 | 4.44e-06 | 0.54 | 0 | 0 | 1.519e-05 | 1.84 | 1.519e-05 | 1.84 | 0 | 0 | 2026-05-14 23:07:26 | 0.00079863 | 0.042 | 5.0928 | 0 | Close
6814 | 16 | 2 | CCCV Chg | 00:01:16 | 148:56:59 | 0.00022889 | 3.4991 | 4.89e-06 | 0.59 | 4.89e-06 | 0.59 | 0 | 0 | 1.677e-05 | 2.04 | 1.677e-05 | 2.04 | 0 | 0 | 2026-05-14 23:07:33 | 0.00080091 | 0.0447 | 5.4244 | 0 | Close
6815 | 16 | 2 | CCCV Chg | 00:01:24 | 148:57:07 | 0.00022891 | 3.5091 | 5.36e-06 | 0.65 | 5.36e-06 | 0.65 | 0 | 0 | 1.842e-05 | 2.24 | 1.842e-05 | 2.24 | 0 | 0 | 2026-05-14 23:07:41 | 0.00080327 | 0.0471 | 5.7102 | 0 | Close
6816 | 16 | 2 | CCCV Chg | 00:01:32 | 148:57:15 | 0.0002289 | 3.5192 | 5.86e-06 | 0.71 | 5.86e-06 | 0.71 | 0 | 0 | 2.019e-05 | 2.45 | 2.019e-05 | 2.45 | 0 | 0 | 2026-05-14 23:07:48 | 0.00080554 | 0.0497 | 6.0357 | 0 | Close
6817 | 16 | 2 | CCCV Chg | 00:01:40 | 148:57:23 | 0.00022891 | 3.5285 | 6.36e-06 | 0.77 | 6.36e-06 | 0.77 | 0 | 0 | 2.193e-05 | 2.66 | 2.193e-05 | 2.66 | 0 | 0 | 2026-05-14 23:07:56 | 0.00080771 | 0.0533 | 6.4719 | 0 | Close
6818 | 16 | 2 | CCCV Chg | 00:01:48 | 148:57:31 | 0.0002289 | 3.5385 | 6.92e-06 | 0.84 | 6.92e-06 | 0.84 | 0 | 0 | 2.391e-05 | 2.9 | 2.391e-05 | 2.9 | 0 | 0 | 2026-05-14 23:08:05 | 0.00080996 | 0.056 | 6.7905 | 0 | Close
6819 | 16 | 2 | CCCV Chg | 00:01:58 | 148:57:41 | 0.0002289 | 3.5485 | 7.53e-06 | 0.91 | 7.53e-06 | 0.91 | 0 | 0 | 2.607e-05 | 3.16 | 2.607e-05 | 3.16 | 0 | 0 | 2026-05-14 23:08:15 | 0.00081225 | 0.061 | 7.4078 | 0 | Close
6820 | 16 | 2 | CCCV Chg | 00:02:08 | 148:57:51 | 0.0002289 | 3.5585 | 8.2e-06 | 0.99 | 8.2e-06 | 0.99 | 0 | 0 | 2.845e-05 | 3.45 | 2.845e-05 | 3.45 | 0 | 0 | 2026-05-14 23:08:25 | 0.00081454 | 0.0668 | 8.1023 | 0 | Close
6821 | 16 | 2 | CCCV Chg | 00:02:20 | 148:58:03 | 0.0002289 | 3.5685 | 8.92e-06 | 1.08 | 8.92e-06 | 1.08 | 0 | 0 | 3.103e-05 | 3.77 | 3.103e-05 | 3.77 | 0 | 0 | 2026-05-14 23:08:37 | 0.00081683 | 0.0725 | 8.7967 | 0 | Close
6822 | 16 | 2 | CCCV Chg | 00:02:33 | 148:58:16 | 0.0002289 | 3.5785 | 9.73e-06 | 1.18 | 9.73e-06 | 1.18 | 0 | 0 | 3.394e-05 | 4.12 | 3.394e-05 | 4.12 | 0 | 0 | 2026-05-14 23:08:49 | 0.00081912 | 0.0814 | 9.877 | 0 | Close
6823 | 16 | 2 | CCCV Chg | 00:02:47 | 148:58:30 | 0.0002289 | 3.5885 | 1.065e-05 | 1.29 | 1.065e-05 | 1.29 | 0 | 0 | 3.722e-05 | 4.52 | 3.722e-05 | 4.52 | 0 | 0 | 2026-05-14 23:09:04 | 0.00082141 | 0.0916 | 11.1116 | 0 | Close
6824 | 16 | 2 | CCCV Chg | 00:03:04 | 148:58:47 | 0.00022891 | 3.5985 | 1.17e-05 | 1.42 | 1.17e-05 | 1.42 | 0 | 0 | 4.099e-05 | 4.97 | 4.099e-05 | 4.97 | 0 | 0 | 2026-05-14 23:09:20 | 0.00082373 | 0.1049 | 12.732 | 0 | Close
6825 | 16 | 2 | CCCV Chg | 00:03:20 | 148:59:03 | 0.0002289 | 3.6069 | 1.272e-05 | 1.54 | 1.272e-05 | 1.54 | 0 | 0 | 4.465e-05 | 5.42 | 4.465e-05 | 5.42 | 0 | 0 | 2026-05-14 23:09:36 | 0.00082562 | 0.1211 | 14.6977 | 0 | Close
6826 | 16 | 2 | CCCV Chg | 00:03:42 | 148:59:25 | 0.00022891 | 3.6169 | 1.416e-05 | 1.72 | 1.416e-05 | 1.72 | 0 | 0 | 4.987e-05 | 6.05 | 4.987e-05 | 6.05 | 0 | 0 | 2026-05-14 23:09:59 | 0.00082794 | 0.1443 | 17.5161 | 0 | Close
6827 | 16 | 2 | CCCV Chg | 00:04:10 | 148:59:53 | 0.00022889 | 3.6269 | 1.594e-05 | 1.93 | 1.594e-05 | 1.93 | 0 | 0 | 5.632e-05 | 6.83 | 5.632e-05 | 6.83 | 0 | 0 | 2026-05-14 23:10:27 | 0.00083016 | 0.178 | 21.6056 | 0 | Close
6828 | 16 | 2 | CCCV Chg | 00:04:46 | 149:00:29 | 0.00022889 | 3.6369 | 1.822e-05 | 2.21 | 1.822e-05 | 2.21 | 0 | 0 | 6.461e-05 | 7.84 | 6.461e-05 | 7.84 | 0 | 0 | 2026-05-14 23:11:03 | 0.00083245 | 0.2283 | 27.7015 | 0 | Close
6829 | 16 | 2 | CCCV Chg | 00:05:00 | 149:00:43 | 0.0002289 | 3.6399 | 1.907e-05 | 2.31 | 1.907e-05 | 2.31 | 0 | 0 | 6.771e-05 | 8.22 | 6.771e-05 | 8.22 | 0 | 0 | 2026-05-14 23:11:16 | 0.00083317 | 0.284 | 34.4661 | 0 | Close
6830 | 16 | 2 | CCCV Chg | 00:05:52 | 149:01:35 | 0.0002289 | 3.6499 | 2.243e-05 | 2.72 | 2.243e-05 | 2.72 | 0 | 0 | 7.994e-05 | 9.7 | 7.994e-05 | 9.7 | 0 | 0 | 2026-05-14 23:12:09 | 0.00083546 | 0.3357 | 40.7418 | 0 | Close
6831 | 16 | 2 | CCCV Chg | 00:06:40 | 149:02:23 | 0.00022889 | 3.6565 | 2.543e-05 | 3.09 | 2.543e-05 | 3.09 | 0 | 0 | 9.091e-05 | 11.03 | 9.091e-05 | 11.03 | 0 | 0 | 2026-05-14 23:12:56 | 0.00083694 | 0.4547 | 55.1829 | 0 | Close
6832 | 16 | 2 | CCCV Chg | 00:08:17 | 149:04:00 | 0.00022889 | 3.6665 | 3.161e-05 | 3.84 | 3.161e-05 | 3.84 | 0 | 0 | 0.00011351 | 13.78 | 0.00011351 | 13.78 | 0 | 0 | 2026-05-14 23:14:33 | 0.00083923 | 0.6174 | 74.9247 | 0 | Close
6833 | 16 | 2 | CCCV Chg | 00:08:20 | 149:04:03 | 0.0002289 | 3.6666 | 3.179e-05 | 3.86 | 3.179e-05 | 3.86 | 0 | 0 | 0.00011419 | 13.86 | 0.00011419 | 13.86 | 0 | 0 | 2026-05-14 23:14:36 | 0.00083928 | 1.8439 | 223.7729 | 0 | Close
6834 | 16 | 2 | CCCV Chg | 00:10:00 | 149:05:43 | 0.00022889 | 3.6738 | 3.815e-05 | 4.63 | 3.815e-05 | 4.63 | 0 | 0 | 0.00013753 | 16.69 | 0.00013753 | 16.69 | 0 | 0 | 2026-05-14 23:16:16 | 0.0008409 | 0.8831 | 107.171 | 0 | Close
6835 | 16 | 2 | CCCV Chg | 00:11:40 | 149:07:23 | 0.00022889 | 3.6795 | 4.451e-05 | 5.4 | 4.451e-05 | 5.4 | 0 | 0 | 0.00016091 | 19.53 | 0.00016091 | 19.53 | 0 | 0 | 2026-05-14 23:17:56 | 0.0008422 | 1.1155 | 135.3733 | 0 | Close
6836 | 16 | 2 | CCCV Chg | 00:13:20 | 149:09:03 | 0.00022889 | 3.6842 | 5.087e-05 | 6.17 | 5.087e-05 | 6.17 | 0 | 0 | 0.00018432 | 22.37 | 0.00018432 | 22.37 | 0 | 0 | 2026-05-14 23:19:36 | 0.00084328 | 1.3528 | 164.1765 | 0 | Close
6837 | 16 | 2 | CCCV Chg | 00:15:00 | 149:10:43 | 0.0002289 | 3.6884 | 5.722e-05 | 6.94 | 5.722e-05 | 6.94 | 0 | 0 | 0.00020775 | 25.21 | 0.00020775 | 25.21 | 0 | 0 | 2026-05-14 23:21:16 | 0.00084427 | 1.5139 | 183.7197 | 0 | Close
6838 | 16 | 2 | CCCV Chg | 00:16:40 | 149:12:23 | 0.00022891 | 3.6923 | 6.358e-05 | 7.72 | 6.358e-05 | 7.72 | 0 | 0 | 0.00023122 | 28.06 | 0.00023122 | 28.06 | 0 | 0 | 2026-05-14 23:22:56 | 0.0008452 | 1.6303 | 197.8544 | 0 | Close
6839 | 16 | 2 | CCCV Chg | 00:18:20 | 149:14:03 | 0.0002289 | 3.6959 | 6.994e-05 | 8.49 | 6.994e-05 | 8.49 | 0 | 0 | 0.00025471 | 30.91 | 0.00025471 | 30.91 | 0 | 0 | 2026-05-14 23:24:36 | 0.00084599 | 1.7662 | 214.3425 | 0 | Close
6840 | 16 | 2 | CCCV Chg | 00:20:00 | 149:15:43 | 0.00022891 | 3.6995 | 7.63e-05 | 9.26 | 7.63e-05 | 9.26 | 0 | 0 | 0.00027822 | 33.76 | 0.00027822 | 33.76 | 0 | 0 | 2026-05-14 23:26:16 | 0.00084685 | 1.7662 | 214.3445 | 0 | Close
6841 | 16 | 2 | CCCV Chg | 00:21:40 | 149:17:23 | 0.0002289 | 3.7027 | 8.266e-05 | 10.03 | 8.266e-05 | 10.03 | 0 | 0 | 0.00030175 | 36.62 | 0.00030175 | 36.62 | 0 | 0 | 2026-05-14 23:27:56 | 0.00084755 | 1.987 | 241.1355 | 0 | Close
6842 | 16 | 2 | CCCV Chg | 00:23:20 | 149:19:03 | 0.00022889 | 3.7061 | 8.902e-05 | 10.8 | 8.902e-05 | 10.8 | 0 | 0 | 0.0003253 | 39.48 | 0.0003253 | 39.48 | 0 | 0 | 2026-05-14 23:29:36 | 0.00084829 | 1.8701 | 226.9509 | 0 | Close
6843 | 16 | 2 | CCCV Chg | 00:25:00 | 149:20:43 | 0.0002289 | 3.7094 | 9.537e-05 | 11.57 | 9.537e-05 | 11.57 | 0 | 0 | 0.00034888 | 42.34 | 0.00034888 | 42.34 | 0 | 0 | 2026-05-14 23:31:16 | 0.00084908 | 1.9267 | 233.8282 | 0 | Close
6844 | 16 | 2 | CCCV Chg | 00:26:40 | 149:22:23 | 0.0002289 | 3.7128 | 0.00010173 | 12.35 | 0.00010173 | 12.35 | 0 | 0 | 0.00037247 | 45.2 | 0.00037247 | 45.2 | 0 | 0 | 2026-05-14 23:32:56 | 0.00084986 | 1.8701 | 226.9505 | 0 | Close
6845 | 16 | 2 | CCCV Chg | 00:28:20 | 149:24:03 | 0.0002289 | 3.7163 | 0.00010809 | 13.12 | 0.00010809 | 13.12 | 0 | 0 | 0.00039609 | 48.07 | 0.00039609 | 48.07 | 0 | 0 | 2026-05-14 23:34:36 | 0.00085066 | 1.8166 | 220.465 | 0 | Close
6846 | 16 | 2 | CCCV Chg | 00:30:00 | 149:25:43 | 0.0002289 | 3.7198 | 0.00011445 | 13.89 | 0.00011445 | 13.89 | 0 | 0 | 0.00041973 | 50.94 | 0.00041973 | 50.94 | 0 | 0 | 2026-05-14 23:36:16 | 0.00085146 | 1.8166 | 220.4669 | 0 | Close
6847 | 16 | 2 | CCCV Chg | 00:31:40 | 149:27:23 | 0.0002289 | 3.7234 | 0.00012081 | 14.66 | 0.00012081 | 14.66 | 0 | 0 | 0.0004434 | 53.81 | 0.0004434 | 53.81 | 0 | 0 | 2026-05-14 23:37:56 | 0.00085229 | 1.7662 | 214.3421 | 0 | Close
6848 | 16 | 2 | CCCV Chg | 00:33:20 | 149:29:03 | 0.00022889 | 3.727 | 0.00012716 | 15.43 | 0.00012716 | 15.43 | 0 | 0 | 0.00046708 | 56.68 | 0.00046708 | 56.68 | 0 | 0 | 2026-05-14 23:39:36 | 0.00085307 | 1.7662 | 214.3425 | 0 | Close
6849 | 16 | 2 | CCCV Chg | 00:35:00 | 149:30:43 | 0.00022889 | 3.7306 | 0.00013352 | 16.2 | 0.00013352 | 16.2 | 0 | 0 | 0.00049079 | 59.56 | 0.00049079 | 59.56 | 0 | 0 | 2026-05-14 23:41:16 | 0.0008539 | 1.7662 | 214.3429 | 0 | Close
6850 | 16 | 2 | CCCV Chg | 00:36:40 | 149:32:23 | 0.00022888 | 3.7343 | 0.00013988 | 16.98 | 0.00013988 | 16.98 | 0 | 0 | 0.00051452 | 62.44 | 0.00051452 | 62.44 | 0 | 0 | 2026-05-14 23:42:56 | 0.00085471 | 1.7184 | 208.5476 | 0 | Close
6851 | 16 | 2 | CCCV Chg | 00:38:20 | 149:34:03 | 0.0002289 | 3.7382 | 0.00014624 | 17.75 | 0.00014624 | 17.75 | 0 | 0 | 0.00053828 | 65.33 | 0.00053828 | 65.33 | 0 | 0 | 2026-05-14 23:44:36 | 0.00085567 | 1.6303 | 197.8536 | 0 | Close
6852 | 16 | 2 | CCCV Chg | 00:40:00 | 149:35:43 | 0.0002289 | 3.7419 | 0.0001526 | 18.52 | 0.0001526 | 18.52 | 0 | 0 | 0.00056206 | 68.21 | 0.00056206 | 68.21 | 0 | 0 | 2026-05-14 23:46:16 | 0.00085652 | 1.7185 | 208.5498 | 0 | Close
6853 | 16 | 2 | CCCV Chg | 00:41:40 | 149:37:23 | 0.00022891 | 3.7458 | 0.00015896 | 19.29 | 0.00015896 | 19.29 | 0 | 0 | 0.00058586 | 71.1 | 0.00058586 | 71.1 | 0 | 0 | 2026-05-14 23:47:56 | 0.00085745 | 1.6303 | 197.8539 | 0 | Close
6854 | 16 | 2 | CCCV Chg | 00:43:20 | 149:39:03 | 0.0002289 | 3.7497 | 0.00016531 | 20.06 | 0.00016531 | 20.06 | 0 | 0 | 0.00060969 | 73.99 | 0.00060969 | 73.99 | 0 | 0 | 2026-05-14 23:49:36 | 0.00085831 | 1.6303 | 197.8546 | 0 | Close
6855 | 16 | 2 | CCCV Chg | 00:45:00 | 149:40:43 | 0.00022891 | 3.7538 | 0.00017167 | 20.83 | 0.00017167 | 20.83 | 0 | 0 | 0.00063355 | 76.89 | 0.00063355 | 76.89 | 0 | 0 | 2026-05-14 23:51:16 | 0.00085928 | 1.5508 | 188.2061 | 0 | Close
6856 | 16 | 2 | CCCV Chg | 00:46:40 | 149:42:23 | 0.00022891 | 3.7579 | 0.00017803 | 21.61 | 0.00017803 | 21.61 | 0 | 0 | 0.00065743 | 79.78 | 0.00065743 | 79.78 | 0 | 0 | 2026-05-14 23:52:56 | 0.00086022 | 1.5509 | 188.2114 | 0 | Close
6857 | 16 | 2 | CCCV Chg | 00:48:20 | 149:44:03 | 0.00022891 | 3.7621 | 0.00018439 | 22.38 | 0.00018439 | 22.38 | 0 | 0 | 0.00068134 | 82.69 | 0.00068134 | 82.69 | 0 | 0 | 2026-05-14 23:54:36 | 0.00086118 | 1.5139 | 183.7305 | 0 | Close
6858 | 16 | 2 | CCCV Chg | 00:50:00 | 149:45:43 | 0.00022889 | 3.7663 | 0.00019075 | 23.15 | 0.00019075 | 23.15 | 0 | 0 | 0.00070527 | 85.59 | 0.00070527 | 85.59 | 0 | 0 | 2026-05-14 23:56:16 | 0.00086207 | 1.5139 | 183.7247 | 0 | Close
6859 | 16 | 2 | CCCV Chg | 00:51:40 | 149:47:23 | 0.0002289 | 3.7707 | 0.00019711 | 23.92 | 0.00019711 | 23.92 | 0 | 0 | 0.00072923 | 88.5 | 0.00072923 | 88.5 | 0 | 0 | 2026-05-14 23:57:56 | 0.00086311 | 1.445 | 175.3659 | 0 | Close
6860 | 16 | 2 | CCCV Chg | 00:53:20 | 149:49:03 | 0.00022889 | 3.7751 | 0.00020346 | 24.69 | 0.00020346 | 24.69 | 0 | 0 | 0.00075322 | 91.41 | 0.00075322 | 91.41 | 0 | 0 | 2026-05-14 23:59:36 | 0.00086408 | 1.445 | 175.3659 | 0 | Close
6861 | 16 | 2 | CCCV Chg | 00:55:00 | 149:50:43 | 0.00022888 | 3.7796 | 0.00020982 | 25.46 | 0.00020982 | 25.46 | 0 | 0 | 0.00077723 | 94.32 | 0.00077723 | 94.32 | 0 | 0 | 2026-05-15 00:01:17 | 0.00086507 | 1.4129 | 171.4683 | 0 | Close
6862 | 16 | 2 | CCCV Chg | 00:56:40 | 149:52:23 | 0.00022888 | 3.7842 | 0.00021618 | 26.24 | 0.00021618 | 26.24 | 0 | 0 | 0.00080128 | 97.24 | 0.00080128 | 97.24 | 0 | 0 | 2026-05-15 00:02:57 | 0.00086613 | 1.3822 | 167.7401 | 0 | Close
6863 | 16 | 2 | CCCV Chg | 00:58:20 | 149:54:03 | 0.00022888 | 3.7889 | 0.00022254 | 27.01 | 0.00022254 | 27.01 | 0 | 0 | 0.00082535 | 100.16 | 0.00082535 | 100.16 | 0 | 0 | 2026-05-15 00:04:37 | 0.0008672 | 1.3528 | 164.1718 | 0 | Close
6864 | 16 | 2 | CCCV Chg | 01:00:00 | 149:55:43 | 0.00022889 | 3.7935 | 0.0002289 | 27.78 | 0.0002289 | 27.78 | 0 | 0 | 0.00084946 | 103.09 | 0.00084946 | 103.09 | 0 | 0 | 2026-05-15 00:06:17 | 0.00086829 | 1.3822 | 167.7401 | 0 | Close
6865 | 16 | 2 | CCCV Chg | 01:01:40 | 149:57:23 | 0.00022889 | 3.7984 | 0.00023525 | 28.55 | 0.00023525 | 28.55 | 0 | 0 | 0.00087359 | 106.02 | 0.00087359 | 106.02 | 0 | 0 | 2026-05-15 00:07:57 | 0.00086942 | 1.2975 | 157.4692 | 0 | Close
6866 | 16 | 2 | CCCV Chg | 01:03:20 | 149:59:03 | 0.00022889 | 3.8033 | 0.00024161 | 29.32 | 0.00024161 | 29.32 | 0 | 0 | 0.00089776 | 108.95 | 0.00089776 | 108.95 | 0 | 0 | 2026-05-15 00:09:37 | 0.00087054 | 1.2976 | 157.472 | 0 | Close
6867 | 16 | 2 | CCCV Chg | 01:05:00 | 150:00:43 | 0.0002289 | 3.8083 | 0.00024797 | 30.09 | 0.00024797 | 30.09 | 0 | 0 | 0.00092196 | 111.89 | 0.00092196 | 111.89 | 0 | 0 | 2026-05-15 00:11:17 | 0.00087172 | 1.2716 | 154.3225 | 0 | Close
6868 | 16 | 2 | CCCV Chg | 01:06:40 | 150:02:23 | 0.0002289 | 3.8133 | 0.00025433 | 30.87 | 0.00025433 | 30.87 | 0 | 0 | 0.00094619 | 114.83 | 0.00094619 | 114.83 | 0 | 0 | 2026-05-15 00:12:57 | 0.00087286 | 1.2716 | 154.3242 | 0 | Close
6869 | 16 | 2 | CCCV Chg | 01:08:20 | 150:04:03 | 0.00022889 | 3.8185 | 0.00026069 | 31.64 | 0.00026069 | 31.64 | 0 | 0 | 0.00097045 | 117.77 | 0.00097045 | 117.77 | 0 | 0 | 2026-05-15 00:14:37 | 0.00087402 | 1.2227 | 148.3865 | 0 | Close
6870 | 16 | 2 | CCCV Chg | 01:10:00 | 150:05:43 | 0.00022888 | 3.8238 | 0.00026704 | 32.41 | 0.00026704 | 32.41 | 0 | 0 | 0.00099475 | 120.72 | 0.00099475 | 120.72 | 0 | 0 | 2026-05-15 00:16:17 | 0.00087519 | 1.1996 | 145.5858 | 0 | Close
6871 | 16 | 2 | CCCV Chg | 01:11:40 | 150:07:23 | 0.00022889 | 3.8291 | 0.0002734 | 33.18 | 0.0002734 | 33.18 | 0 | 0 | 0.00101907 | 123.67 | 0.00101907 | 123.67 | 0 | 0 | 2026-05-15 00:17:57 | 0.00087644 | 1.1996 | 145.5863 | 0 | Close
6872 | 16 | 2 | CCCV Chg | 01:13:20 | 150:09:03 | 0.0002289 | 3.8346 | 0.00027976 | 33.95 | 0.00027976 | 33.95 | 0 | 0 | 0.00104344 | 126.63 | 0.00104344 | 126.63 | 0 | 0 | 2026-05-15 00:19:37 | 0.00087774 | 1.156 | 140.2922 | 0 | Close
6873 | 16 | 2 | CCCV Chg | 01:15:00 | 150:10:43 | 0.00022889 | 3.8402 | 0.00028612 | 34.72 | 0.00028612 | 34.72 | 0 | 0 | 0.00106784 | 129.59 | 0.00106784 | 129.59 | 0 | 0 | 2026-05-15 00:21:17 | 0.00087898 | 1.1354 | 137.7861 | 0 | Close
6874 | 16 | 2 | CCCV Chg | 01:16:40 | 150:12:23 | 0.00022889 | 3.8459 | 0.00029248 | 35.49 | 0.00029248 | 35.49 | 0 | 0 | 0.00109227 | 132.56 | 0.00109227 | 132.56 | 0 | 0 | 2026-05-15 00:22:57 | 0.00088029 | 1.1154 | 135.3697 | 0 | Close
6875 | 16 | 2 | CCCV Chg | 01:18:20 | 150:14:03 | 0.00022888 | 3.8516 | 0.00029884 | 36.27 | 0.00029884 | 36.27 | 0 | 0 | 0.00111674 | 135.53 | 0.00111674 | 135.53 | 0 | 0 | 2026-05-15 00:24:37 | 0.00088155 | 1.1154 | 135.3692 | 0 | Close
6876 | 16 | 2 | CCCV Chg | 01:20:00 | 150:15:43 | 0.00022889 | 3.8575 | 0.00030519 | 37.04 | 0.00030519 | 37.04 | 0 | 0 | 0.00114125 | 138.5 | 0.00114125 | 138.5 | 0 | 0 | 2026-05-15 00:26:17 | 0.00088294 | 1.0776 | 130.78 | 0 | Close
6877 | 16 | 2 | CCCV Chg | 01:21:40 | 150:17:23 | 0.00022889 | 3.8632 | 0.00031155 | 37.81 | 0.00031155 | 37.81 | 0 | 0 | 0.00116579 | 141.48 | 0.00116579 | 141.48 | 0 | 0 | 2026-05-15 00:27:57 | 0.00088425 | 1.1154 | 135.3697 | 0 | Close
6878 | 16 | 2 | CCCV Chg | 01:23:20 | 150:19:03 | 0.00022889 | 3.8693 | 0.00031791 | 38.58 | 0.00031791 | 38.58 | 0 | 0 | 0.00119037 | 144.46 | 0.00119037 | 144.46 | 0 | 0 | 2026-05-15 00:29:37 | 0.00088564 | 1.0423 | 126.4926 | 0 | Close
6879 | 16 | 2 | CCCV Chg | 01:25:00 | 150:20:43 | 0.00022889 | 3.8754 | 0.00032427 | 39.35 | 0.00032427 | 39.35 | 0 | 0 | 0.00121499 | 147.45 | 0.00121499 | 147.45 | 0 | 0 | 2026-05-15 00:31:17 | 0.00088704 | 1.0423 | 126.4921 | 0 | Close
6880 | 16 | 2 | CCCV Chg | 01:26:40 | 150:22:23 | 0.00022889 | 3.8813 | 0.00033063 | 40.12 | 0.00033063 | 40.12 | 0 | 0 | 0.00123965 | 150.44 | 0.00123965 | 150.44 | 0 | 0 | 2026-05-15 00:32:57 | 0.00088839 | 1.0776 | 130.7814 | 0 | Close
6881 | 16 | 2 | CCCV Chg | 01:28:20 | 150:24:03 | 0.00022889 | 3.8875 | 0.00033698 | 40.9 | 0.00033698 | 40.9 | 0 | 0 | 0.00126435 | 153.44 | 0.00126435 | 153.44 | 0 | 0 | 2026-05-15 00:34:37 | 0.00088981 | 1.0255 | 124.4519 | 0 | Close
6882 | 16 | 2 | CCCV Chg | 01:30:00 | 150:25:43 | 0.00022889 | 3.8938 | 0.00034334 | 41.67 | 0.00034334 | 41.67 | 0 | 0 | 0.00128909 | 156.44 | 0.00128909 | 156.44 | 0 | 0 | 2026-05-15 00:36:17 | 0.00089125 | 1.0092 | 122.4765 | 0 | Close
6883 | 16 | 2 | CCCV Chg | 01:31:40 | 150:27:23 | 0.00022889 | 3.9 | 0.0003497 | 42.44 | 0.0003497 | 42.44 | 0 | 0 | 0.00131386 | 159.45 | 0.00131386 | 159.45 | 0 | 0 | 2026-05-15 00:37:57 | 0.00089267 | 1.0255 | 124.4519 | 0 | Close
6884 | 16 | 2 | CCCV Chg | 01:33:20 | 150:29:03 | 0.00022888 | 3.9063 | 0.00035606 | 43.21 | 0.00035606 | 43.21 | 0 | 0 | 0.00133868 | 162.46 | 0.00133868 | 162.46 | 0 | 0 | 2026-05-15 00:39:37 | 0.00089407 | 1.0092 | 122.4769 | 0 | Close
6885 | 16 | 2 | CCCV Chg | 01:35:00 | 150:30:43 | 0.00022889 | 3.9125 | 0.00036242 | 43.98 | 0.00036242 | 43.98 | 0 | 0 | 0.00136353 | 165.48 | 0.00136353 | 165.48 | 0 | 0 | 2026-05-15 00:41:17 | 0.00089553 | 1.0255 | 124.4532 | 0 | Close
6886 | 16 | 2 | CCCV Chg | 01:36:40 | 150:32:23 | 0.00022889 | 3.9187 | 0.00036877 | 44.75 | 0.00036877 | 44.75 | 0 | 0 | 0.00138843 | 168.5 | 0.00138843 | 168.5 | 0 | 0 | 2026-05-15 00:42:57 | 0.00089695 | 1.0255 | 124.4515 | 0 | Close
6887 | 16 | 2 | CCCV Chg | 01:38:20 | 150:34:03 | 0.00022889 | 3.9248 | 0.00037513 | 45.53 | 0.00037513 | 45.53 | 0 | 0 | 0.00141336 | 171.52 | 0.00141336 | 171.52 | 0 | 0 | 2026-05-15 00:44:37 | 0.00089835 | 1.0423 | 126.4912 | 0 | Close
6888 | 16 | 2 | CCCV Chg | 01:40:00 | 150:35:43 | 0.00022888 | 3.9309 | 0.00038149 | 46.3 | 0.00038149 | 46.3 | 0 | 0 | 0.00143834 | 174.56 | 0.00143834 | 174.56 | 0 | 0 | 2026-05-15 00:46:17 | 0.0008997 | 1.0423 | 126.4904 | 0 | Close
6889 | 16 | 2 | CCCV Chg | 01:41:40 | 150:37:23 | 0.00022888 | 3.9369 | 0.00038785 | 47.07 | 0.00038785 | 47.07 | 0 | 0 | 0.00146335 | 177.59 | 0.00146335 | 177.59 | 0 | 0 | 2026-05-15 00:47:57 | 0.00090108 | 1.0597 | 128.6003 | 0 | Close
6890 | 16 | 2 | CCCV Chg | 01:43:20 | 150:39:03 | 0.00022889 | 3.9429 | 0.00039421 | 47.84 | 0.00039421 | 47.84 | 0 | 0 | 0.0014884 | 180.63 | 0.0014884 | 180.63 | 0 | 0 | 2026-05-15 00:49:37 | 0.00090249 | 1.0597 | 128.5994 | 0 | Close
6891 | 16 | 2 | CCCV Chg | 01:45:00 | 150:40:43 | 0.00022889 | 3.9488 | 0.00040056 | 48.61 | 0.00040056 | 48.61 | 0 | 0 | 0.00151349 | 183.68 | 0.00151349 | 183.68 | 0 | 0 | 2026-05-15 00:51:17 | 0.00090384 | 1.0776 | 130.78 | 0 | Close
6892 | 16 | 2 | CCCV Chg | 01:46:40 | 150:42:23 | 0.00022888 | 3.9546 | 0.00040692 | 49.38 | 0.00040692 | 49.38 | 0 | 0 | 0.00153861 | 186.72 | 0.00153861 | 186.72 | 0 | 0 | 2026-05-15 00:52:57 | 0.00090513 | 1.0962 | 133.0339 | 0 | Close
6893 | 16 | 2 | CCCV Chg | 01:48:20 | 150:44:03 | 0.00022889 | 3.9604 | 0.00041328 | 50.16 | 0.00041328 | 50.16 | 0 | 0 | 0.00156377 | 189.78 | 0.00156377 | 189.78 | 0 | 0 | 2026-05-15 00:54:37 | 0.0009065 | 1.0962 | 133.0339 | 0 | Close
6894 | 16 | 2 | CCCV Chg | 01:50:00 | 150:45:43 | 0.00022889 | 3.966 | 0.00041964 | 50.93 | 0.00041964 | 50.93 | 0 | 0 | 0.00158897 | 192.84 | 0.00158897 | 192.84 | 0 | 0 | 2026-05-15 00:56:17 | 0.00090778 | 1.1354 | 137.7861 | 0 | Close
6895 | 16 | 2 | CCCV Chg | 01:51:40 | 150:47:23 | 0.00022888 | 3.9718 | 0.00042599 | 51.7 | 0.00042599 | 51.7 | 0 | 0 | 0.00161421 | 195.9 | 0.00161421 | 195.9 | 0 | 0 | 2026-05-15 00:57:57 | 0.00090907 | 1.0962 | 133.0339 | 0 | Close
6896 | 16 | 2 | CCCV Chg | 01:53:20 | 150:49:03 | 0.00022888 | 3.9777 | 0.00043235 | 52.47 | 0.00043235 | 52.47 | 0 | 0 | 0.00163948 | 198.97 | 0.00163948 | 198.97 | 0 | 0 | 2026-05-15 00:59:37 | 0.00091042 | 1.0776 | 130.7791 | 0 | Close
6897 | 16 | 2 | CCCV Chg | 01:55:00 | 150:50:43 | 0.00022888 | 3.9835 | 0.00043871 | 53.24 | 0.00043871 | 53.24 | 0 | 0 | 0.00166479 | 202.04 | 0.00166479 | 202.04 | 0 | 0 | 2026-05-15 01:01:17 | 0.00091174 | 1.0962 | 133.033 | 0 | Close
6898 | 16 | 2 | CCCV Chg | 01:56:40 | 150:52:23 | 0.00022888 | 3.9892 | 0.00044507 | 54.01 | 0.00044507 | 54.01 | 0 | 0 | 0.00169013 | 205.11 | 0.00169013 | 205.11 | 0 | 0 | 2026-05-15 01:02:57 | 0.00091305 | 1.1154 | 135.3678 | 0 | Close
6899 | 16 | 2 | CCCV Chg | 01:58:20 | 150:54:03 | 0.00022889 | 3.9951 | 0.00045143 | 54.78 | 0.00045143 | 54.78 | 0 | 0 | 0.00171551 | 208.19 | 0.00171551 | 208.19 | 0 | 0 | 2026-05-15 01:04:37 | 0.00091444 | 1.0776 | 130.7791 | 0 | Close
6900 | 16 | 2 | CCCV Chg | 02:00:00 | 150:55:43 | 0.00022889 | 4.0009 | 0.00045778 | 55.56 | 0.00045778 | 55.56 | 0 | 0 | 0.00174093 | 211.28 | 0.00174093 | 211.28 | 0 | 0 | 2026-05-15 01:06:17 | 0.00091577 | 1.0962 | 133.0339 | 0 | Close
6901 | 16 | 2 | CCCV Chg | 02:01:40 | 150:57:23 | 0.00022889 | 4.0069 | 0.00046414 | 56.33 | 0.00046414 | 56.33 | 0 | 0 | 0.00176639 | 214.37 | 0.00176639 | 214.37 | 0 | 0 | 2026-05-15 01:07:57 | 0.00091714 | 1.0597 | 128.6003 | 0 | Close
6902 | 16 | 2 | CCCV Chg | 02:03:20 | 150:59:03 | 0.00022889 | 4.0129 | 0.0004705 | 57.1 | 0.0004705 | 57.1 | 0 | 0 | 0.00179188 | 217.46 | 0.00179188 | 217.46 | 0 | 0 | 2026-05-15 01:09:37 | 0.00091851 | 1.0597 | 128.5994 | 0 | Close
6903 | 16 | 2 | CCCV Chg | 02:05:00 | 151:00:43 | 0.00022889 | 4.019 | 0.00047686 | 57.87 | 0.00047686 | 57.87 | 0 | 0 | 0.00181742 | 220.56 | 0.00181742 | 220.56 | 0 | 0 | 2026-05-15 01:11:17 | 0.00091991 | 1.0423 | 126.4904 | 0 | Close
6904 | 16 | 2 | CCCV Chg | 02:06:40 | 151:02:23 | 0.00022888 | 4.0251 | 0.00048322 | 58.64 | 0.00048322 | 58.64 | 0 | 0 | 0.00184299 | 223.66 | 0.00184299 | 223.66 | 0 | 0 | 2026-05-15 01:12:57 | 0.00092126 | 1.0423 | 126.4904 | 0 | Close
6905 | 16 | 2 | CCCV Chg | 02:08:20 | 151:04:03 | 0.00022888 | 4.0314 | 0.00048957 | 59.41 | 0.00048957 | 59.41 | 0 | 0 | 0.0018686 | 226.77 | 0.0018686 | 226.77 | 0 | 0 | 2026-05-15 01:14:37 | 0.00092271 | 1.0092 | 122.4756 | 0 | Close
6906 | 16 | 2 | CCCV Chg | 02:10:00 | 151:05:43 | 0.00022889 | 4.038 | 0.00049593 | 60.19 | 0.00049593 | 60.19 | 0 | 0 | 0.00189425 | 229.88 | 0.00189425 | 229.88 | 0 | 0 | 2026-05-15 01:16:17 | 0.00092426 | 0.9633 | 116.9069 | 0 | Close
6907 | 16 | 2 | CCCV Chg | 02:11:40 | 151:07:23 | 0.00022889 | 4.0448 | 0.00050229 | 60.96 | 0.00050229 | 60.96 | 0 | 0 | 0.00191995 | 233 | 0.00191995 | 233 | 0 | 0 | 2026-05-15 01:17:57 | 0.00092581 | 0.935 | 113.4709 | 0 | Close
6908 | 16 | 2 | CCCV Chg | 02:13:20 | 151:09:03 | 0.00022889 | 4.0515 | 0.00050865 | 61.73 | 0.00050865 | 61.73 | 0 | 0 | 0.00194568 | 236.13 | 0.00194568 | 236.13 | 0 | 0 | 2026-05-15 01:19:37 | 0.00092735 | 0.9489 | 115.1637 | 0 | Close
6909 | 16 | 2 | CCCV Chg | 02:15:00 | 151:10:43 | 0.00022889 | 4.0585 | 0.00051501 | 62.5 | 0.00051501 | 62.5 | 0 | 0 | 0.00197147 | 239.26 | 0.00197147 | 239.26 | 0 | 0 | 2026-05-15 01:21:17 | 0.00092895 | 0.9083 | 110.2273 | 0 | Close
6910 | 16 | 2 | CCCV Chg | 02:16:40 | 151:12:23 | 0.00022889 | 4.0657 | 0.00052136 | 63.27 | 0.00052136 | 63.27 | 0 | 0 | 0.00199729 | 242.39 | 0.00199729 | 242.39 | 0 | 0 | 2026-05-15 01:22:57 | 0.0009306 | 0.883 | 107.1662 | 0 | Close
6911 | 16 | 2 | CCCV Chg | 02:18:20 | 151:14:03 | 0.00022887 | 4.073 | 0.00052772 | 64.04 | 0.00052772 | 64.04 | 0 | 0 | 0.00202317 | 245.53 | 0.00202317 | 245.53 | 0 | 0 | 2026-05-15 01:24:37 | 0.00093219 | 0.871 | 105.6982 | 0 | Close
6912 | 16 | 2 | CCCV Chg | 02:20:00 | 151:15:43 | 0.00022888 | 4.0806 | 0.00053408 | 64.82 | 0.00053408 | 64.82 | 0 | 0 | 0.00204909 | 248.68 | 0.00204909 | 248.68 | 0 | 0 | 2026-05-15 01:26:17 | 0.00093397 | 0.8366 | 101.5259 | 0 | Close
6913 | 16 | 2 | CCCV Chg | 02:21:40 | 151:17:23 | 0.00022888 | 4.0883 | 0.00054044 | 65.59 | 0.00054044 | 65.59 | 0 | 0 | 0.00207505 | 251.83 | 0.00207505 | 251.83 | 0 | 0 | 2026-05-15 01:27:57 | 0.00093573 | 0.8257 | 100.2066 | 0 | Close
6914 | 16 | 2 | CCCV Chg | 02:23:20 | 151:19:03 | 0.00022889 | 4.0963 | 0.0005468 | 66.36 | 0.0005468 | 66.36 | 0 | 0 | 0.00210107 | 254.98 | 0.00210107 | 254.98 | 0 | 0 | 2026-05-15 01:29:37 | 0.0009376 | 0.7947 | 96.4489 | 0 | Close
6915 | 16 | 2 | CCCV Chg | 02:25:00 | 151:20:43 | 0.00022888 | 4.1044 | 0.00055315 | 67.13 | 0.00055315 | 67.13 | 0 | 0 | 0.00212714 | 258.15 | 0.00212714 | 258.15 | 0 | 0 | 2026-05-15 01:31:17 | 0.00093942 | 0.7849 | 95.2582 | 0 | Close
6916 | 16 | 2 | CCCV Chg | 02:26:40 | 151:22:23 | 0.00022888 | 4.1128 | 0.00055951 | 67.9 | 0.00055951 | 67.9 | 0 | 0 | 0.00215326 | 261.32 | 0.00215326 | 261.32 | 0 | 0 | 2026-05-15 01:32:57 | 0.00094134 | 0.7569 | 91.8561 | 0 | Close
6917 | 16 | 2 | CCCV Chg | 02:28:20 | 151:24:03 | 0.00022888 | 4.1215 | 0.00056587 | 68.67 | 0.00056587 | 68.67 | 0 | 0 | 0.00217944 | 264.5 | 0.00217944 | 264.5 | 0 | 0 | 2026-05-15 01:34:37 | 0.00094333 | 0.7308 | 88.688 | 0 | Close
6918 | 16 | 2 | CCCV Chg | 02:30:00 | 151:25:43 | 0.00022889 | 4.1304 | 0.00057223 | 69.45 | 0.00057223 | 69.45 | 0 | 0 | 0.00220567 | 267.68 | 0.00220567 | 267.68 | 0 | 0 | 2026-05-15 01:36:17 | 0.00094541 | 0.7144 | 86.6962 | 0 | Close
6919 | 16 | 2 | CCCV Chg | 02:31:40 | 151:27:23 | 0.00022889 | 4.1396 | 0.00057859 | 70.22 | 0.00057859 | 70.22 | 0 | 0 | 0.00223196 | 270.87 | 0.00223196 | 270.87 | 0 | 0 | 2026-05-15 01:37:57 | 0.00094751 | 0.6911 | 83.8686 | 0 | Close
6920 | 16 | 2 | CCCV Chg | 02:33:20 | 151:29:03 | 0.00022888 | 4.149 | 0.00058494 | 70.99 | 0.00058494 | 70.99 | 0 | 0 | 0.00225831 | 274.07 | 0.00225831 | 274.07 | 0 | 0 | 2026-05-15 01:39:37 | 0.00094962 | 0.6764 | 82.0847 | 0 | Close
6921 | 16 | 2 | CCCV Chg | 02:35:00 | 151:30:43 | 0.00022889 | 4.1587 | 0.0005913 | 71.76 | 0.0005913 | 71.76 | 0 | 0 | 0.00228472 | 277.27 | 0.00228472 | 277.27 | 0 | 0 | 2026-05-15 01:41:17 | 0.00095188 | 0.6555 | 79.5455 | 0 | Close
6922 | 16 | 2 | CCCV Chg | 02:36:40 | 151:32:23 | 0.00022889 | 4.1685 | 0.00059766 | 72.53 | 0.00059766 | 72.53 | 0 | 0 | 0.00231119 | 280.48 | 0.00231119 | 280.48 | 0 | 0 | 2026-05-15 01:42:57 | 0.00095413 | 0.6488 | 78.7338 | 0 | Close
6923 | 16 | 2 | CCCV Chg | 02:38:20 | 151:34:03 | 0.00022888 | 4.1785 | 0.00060402 | 73.3 | 0.00060402 | 73.3 | 0 | 0 | 0.00233773 | 283.7 | 0.00233773 | 283.7 | 0 | 0 | 2026-05-15 01:44:37 | 0.00095638 | 0.6358 | 77.1586 | 0 | Close
6924 | 16 | 2 | CCCV Chg | 02:39:57 | 151:35:40 | 0.00022888 | 4.1885 | 0.00061023 | 74.06 | 0.00061023 | 74.06 | 0 | 0 | 0.00236371 | 286.86 | 0.00236371 | 286.86 | 0 | 0 | 2026-05-15 01:46:15 | 0.00095866 | 0.6212 | 75.3846 | 0 | Close
6925 | 16 | 2 | CCCV Chg | 02:40:00 | 151:35:43 | 0.00022888 | 4.1887 | 0.00061037 | 74.07 | 0.00061037 | 74.07 | 0 | 0 | 0.00236433 | 286.93 | 0.00236433 | 286.93 | 0 | 0 | 2026-05-15 01:46:17 | 0.00095871 | 0.7311 | 88.7271 | 0 | Close
6926 | 16 | 2 | CCCV Chg | 02:41:37 | 151:37:20 | 0.00022889 | 4.1987 | 0.00061655 | 74.82 | 0.00061655 | 74.82 | 0 | 0 | 0.00239024 | 290.08 | 0.00239024 | 290.08 | 0 | 0 | 2026-05-15 01:47:54 | 0.00096104 | 0.618 | 74.9978 | 0 | Close
6927 | 16 | 2 | CCCV Chg | 02:41:40 | 151:37:23 | 0.00022888 | 4.1989 | 0.00061673 | 74.85 | 0.00061673 | 74.85 | 0 | 0 | 0.00239099 | 290.17 | 0.00239099 | 290.17 | 0 | 0 | 2026-05-15 01:47:57 | 0.00096104 | 0.89 | 108.0097 | 0 | Close
6928 | 16 | 2 | CCCV Chg | 02:43:16 | 151:38:59 | 0.00022889 | 4.2089 | 0.00062286 | 75.59 | 0.00062286 | 75.59 | 0 | 0 | 0.00241675 | 293.3 | 0.00241675 | 293.3 | 0 | 0 | 2026-05-15 01:49:33 | 0.00096338 | 0.6129 | 74.3808 | 0 | Close
6929 | 16 | 2 | CCCV Chg | 02:43:20 | 151:39:03 | 0.00022889 | 4.2092 | 0.00062309 | 75.62 | 0.00062309 | 75.62 | 0 | 0 | 0.00241772 | 293.41 | 0.00241772 | 293.41 | 0 | 0 | 2026-05-15 01:49:37 | 0.00096344 | 0.7631 | 92.6106 | 0 | Close
6930 | 16 | 2 | CCCV Chg | 02:44:56 | 151:40:39 | 0.00022888 | 4.2192 | 0.00062919 | 76.36 | 0.00062919 | 76.36 | 0 | 0 | 0.00244344 | 296.53 | 0.00244344 | 296.53 | 0 | 0 | 2026-05-15 01:51:13 | 0.00096569 | 0.6104 | 74.0717 | 0 | Close
6931 | 16 | 2 | CCCV Chg | 02:45:00 | 151:40:43 | 0.00022889 | 4.2195 | 0.00062945 | 76.39 | 0.00062945 | 76.39 | 0 | 0 | 0.00244451 | 296.66 | 0.00244451 | 296.66 | 0 | 0 | 2026-05-15 01:51:17 | 0.0009658 | 0.8477 | 102.8767 | 0 | Close
6932 | 16 | 2 | CCCV Chg | 02:46:34 | 151:42:17 | 0.00022888 | 4.2295 | 0.00063546 | 77.12 | 0.00063546 | 77.12 | 0 | 0 | 0.00246992 | 299.75 | 0.00246992 | 299.75 | 0 | 0 | 2026-05-15 01:52:51 | 0.00096805 | 0.6015 | 72.9919 | 0 | Close
6933 | 16 | 2 | CCCV Chg | 02:46:40 | 151:42:23 | 0.00022889 | 4.23 | 0.00063581 | 77.16 | 0.00063581 | 77.16 | 0 | 0 | 0.00247137 | 299.92 | 0.00247137 | 299.92 | 0 | 0 | 2026-05-15 01:52:57 | 0.0009682 | 0.6868 | 83.3441 | 0 | Close
6934 | 16 | 2 | CCCV Chg | 02:48:14 | 151:43:57 | 0.00022888 | 4.24 | 0.00064184 | 77.89 | 0.00064184 | 77.89 | 0 | 0 | 0.00249692 | 303.02 | 0.00249692 | 303.02 | 0 | 0 | 2026-05-15 01:54:32 | 0.00097045 | 0.6034 | 73.2222 | 0 | Close
6935 | 16 | 2 | CCCV Chg | 02:48:20 | 151:44:03 | 0.00022887 | 4.2404 | 0.00064216 | 77.93 | 0.00064216 | 77.93 | 0 | 0 | 0.0024983 | 303.19 | 0.0024983 | 303.19 | 0 | 0 | 2026-05-15 01:54:37 | 0.0009705 | 0.8108 | 98.3954 | 0 | Close
6936 | 16 | 2 | CCCV Chg | 02:49:53 | 151:45:36 | 0.00022888 | 4.2504 | 0.00064813 | 78.66 | 0.00064813 | 78.66 | 0 | 0 | 0.00252362 | 306.26 | 0.00252362 | 306.26 | 0 | 0 | 2026-05-15 01:56:11 | 0.00097283 | 0.5964 | 72.3732 | 0 | Close
6937 | 16 | 2 | CCCV Chg | 02:50:00 | 151:45:43 | 0.00022887 | 4.251 | 0.00064852 | 78.7 | 0.00064852 | 78.7 | 0 | 0 | 0.00252529 | 306.47 | 0.00252529 | 306.47 | 0 | 0 | 2026-05-15 01:56:17 | 0.00097293 | 0.657 | 79.7285 | 0 | Close
6938 | 16 | 2 | CCCV Chg | 02:51:35 | 151:47:18 | 0.00022888 | 4.261 | 0.0006546 | 79.44 | 0.0006546 | 79.44 | 0 | 0 | 0.00255116 | 309.61 | 0.00255116 | 309.61 | 0 | 0 | 2026-05-15 01:57:52 | 0.00097526 | 0.6078 | 73.7643 | 0 | Close
6939 | 16 | 2 | CCCV Chg | 02:51:40 | 151:47:23 | 0.00022889 | 4.2614 | 0.00065488 | 79.48 | 0.00065488 | 79.48 | 0 | 0 | 0.00255235 | 309.75 | 0.00255235 | 309.75 | 0 | 0 | 2026-05-15 01:57:57 | 0.00097539 | 0.6993 | 84.8706 | 0 | Close
6940 | 16 | 2 | CCCV Chg | 02:53:13 | 151:48:56 | 0.00022887 | 4.2714 | 0.00066084 | 80.2 | 0.00066084 | 80.2 | 0 | 0 | 0.0025778 | 312.84 | 0.0025778 | 312.84 | 0 | 0 | 2026-05-15 01:59:31 | 0.0009776 | 0.5963 | 72.3722 | 0 | Close
6941 | 16 | 2 | CCCV Chg | 02:53:20 | 151:49:03 | 0.00022888 | 4.272 | 0.00066124 | 80.25 | 0.00066124 | 80.25 | 0 | 0 | 0.00257948 | 313.04 | 0.00257948 | 313.04 | 0 | 0 | 2026-05-15 01:59:37 | 0.00097778 | 0.657 | 79.7375 | 0 | Close
6942 | 16 | 2 | CCCV Chg | 02:54:53 | 151:50:36 | 0.00022888 | 4.282 | 0.00066716 | 80.97 | 0.00066716 | 80.97 | 0 | 0 | 0.0026048 | 316.12 | 0.0026048 | 316.12 | 0 | 0 | 2026-05-15 02:01:10 | 0.00098006 | 0.5919 | 71.8323 | 0 | Close
6943 | 16 | 2 | CCCV Chg | 02:55:00 | 151:50:43 | 0.00022888 | 4.2827 | 0.0006676 | 81.02 | 0.0006676 | 81.02 | 0 | 0 | 0.00260667 | 316.34 | 0.00260667 | 316.34 | 0 | 0 | 2026-05-15 02:01:17 | 0.00098022 | 0.6269 | 76.0749 | 0 | Close
6944 | 16 | 2 | CCCV Chg | 02:56:31 | 151:52:14 | 0.00022887 | 4.2927 | 0.00067338 | 81.72 | 0.00067338 | 81.72 | 0 | 0 | 0.00263148 | 319.35 | 0.00263148 | 319.35 | 0 | 0 | 2026-05-15 02:02:48 | 0.00098247 | 0.5785 | 70.212 | 0 | Close
6945 | 16 | 2 | CCCV Chg | 02:56:40 | 151:52:23 | 0.00022888 | 4.2936 | 0.00067395 | 81.79 | 0.00067395 | 81.79 | 0 | 0 | 0.00263394 | 319.65 | 0.00263394 | 319.65 | 0 | 0 | 2026-05-15 02:02:57 | 0.00098272 | 0.6357 | 77.1485 | 0 | Close
6946 | 16 | 2 | CCCV Chg | 02:58:09 | 151:53:52 | 0.00022888 | 4.3036 | 0.00067963 | 82.48 | 0.00067963 | 82.48 | 0 | 0 | 0.00265834 | 322.61 | 0.00265834 | 322.61 | 0 | 0 | 2026-05-15 02:04:26 | 0.00098501 | 0.5677 | 68.9002 | 0 | Close
6947 | 16 | 2 | CCCV Chg | 02:58:20 | 151:54:03 | 0.00022888 | 4.3047 | 0.00068031 | 82.56 | 0.00068031 | 82.56 | 0 | 0 | 0.00266127 | 322.97 | 0.00266127 | 322.97 | 0 | 0 | 2026-05-15 02:04:37 | 0.00098526 | 0.6184 | 75.0515 | 0 | Close
6948 | 16 | 2 | CCCV Chg | 02:59:48 | 151:55:31 | 0.00022888 | 4.3147 | 0.00068595 | 83.25 | 0.00068595 | 83.25 | 0 | 0 | 0.00268557 | 325.92 | 0.00268557 | 325.92 | 0 | 0 | 2026-05-15 02:06:06 | 0.00098755 | 0.5639 | 68.4364 | 0 | Close
6949 | 16 | 2 | CCCV Chg | 03:00:00 | 151:55:43 | 0.00022887 | 4.3159 | 0.00068667 | 83.33 | 0.00068667 | 83.33 | 0 | 0 | 0.00268867 | 326.3 | 0.00268867 | 326.3 | 0 | 0 | 2026-05-15 02:06:17 | 0.00098778 | 0.5987 | 72.6627 | 0 | Close
6950 | 16 | 2 | CCCV Chg | 03:01:29 | 151:57:12 | 0.00022887 | 4.3259 | 0.00069235 | 84.02 | 0.00069235 | 84.02 | 0 | 0 | 0.0027132 | 329.27 | 0.0027132 | 329.27 | 0 | 0 | 2026-05-15 02:07:46 | 0.00099007 | 0.5677 | 68.8997 | 0 | Close
6951 | 16 | 2 | CCCV Chg | 03:01:40 | 151:57:23 | 0.00022887 | 4.327 | 0.00069303 | 84.11 | 0.00069303 | 84.11 | 0 | 0 | 0.00271615 | 329.63 | 0.00271615 | 329.63 | 0 | 0 | 2026-05-15 02:07:57 | 0.00099032 | 0.6184 | 75.0466 | 0 | Close
6952 | 16 | 2 | CCCV Chg | 03:03:07 | 151:58:50 | 0.00022888 | 4.337 | 0.00069861 | 84.78 | 0.00069861 | 84.78 | 0 | 0 | 0.00274036 | 332.57 | 0.00274036 | 332.57 | 0 | 0 | 2026-05-15 02:09:25 | 0.00099265 | 0.5588 | 67.8182 | 0 | Close
6953 | 16 | 2 | CCCV Chg | 03:03:20 | 151:59:03 | 0.00022886 | 4.3382 | 0.00069938 | 84.88 | 0.00069938 | 84.88 | 0 | 0 | 0.00274369 | 332.97 | 0.00274369 | 332.97 | 0 | 0 | 2026-05-15 02:09:37 | 0.00099284 | 0.6411 | 77.8047 | 0 | Close
6954 | 16 | 2 | CCCV Chg | 03:04:46 | 152:00:29 | 0.00022887 | 4.3482 | 0.0007049 | 85.55 | 0.0007049 | 85.55 | 0 | 0 | 0.00276763 | 335.88 | 0.00276763 | 335.88 | 0 | 0 | 2026-05-15 02:11:04 | 0.00099517 | 0.5512 | 66.8927 | 0 | Close
6955 | 16 | 2 | CCCV Chg | 03:05:00 | 152:00:43 | 0.00022887 | 4.3497 | 0.00070574 | 85.65 | 0.00070574 | 85.65 | 0 | 0 | 0.00277131 | 336.32 | 0.00277131 | 336.32 | 0 | 0 | 2026-05-15 02:11:17 | 0.00099552 | 0.5636 | 68.4035 | 0 | Close
6956 | 16 | 2 | CCCV Chg | 03:06:28 | 152:02:11 | 0.00022887 | 4.3597 | 0.00071134 | 86.33 | 0.00071134 | 86.33 | 0 | 0 | 0.00279567 | 339.28 | 0.00279567 | 339.28 | 0 | 0 | 2026-05-15 02:12:45 | 0.0009978 | 0.5594 | 67.8943 | 0 | Close
6957 | 16 | 2 | CCCV Chg | 03:06:40 | 152:02:23 | 0.00022887 | 4.361 | 0.0007121 | 86.42 | 0.0007121 | 86.42 | 0 | 0 | 0.002799 | 339.68 | 0.002799 | 339.68 | 0 | 0 | 2026-05-15 02:12:57 | 0.0009981 | 0.5869 | 71.2223 | 0 | Close
6958 | 16 | 2 | CCCV Chg | 03:08:08 | 152:03:51 | 0.00022886 | 4.371 | 0.00071774 | 87.1 | 0.00071774 | 87.1 | 0 | 0 | 0.00282364 | 342.68 | 0.00282364 | 342.68 | 0 | 0 | 2026-05-15 02:14:26 | 0.00100035 | 0.5645 | 68.5119 | 0 | Close
6959 | 16 | 2 | CCCV Chg | 03:08:20 | 152:04:03 | 0.00022886 | 4.3723 | 0.00071846 | 87.19 | 0.00071846 | 87.19 | 0 | 0 | 0.00282676 | 343.05 | 0.00282676 | 343.05 | 0 | 0 | 2026-05-15 02:14:37 | 0.00100064 | 0.5477 | 66.4717 | 0 | Close
6960 | 16 | 2 | CCCV Chg | 03:09:47 | 152:05:30 | 0.00022886 | 4.3823 | 0.00072404 | 87.87 | 0.00072404 | 87.87 | 0 | 0 | 0.00285119 | 346.02 | 0.00285119 | 346.02 | 0 | 0 | 2026-05-15 02:16:05 | 0.00100293 | 0.5582 | 67.7384 | 0 | Close
6961 | 16 | 2 | CCCV Chg | 03:10:00 | 152:05:43 | 0.00022886 | 4.3836 | 0.00072481 | 87.96 | 0.00072481 | 87.96 | 0 | 0 | 0.00285459 | 346.43 | 0.00285459 | 346.43 | 0 | 0 | 2026-05-15 02:16:17 | 0.00100323 | 0.5967 | 72.4131 | 0 | Close
6962 | 16 | 2 | CCCV Chg | 03:11:23 | 152:07:06 | 0.00022886 | 4.3936 | 0.00073014 | 88.61 | 0.00073014 | 88.61 | 0 | 0 | 0.00287797 | 349.27 | 0.00287797 | 349.27 | 0 | 0 | 2026-05-15 02:17:41 | 0.00100552 | 0.5327 | 64.6516 | 0 | Close
6963 | 16 | 2 | CCCV Chg | 03:11:40 | 152:07:23 | 0.00022885 | 4.3955 | 0.00073117 | 88.73 | 0.00073117 | 88.73 | 0 | 0 | 0.00288249 | 349.82 | 0.00288249 | 349.82 | 0 | 0 | 2026-05-15 02:17:57 | 0.00100591 | 0.542 | 65.781 | 0 | Close
6964 | 16 | 2 | CCCV Chg | 03:13:02 | 152:08:45 | 0.00022885 | 4.4055 | 0.00073639 | 89.37 | 0.00073639 | 89.37 | 0 | 0 | 0.00290546 | 352.6 | 0.00290546 | 352.6 | 0 | 0 | 2026-05-15 02:19:19 | 0.0010082 | 0.5219 | 63.3398 | 0 | Close
6965 | 16 | 2 | CCCV Chg | 03:13:20 | 152:09:03 | 0.00022885 | 4.4076 | 0.00073753 | 89.51 | 0.00073753 | 89.51 | 0 | 0 | 0.00291048 | 353.21 | 0.00291048 | 353.21 | 0 | 0 | 2026-05-15 02:19:37 | 0.00100868 | 0.5418 | 65.7574 | 0 | Close
6966 | 16 | 2 | CCCV Chg | 03:14:43 | 152:10:26 | 0.00022885 | 4.4176 | 0.00074285 | 90.15 | 0.00074285 | 90.15 | 0 | 0 | 0.00293395 | 356.06 | 0.00293395 | 356.06 | 0 | 0 | 2026-05-15 02:21:01 | 0.00101097 | 0.5321 | 64.5744 | 0 | Close
6967 | 16 | 2 | CCCV Chg | 03:15:00 | 152:10:43 | 0.00022885 | 4.4194 | 0.00074388 | 90.28 | 0.00074388 | 90.28 | 0 | 0 | 0.00293853 | 356.62 | 0.00293853 | 356.62 | 0 | 0 | 2026-05-15 02:21:17 | 0.00101138 | 0.5757 | 69.864 | 0 | Close
6968 | 16 | 2 | CCCV Chg | 03:16:24 | 152:12:07 | 0.00022885 | 4.4294 | 0.00074923 | 90.93 | 0.00074923 | 90.93 | 0 | 0 | 0.00296219 | 359.49 | 0.00296219 | 359.49 | 0 | 0 | 2026-05-15 02:22:41 | 0.00101367 | 0.5346 | 64.8813 | 0 | Close
6969 | 16 | 2 | CCCV Chg | 03:16:40 | 152:12:23 | 0.00022885 | 4.4312 | 0.00075024 | 91.05 | 0.00075024 | 91.05 | 0 | 0 | 0.00296666 | 360.03 | 0.00296666 | 360.03 | 0 | 0 | 2026-05-15 02:22:57 | 0.00101408 | 0.5615 | 68.141 | 0 | Close
6970 | 16 | 2 | CCCV Chg | 03:18:06 | 152:13:49 | 0.00022885 | 4.4412 | 0.00075571 | 91.71 | 0.00075571 | 91.71 | 0 | 0 | 0.00299092 | 362.98 | 0.00299092 | 362.98 | 0 | 0 | 2026-05-15 02:24:23 | 0.00101637 | 0.5467 | 66.3463 | 0 | Close
6971 | 16 | 2 | CCCV Chg | 03:18:20 | 152:14:03 | 0.00022884 | 4.4427 | 0.0007566 | 91.82 | 0.0007566 | 91.82 | 0 | 0 | 0.00299487 | 363.46 | 0.00299487 | 363.46 | 0 | 0 | 2026-05-15 02:24:37 | 0.00101667 | 0.5933 | 72.0029 | 0 | Close
6972 | 16 | 2 | CCCV Chg | 03:19:45 | 152:15:28 | 0.00022884 | 4.4527 | 0.00076203 | 92.48 | 0.00076203 | 92.48 | 0 | 0 | 0.00301904 | 366.39 | 0.00301904 | 366.39 | 0 | 0 | 2026-05-15 02:26:02 | 0.00101896 | 0.5435 | 65.959 | 0 | Close
6973 | 16 | 2 | CCCV Chg | 03:20:00 | 152:15:43 | 0.00022884 | 4.4543 | 0.00076295 | 92.59 | 0.00076295 | 92.59 | 0 | 0 | 0.00302315 | 366.89 | 0.00302315 | 366.89 | 0 | 0 | 2026-05-15 02:26:17 | 0.00101932 | 0.5761 | 69.9097 | 0 | Close
6974 | 16 | 2 | CCCV Chg | 03:21:26 | 152:17:09 | 0.00022884 | 4.4643 | 0.00076845 | 93.26 | 0.00076845 | 93.26 | 0 | 0 | 0.00304764 | 369.86 | 0.00304764 | 369.86 | 0 | 0 | 2026-05-15 02:27:43 | 0.00102161 | 0.5492 | 66.6516 | 0 | Close
6975 | 16 | 2 | CCCV Chg | 03:21:40 | 152:17:23 | 0.00022884 | 4.4659 | 0.00076931 | 93.36 | 0.00076931 | 93.36 | 0 | 0 | 0.0030515 | 370.33 | 0.0030515 | 370.33 | 0 | 0 | 2026-05-15 02:27:57 | 0.00102198 | 0.5403 | 65.5677 | 0 | Close
6976 | 16 | 2 | CCCV Chg | 03:23:05 | 152:18:48 | 0.00022883 | 4.4759 | 0.00077475 | 94.02 | 0.00077475 | 94.02 | 0 | 0 | 0.00307583 | 373.28 | 0.00307583 | 373.28 | 0 | 0 | 2026-05-15 02:29:22 | 0.00102422 | 0.5441 | 66.0324 | 0 | Close
6977 | 16 | 2 | CCCV Chg | 03:23:20 | 152:19:03 | 0.00022882 | 4.4775 | 0.00077567 | 94.13 | 0.00077567 | 94.13 | 0 | 0 | 0.00307992 | 373.78 | 0.00307992 | 373.78 | 0 | 0 | 2026-05-15 02:29:37 | 0.00102454 | 0.5721 | 69.431 | 0 | Close
6978 | 16 | 2 | CCCV Chg | 03:24:45 | 152:20:28 | 0.00022882 | 4.4875 | 0.00078111 | 94.79 | 0.00078111 | 94.79 | 0 | 0 | 0.00310431 | 376.74 | 0.00310431 | 376.74 | 0 | 0 | 2026-05-15 02:31:02 | 0.00102683 | 0.5441 | 66.0291 | 0 | Close
6979 | 16 | 2 | CCCV Chg | 03:25:00 | 152:20:43 | 0.00022882 | 4.4892 | 0.00078202 | 94.91 | 0.00078202 | 94.91 | 0 | 0 | 0.00310842 | 377.24 | 0.00310842 | 377.24 | 0 | 0 | 2026-05-15 02:31:17 | 0.00102722 | 0.5384 | 65.3404 | 0 | Close
6980 | 16 | 2 | CCCV Chg | 03:26:25 | 152:22:08 | 0.0002288 | 4.4992 | 0.00078746 | 95.57 | 0.00078746 | 95.57 | 0 | 0 | 0.00313284 | 380.2 | 0.00313284 | 380.2 | 0 | 0 | 2026-05-15 02:32:42 | 0.00102942 | 0.5434 | 65.9525 | 0 | Close
6981 | 16 | 2 | CCCV Chg | 03:26:40 | 152:22:23 | 0.00022144 | 4.4995 | 0.00078837 | 95.68 | 0.00078837 | 95.68 | 0 | 0 | 0.00313693 | 380.69 | 0.00313693 | 380.69 | 0 | 0 | 2026-05-15 02:32:57 | 0.00099637 | 3.0252 | 367.1341 | 0 | Close
6982 | 16 | 2 | CCCV Chg | 03:28:20 | 152:24:03 | 0.00019598 | 4.4995 | 0.00079413 | 96.38 | 0.00079413 | 96.38 | 0 | 0 | 0.00316287 | 383.84 | 0.00316287 | 383.84 | 0 | 0 | 2026-05-15 02:34:37 | 0.00088181 | 0 | 0 | 0 | Close
6983 | 16 | 2 | CCCV Chg | 03:30:00 | 152:25:43 | 0.00017766 | 4.4996 | 0.00079931 | 97 | 0.00079931 | 97 | 0 | 0 | 0.00318615 | 386.67 | 0.00318615 | 386.67 | 0 | 0 | 2026-05-15 02:36:17 | 0.0007994 | 51.7476 | 6280.0431 | 0 | Close
6984 | 16 | 2 | CCCV Chg | 03:31:40 | 152:27:23 | 0.00016291 | 4.4994 | 0.00080403 | 97.58 | 0.00080403 | 97.58 | 0 | 0 | 0.00320743 | 389.25 | 0.00320743 | 389.25 | 0 | 0 | 2026-05-15 02:37:57 | 0.000733 | -23.6409 | -2869.0399 | 0 | Close
6985 | 16 | 2 | CCCV Chg | 03:33:20 | 152:29:03 | 0.00015119 | 4.4994 | 0.0008084 | 98.11 | 0.0008084 | 98.11 | 0 | 0 | 0.00322706 | 391.63 | 0.00322706 | 391.63 | 0 | 0 | 2026-05-15 02:39:37 | 0.00068026 | 0 | 0 | 0 | Close
6986 | 16 | 2 | CCCV Chg | 03:35:00 | 152:30:43 | 0.00014142 | 4.4993 | 0.00081246 | 98.6 | 0.00081246 | 98.6 | 0 | 0 | 0.00324535 | 393.85 | 0.00324535 | 393.85 | 0 | 0 | 2026-05-15 02:41:17 | 0.00063629 | -40.6409 | -4932.1467 | 0 | Close
6987 | 16 | 2 | CCCV Chg | 03:36:40 | 152:32:23 | 0.00013371 | 4.4994 | 0.00081628 | 99.06 | 0.00081628 | 99.06 | 0 | 0 | 0.00326253 | 395.94 | 0.00326253 | 395.94 | 0 | 0 | 2026-05-15 02:42:57 | 0.00060161 | 38.1867 | 4634.3042 | 0 | Close
6988 | 16 | 2 | CCCV Chg | 03:38:20 | 152:34:03 | 0.00012612 | 4.4994 | 0.00081989 | 99.5 | 0.00081989 | 99.5 | 0 | 0 | 0.00327875 | 397.91 | 0.00327875 | 397.91 | 0 | 0 | 2026-05-15 02:44:37 | 0.00056746 | 0 | 0 | 0 | Close
6989 | 16 | 2 | CCCV Chg | 03:40:00 | 152:35:43 | 0.00012004 | 4.4995 | 0.00082331 | 99.92 | 0.00082331 | 99.92 | 0 | 0 | 0.00329414 | 399.77 | 0.00329414 | 399.77 | 0 | 0 | 2026-05-15 02:46:17 | 0.00054012 | 34.1964 | 4150.0539 | 0 | Close
6990 | 16 | 2 | CCCV Chg | 03:41:37 | 152:37:20 | 0.0001144 | 4.4995 | 0.00082647 | 100.3 | 0.00082647 | 100.3 | 0 | 0 | 0.0033084 | 401.5 | 0.0033084 | 401.5 | 0 | 0 | 2026-05-15 02:47:54 | 0.00051474 | 0 | 0 | 0 | Close
6991 | 16 | 3 | Rest | 00:00:00 | 00:00:00 | 0 | 4.4974 | 0 | 0 | 0 | 0 | 0 | 0 | 0 | 0 | 0 | 0 | 0 | 0 | 2026-05-15 02:47:54 | 0 | 0 | 0 | 0 | Close
6992 | 16 | 3 | Rest | 00:00:00 | 152:37:20 | 0 | 4.4974 | 0 | 0 | 0 | 0 | 0 | 0 | 0 | 0 | 0 | 0 | 0 | 0 | 2026-05-15 02:47:54 | 0 | 0 | 0 | 0 | Close
6993 | 16 | 3 | Rest | 00:00:02 | 152:37:22 | 0 | 4.4872 | 0 | 0 | 0 | 0 | 0 | 0 | 0 | 0 | 0 | 0 | 0 | 0 | 2026-05-15 02:47:57 | 0 | 0 | 0 | 0 | Close
6994 | 16 | 3 | Rest | 00:00:05 | 152:37:25 | 0 | 4.477 | 0 | 0 | 0 | 0 | 0 | 0 | 0 | 0 | 0 | 0 | 0 | 0 | 2026-05-15 02:48:00 | 0 | 0 | 0 | 0 | Close
6995 | 16 | 3 | Rest | 00:00:10 | 152:37:30 | 0 | 4.4669 | 0 | 0 | 0 | 0 | 0 | 0 | 0 | 0 | 0 | 0 | 0 | 0 | 2026-05-15 02:48:04 | 0 | 0 | 0 | 0 | Close
6996 | 16 | 3 | Rest | 00:00:17 | 152:37:37 | 0 | 4.4569 | 0 | 0 | 0 | 0 | 0 | 0 | 0 | 0 | 0 | 0 | 0 | 0 | 2026-05-15 02:48:12 | 0 | 0 | 0 | 0 | Close
6997 | 16 | 3 | Rest | 00:00:30 | 152:37:50 | 0 | 4.4469 | 0 | 0 | 0 | 0 | 0 | 0 | 0 | 0 | 0 | 0 | 0 | 0 | 2026-05-15 02:48:25 | 0 | 0 | 0 | 0 | Close
6998 | 16 | 3 | Rest | 00:01:01 | 152:38:22 | 0 | 4.4369 | 0 | 0 | 0 | 0 | 0 | 0 | 0 | 0 | 0 | 0 | 0 | 0 | 2026-05-15 02:48:56 | 0 | 0 | 0 | 0 | Close
6999 | 16 | 3 | Rest | 00:02:18 | 152:39:38 | 0 | 4.4269 | 0 | 0 | 0 | 0 | 0 | 0 | 0 | 0 | 0 | 0 | 0 | 0 | 2026-05-15 02:50:12 | 0 | 0 | 0 | 0 | Close
7000 | 16 | 3 | Rest | 00:04:33 | 152:41:53 | 0 | 4.4169 | 0 | 0 | 0 | 0 | 0 | 0 | 0 | 0 | 0 | 0 | 0 | 0 | 2026-05-15 02:52:27 | 0 | 0 | 0 | 0 | Close
7001 | 16 | 3 | Rest | 00:05:00 | 152:42:20 | 0 | 4.4154 | 0 | 0 | 0 | 0 | 0 | 0 | 0 | 0 | 0 | 0 | 0 | 0 | 2026-05-15 02:52:54 | 0 | 0 | 0 | 0 | Close
7002 | 16 | 4 | CC DChg | 00:00:00 | 00:00:00 | -0.00022883 | 4.4109 | 0 | 0 | 0 | 0 | 0 | 0 | 0 | 0 | 0 | 0 | 0 | 0 | 2026-05-15 02:52:54 | -0.00100935 | 0 | 0 | 0 | Close
7003 | 16 | 4 | CC DChg | 00:00:00 | 152:42:20 | -0.00022883 | 4.4109 | 1e-08 | 0 | 0 | 0 | 1e-08 | 0 | 3e-08 | 0 | 0 | 0 | 3e-08 | 0 | 2026-05-15 02:52:54 | -0.00100935 | 0 | 0 | 0 | Close
7004 | 16 | 4 | CC DChg | 00:00:01 | 152:42:21 | -0.00022892 | 4.4006 | 8e-08 | 0.01 | 0 | 0 | 8e-08 | 0.01 | 3.4e-07 | 0.04 | 0 | 0 | 3.4e-07 | 0.04 | 2026-05-15 02:52:55 | -0.00100739 | -0.0068 | -0.8241 | 0 | Close
7005 | 16 | 4 | CC DChg | 00:00:02 | 152:42:22 | -0.00022892 | 4.3901 | 1.6e-07 | 0.02 | 0 | 0 | 1.6e-07 | 0.02 | 7e-07 | 0.08 | 0 | 0 | 7e-07 | 0.08 | 2026-05-15 02:52:57 | -0.00100498 | -0.0079 | -0.9555 | 0 | Close
7006 | 16 | 4 | CC DChg | 00:00:04 | 152:42:24 | -0.00022892 | 4.3799 | 2.6e-07 | 0.03 | 0 | 0 | 2.6e-07 | 0.03 | 1.15e-06 | 0.14 | 0 | 0 | 1.15e-06 | 0.14 | 2026-05-15 02:52:58 | -0.00100265 | -0.01 | -1.2106 | 0 | Close
7007 | 16 | 4 | CC DChg | 00:00:06 | 152:42:26 | -0.00022893 | 4.3697 | 3.9e-07 | 0.05 | 0 | 0 | 3.9e-07 | 0.05 | 1.73e-06 | 0.21 | 0 | 0 | 1.73e-06 | 0.21 | 2026-05-15 02:53:00 | -0.00100036 | -0.0131 | -1.5888 | 0 | Close
7008 | 16 | 4 | CC DChg | 00:00:09 | 152:42:29 | -0.00022891 | 4.3595 | 5.9e-07 | 0.07 | 0 | 0 | 5.9e-07 | 0.07 | 2.59e-06 | 0.31 | 0 | 0 | 2.59e-06 | 0.31 | 2026-05-15 02:53:03 | -0.00099793 | -0.0193 | -2.3454 | 0 | Close
7009 | 16 | 4 | CC DChg | 00:00:14 | 152:42:34 | -0.00022892 | 4.3495 | 9.2e-07 | 0.11 | 0 | 0 | 9.2e-07 | 0.11 | 4e-06 | 0.49 | 0 | 0 | 4e-06 | 0.49 | 2026-05-15 02:53:09 | -0.00099569 | -0.0324 | -3.9357 | 0 | Close
7010 | 16 | 4 | CC DChg | 00:00:25 | 152:42:45 | -0.00022892 | 4.3395 | 1.6e-06 | 0.19 | 0 | 0 | 1.6e-06 | 0.19 | 6.96e-06 | 0.84 | 0 | 0 | 6.96e-06 | 0.84 | 2026-05-15 02:53:19 | -0.0009934 | -0.068 | -8.2574 | 0 | Close
7011 | 16 | 4 | CC DChg | 00:00:47 | 152:43:08 | -0.00022892 | 4.3295 | 3.05e-06 | 0.37 | 0 | 0 | 3.05e-06 | 0.37 | 1.324e-05 | 1.61 | 0 | 0 | 1.324e-05 | 1.61 | 2026-05-15 02:53:42 | -0.00099111 | -0.145 | -17.595 | 0 | Close
7012 | 16 | 4 | CC DChg | 00:01:22 | 152:43:43 | -0.00022893 | 4.3195 | 5.27e-06 | 0.64 | 0 | 0 | 5.27e-06 | 0.64 | 2.287e-05 | 2.77 | 0 | 0 | 2.287e-05 | 2.77 | 2026-05-15 02:54:17 | -0.00098886 | -0.2226 | -27.01 | 0 | Close
7013 | 16 | 4 | CC DChg | 00:01:40 | 152:44:00 | -0.00022892 | 4.3154 | 6.36e-06 | 0.77 | 0 | 0 | 6.36e-06 | 0.77 | 2.756e-05 | 3.34 | 0 | 0 | 2.756e-05 | 3.34 | 2026-05-15 02:54:34 | -0.00098788 | -0.2652 | -32.1859 | 0 | Close
7014 | 16 | 4 | CC DChg | 00:02:26 | 152:44:46 | -0.00022892 | 4.3054 | 9.32e-06 | 1.13 | 0 | 0 | 9.32e-06 | 1.13 | 4.033e-05 | 4.89 | 0 | 0 | 4.033e-05 | 4.89 | 2026-05-15 02:55:21 | -0.00098559 | -0.2963 | -35.9616 | 0 | Close
7015 | 16 | 4 | CC DChg | 00:03:19 | 152:45:39 | -0.00022893 | 4.2954 | 1.265e-05 | 1.54 | 0 | 0 | 1.265e-05 | 1.54 | 5.466e-05 | 6.63 | 0 | 0 | 5.466e-05 | 6.63 | 2026-05-15 02:56:13 | -0.00098335 | -0.3332 | -40.4376 | 0 | Close
7016 | 16 | 4 | CC DChg | 00:03:20 | 152:45:40 | -0.00022891 | 4.2953 | 1.272e-05 | 1.54 | 0 | 0 | 1.272e-05 | 1.54 | 5.493e-05 | 6.67 | 0 | 0 | 5.493e-05 | 6.67 | 2026-05-15 02:56:14 | -0.00098324 | -0.6359 | -77.1744 | 0 | Close
7017 | 16 | 4 | CC DChg | 00:04:17 | 152:46:37 | -0.00022892 | 4.2853 | 1.636e-05 | 1.99 | 0 | 0 | 1.636e-05 | 1.99 | 7.057e-05 | 8.56 | 0 | 0 | 7.057e-05 | 8.56 | 2026-05-15 02:57:11 | -0.00098099 | -0.3644 | -44.2193 | 0 | Close
7018 | 16 | 4 | CC DChg | 00:05:00 | 152:47:20 | -0.00022891 | 4.2785 | 1.908e-05 | 2.32 | 0 | 0 | 1.908e-05 | 2.32 | 8.219e-05 | 9.97 | 0 | 0 | 8.219e-05 | 9.97 | 2026-05-15 02:57:54 | -0.00097939 | -0.3993 | -48.4591 | 0 | Close
7019 | 16 | 4 | CC DChg | 00:06:04 | 152:48:24 | -0.00022893 | 4.2685 | 2.315e-05 | 2.81 | 0 | 0 | 2.315e-05 | 2.81 | 9.958e-05 | 12.09 | 0 | 0 | 9.958e-05 | 12.09 | 2026-05-15 02:58:58 | -0.00097719 | -0.407 | -49.3898 | 0 | Close
7020 | 16 | 4 | CC DChg | 00:06:40 | 152:49:00 | -0.00022892 | 4.2631 | 2.544e-05 | 3.09 | 0 | 0 | 2.544e-05 | 3.09 | 0.00010935 | 13.27 | 0 | 0 | 0.00010935 | 13.27 | 2026-05-15 02:59:34 | -0.00097591 | -0.4239 | -51.4477 | 0 | Close
7021 | 16 | 4 | CC DChg | 00:07:49 | 152:50:09 | -0.00022891 | 4.2531 | 2.986e-05 | 3.62 | 0 | 0 | 2.986e-05 | 3.62 | 0.00012817 | 15.55 | 0 | 0 | 0.00012817 | 15.55 | 2026-05-15 03:00:44 | -0.00097358 | -0.4419 | -53.634 | 0 | Close
7022 | 16 | 4 | CC DChg | 00:08:20 | 152:50:40 | -0.00022892 | 4.2489 | 3.179e-05 | 3.86 | 0 | 0 | 3.179e-05 | 3.86 | 0.00013641 | 16.55 | 0 | 0 | 0.00013641 | 16.55 | 2026-05-15 03:01:14 | -0.00097266 | -0.4618 | -56.0409 | 0 | Close
7023 | 16 | 4 | CC DChg | 00:09:34 | 152:51:54 | -0.00022892 | 4.2389 | 3.654e-05 | 4.43 | 0 | 0 | 3.654e-05 | 4.43 | 0.00015654 | 19 | 0 | 0 | 0.00015654 | 19 | 2026-05-15 03:02:29 | -0.00097037 | -0.4744 | -57.5697 | 0 | Close
7024 | 16 | 4 | CC DChg | 00:10:00 | 152:52:20 | -0.00022892 | 4.2357 | 3.815e-05 | 4.63 | 0 | 0 | 3.815e-05 | 4.63 | 0.00016339 | 19.83 | 0 | 0 | 0.00016339 | 19.83 | 2026-05-15 03:02:54 | -0.00096964 | -0.5047 | -61.2543 | 0 | Close
7025 | 16 | 4 | CC DChg | 00:11:19 | 152:53:39 | -0.00022891 | 4.2257 | 4.319e-05 | 5.24 | 0 | 0 | 4.319e-05 | 5.24 | 0.0001847 | 22.41 | 0 | 0 | 0.0001847 | 22.41 | 2026-05-15 03:04:13 | -0.0009673 | -0.5036 | -61.1189 | 0 | Close
7026 | 16 | 4 | CC DChg | 00:11:40 | 152:54:00 | -0.00022891 | 4.2232 | 4.451e-05 | 5.4 | 0 | 0 | 4.451e-05 | 5.4 | 0.00019028 | 23.09 | 0 | 0 | 0.00019028 | 23.09 | 2026-05-15 03:04:34 | -0.00096673 | -0.5291 | -64.2055 | 0 | Close
7027 | 16 | 4 | CC DChg | 00:13:03 | 152:55:23 | -0.00022891 | 4.2132 | 4.981e-05 | 6.04 | 0 | 0 | 4.981e-05 | 6.04 | 0.00021263 | 25.8 | 0 | 0 | 0.00021263 | 25.8 | 2026-05-15 03:05:57 | -0.00096444 | -0.5297 | -64.2829 | 0 | Close
7028 | 16 | 4 | CC DChg | 00:13:20 | 152:55:40 | -0.00022893 | 4.2113 | 5.087e-05 | 6.17 | 0 | 0 | 5.087e-05 | 6.17 | 0.0002171 | 26.35 | 0 | 0 | 0.0002171 | 26.35 | 2026-05-15 03:06:14 | -0.00096409 | -0.5589 | -67.8295 | 0 | Close
7029 | 16 | 4 | CC DChg | 00:14:47 | 152:57:07 | -0.00022892 | 4.2013 | 5.642e-05 | 6.85 | 0 | 0 | 5.642e-05 | 6.85 | 0.00024045 | 29.18 | 0 | 0 | 0.00024045 | 29.18 | 2026-05-15 03:07:41 | -0.00096176 | -0.5551 | -67.3703 | 0 | Close
7030 | 16 | 4 | CC DChg | 00:15:00 | 152:57:20 | -0.00022892 | 4.1999 | 5.723e-05 | 6.95 | 0 | 0 | 5.723e-05 | 6.95 | 0.00024384 | 29.59 | 0 | 0 | 0.00024384 | 29.59 | 2026-05-15 03:07:54 | -0.00096144 | -0.5768 | -70.0045 | 0 | Close
7031 | 16 | 4 | CC DChg | 00:16:29 | 152:58:49 | -0.00022891 | 4.1899 | 6.292e-05 | 7.64 | 0 | 0 | 6.292e-05 | 7.64 | 0.00026772 | 32.49 | 0 | 0 | 0.00026772 | 32.49 | 2026-05-15 03:09:24 | -0.00095911 | -0.5691 | -69.0676 | 0 | Close
7032 | 16 | 4 | CC DChg | 00:16:40 | 152:59:00 | -0.00022891 | 4.1887 | 6.359e-05 | 7.72 | 0 | 0 | 6.359e-05 | 7.72 | 0.00027051 | 32.83 | 0 | 0 | 0.00027051 | 32.83 | 2026-05-15 03:09:34 | -0.00095884 | -0.5564 | -67.524 | 0 | Close
7033 | 16 | 4 | CC DChg | 00:18:12 | 153:00:32 | -0.00022892 | 4.1787 | 6.946e-05 | 8.43 | 0 | 0 | 6.946e-05 | 8.43 | 0.0002951 | 35.81 | 0 | 0 | 0.0002951 | 35.81 | 2026-05-15 03:11:07 | -0.00095659 | -0.5876 | -71.3052 | 0 | Close
7034 | 16 | 4 | CC DChg | 00:18:20 | 153:00:40 | -0.00022892 | 4.178 | 6.995e-05 | 8.49 | 0 | 0 | 6.995e-05 | 8.49 | 0.00029711 | 36.06 | 0 | 0 | 0.00029711 | 36.06 | 2026-05-15 03:11:14 | -0.00095643 | -0.6904 | -83.7831 | 0 | Close
7035 | 16 | 4 | CC DChg | 00:19:54 | 153:02:14 | -0.00022893 | 4.168 | 7.595e-05 | 9.22 | 0 | 0 | 7.595e-05 | 9.22 | 0.00032216 | 39.1 | 0 | 0 | 0.00032216 | 39.1 | 2026-05-15 03:12:49 | -0.00095418 | -0.6003 | -72.8491 | 0 | Close
7036 | 16 | 4 | CC DChg | 00:20:00 | 153:02:20 | -0.00022891 | 4.1674 | 7.631e-05 | 9.26 | 0 | 0 | 7.631e-05 | 9.26 | 0.00032365 | 39.28 | 0 | 0 | 0.00032365 | 39.28 | 2026-05-15 03:12:54 | -0.00095396 | -0.5935 | -72.0256 | 0 | Close
7037 | 16 | 4 | CC DChg | 00:21:36 | 153:03:57 | -0.00022892 | 4.1574 | 8.246e-05 | 10.01 | 0 | 0 | 8.246e-05 | 10.01 | 0.00034924 | 42.38 | 0 | 0 | 0.00034924 | 42.38 | 2026-05-15 03:14:31 | -0.00095171 | -0.6149 | -74.6237 | 0 | Close
7038 | 16 | 4 | CC DChg | 00:21:40 | 153:04:00 | -0.00022892 | 4.157 | 8.267e-05 | 10.03 | 0 | 0 | 8.267e-05 | 10.03 | 0.00035011 | 42.49 | 0 | 0 | 0.00035011 | 42.49 | 2026-05-15 03:14:34 | -0.00095162 | -0.5246 | -63.6681 | 0 | Close
7039 | 16 | 4 | CC DChg | 00:23:20 | 153:05:40 | -0.00022891 | 4.147 | 8.902e-05 | 10.8 | 0 | 0 | 8.902e-05 | 10.8 | 0.00037652 | 45.69 | 0 | 0 | 0.00037652 | 45.69 | 2026-05-15 03:16:14 | -0.00094929 | -0.6359 | -77.1705 | 0 | Close
7040 | 16 | 4 | CC DChg | 00:25:00 | 153:07:20 | -0.00022891 | 4.1372 | 9.538e-05 | 11.58 | 0 | 0 | 9.538e-05 | 11.58 | 0.00040286 | 48.89 | 0 | 0 | 0.00040286 | 48.89 | 2026-05-15 03:17:54 | -0.00094705 | -0.6489 | -78.7456 | 0 | Close
7041 | 16 | 4 | CC DChg | 00:26:40 | 153:09:00 | -0.00022892 | 4.1275 | 0.00010174 | 12.35 | 0 | 0 | 0.00010174 | 12.35 | 0.00042913 | 52.08 | 0 | 0 | 0.00042913 | 52.08 | 2026-05-15 03:19:34 | -0.00094487 | -0.6555 | -79.557 | 0 | Close
7042 | 16 | 4 | CC DChg | 00:28:20 | 153:10:40 | -0.00022892 | 4.1179 | 0.0001081 | 13.12 | 0 | 0 | 0.0001081 | 13.12 | 0.00045535 | 55.26 | 0 | 0 | 0.00045535 | 55.26 | 2026-05-15 03:21:14 | -0.00094267 | -0.6624 | -80.386 | 0 | Close
7043 | 16 | 4 | CC DChg | 00:30:00 | 153:12:20 | -0.00022892 | 4.1085 | 0.00011446 | 13.89 | 0 | 0 | 0.00011446 | 13.89 | 0.0004815 | 58.43 | 0 | 0 | 0.0004815 | 58.43 | 2026-05-15 03:22:54 | -0.00094052 | -0.6765 | -82.0965 | 0 | Close
7044 | 16 | 4 | CC DChg | 00:31:40 | 153:14:00 | -0.00022893 | 4.0992 | 0.00012082 | 14.66 | 0 | 0 | 0.00012082 | 14.66 | 0.0005076 | 61.6 | 0 | 0 | 0.0005076 | 61.6 | 2026-05-15 03:24:34 | -0.00093843 | -0.6837 | -82.979 | 0 | Close
7045 | 16 | 4 | CC DChg | 00:33:20 | 153:15:40 | -0.00022892 | 4.0901 | 0.00012718 | 15.43 | 0 | 0 | 0.00012718 | 15.43 | 0.00053364 | 64.76 | 0 | 0 | 0.00053364 | 64.76 | 2026-05-15 03:26:14 | -0.00093631 | -0.6988 | -84.8027 | 0 | Close
7046 | 16 | 4 | CC DChg | 00:35:00 | 153:17:20 | -0.00022892 | 4.081 | 0.00013354 | 16.21 | 0 | 0 | 0.00013354 | 16.21 | 0.00055962 | 67.91 | 0 | 0 | 0.00055962 | 67.91 | 2026-05-15 03:27:54 | -0.00093422 | -0.6988 | -84.8022 | 0 | Close
7047 | 16 | 4 | CC DChg | 00:36:40 | 153:19:00 | -0.00022891 | 4.0722 | 0.0001399 | 16.98 | 0 | 0 | 0.0001399 | 16.98 | 0.00058554 | 71.06 | 0 | 0 | 0.00058554 | 71.06 | 2026-05-15 03:29:34 | -0.00093217 | -0.7226 | -87.6938 | 0 | Close
7048 | 16 | 4 | CC DChg | 00:38:20 | 153:20:40 | -0.00022892 | 4.0634 | 0.00014625 | 17.75 | 0 | 0 | 0.00014625 | 17.75 | 0.0006114 | 74.2 | 0 | 0 | 0.0006114 | 74.2 | 2026-05-15 03:31:14 | -0.00093019 | -0.7226 | -87.6928 | 0 | Close
7049 | 16 | 4 | CC DChg | 00:40:00 | 153:22:20 | -0.00022891 | 4.0549 | 0.00015261 | 18.52 | 0 | 0 | 0.00015261 | 18.52 | 0.00063721 | 77.33 | 0 | 0 | 0.00063721 | 77.33 | 2026-05-15 03:32:54 | -0.00092821 | -0.7481 | -90.7881 | 0 | Close
7050 | 16 | 4 | CC DChg | 00:41:40 | 153:24:00 | -0.00022892 | 4.0465 | 0.00015897 | 19.29 | 0 | 0 | 0.00015897 | 19.29 | 0.00066297 | 80.46 | 0 | 0 | 0.00066297 | 80.46 | 2026-05-15 03:34:34 | -0.00092632 | -0.757 | -91.8694 | 0 | Close
7051 | 16 | 4 | CC DChg | 00:43:20 | 153:25:40 | -0.00022892 | 4.0383 | 0.00016533 | 20.06 | 0 | 0 | 0.00016533 | 20.06 | 0.00068868 | 83.58 | 0 | 0 | 0.00068868 | 83.58 | 2026-05-15 03:36:14 | -0.00092445 | -0.7755 | -94.1095 | 0 | Close
7052 | 16 | 4 | CC DChg | 00:45:00 | 153:27:20 | -0.00022892 | 4.0302 | 0.00017169 | 20.84 | 0 | 0 | 0.00017169 | 20.84 | 0.00071433 | 86.69 | 0 | 0 | 0.00071433 | 86.69 | 2026-05-15 03:37:54 | -0.00092259 | -0.785 | -95.272 | 0 | Close
7053 | 16 | 4 | CC DChg | 00:46:40 | 153:29:00 | -0.00022891 | 4.0222 | 0.00017805 | 21.61 | 0 | 0 | 0.00017805 | 21.61 | 0.00073993 | 89.8 | 0 | 0 | 0.00073993 | 89.8 | 2026-05-15 03:39:34 | -0.00092072 | -0.7949 | -96.4625 | 0 | Close
7054 | 16 | 4 | CC DChg | 00:48:20 | 153:30:40 | -0.00022893 | 4.0142 | 0.00018441 | 22.38 | 0 | 0 | 0.00018441 | 22.38 | 0.00076548 | 92.9 | 0 | 0 | 0.00076548 | 92.9 | 2026-05-15 03:41:14 | -0.00091897 | -0.7949 | -96.4631 | 0 | Close
7055 | 16 | 4 | CC DChg | 00:50:00 | 153:32:20 | -0.00022892 | 4.0063 | 0.00019077 | 23.15 | 0 | 0 | 0.00019077 | 23.15 | 0.00079098 | 95.99 | 0 | 0 | 0.00079098 | 95.99 | 2026-05-15 03:42:54 | -0.00091712 | -0.8049 | -97.6843 | 0 | Close
7056 | 16 | 4 | CC DChg | 00:51:40 | 153:34:00 | -0.00022893 | 3.9984 | 0.00019712 | 23.92 | 0 | 0 | 0.00019712 | 23.92 | 0.00081643 | 99.08 | 0 | 0 | 0.00081643 | 99.08 | 2026-05-15 03:44:34 | -0.00091535 | -0.8049 | -97.6841 | 0 | Close
7057 | 16 | 4 | CC DChg | 00:53:20 | 153:35:40 | -0.00022892 | 3.9906 | 0.00020348 | 24.69 | 0 | 0 | 0.00020348 | 24.69 | 0.00084183 | 102.16 | 0 | 0 | 0.00084183 | 102.16 | 2026-05-15 03:46:14 | -0.00091353 | -0.8152 | -98.9365 | 0 | Close
7058 | 16 | 4 | CC DChg | 00:55:00 | 153:37:20 | -0.00022892 | 3.983 | 0.00020984 | 25.47 | 0 | 0 | 0.00020984 | 25.47 | 0.00086719 | 105.24 | 0 | 0 | 0.00086719 | 105.24 | 2026-05-15 03:47:54 | -0.00091179 | -0.8367 | -101.5404 | 0 | Close
7059 | 16 | 4 | CC DChg | 00:56:40 | 153:39:00 | -0.00022892 | 3.9755 | 0.0002162 | 26.24 | 0 | 0 | 0.0002162 | 26.24 | 0.00089249 | 108.31 | 0 | 0 | 0.00089249 | 108.31 | 2026-05-15 03:49:34 | -0.00091007 | -0.8478 | -102.8939 | 0 | Close
7060 | 16 | 4 | CC DChg | 00:58:20 | 153:40:40 | -0.00022892 | 3.9681 | 0.00022256 | 27.01 | 0 | 0 | 0.00022256 | 27.01 | 0.00091774 | 111.38 | 0 | 0 | 0.00091774 | 111.38 | 2026-05-15 03:51:14 | -0.00090838 | -0.8593 | -104.2844 | 0 | Close
7061 | 16 | 4 | CC DChg | 01:00:00 | 153:42:20 | -0.00022893 | 3.9606 | 0.00022892 | 27.78 | 0 | 0 | 0.00022892 | 27.78 | 0.00094295 | 114.44 | 0 | 0 | 0.00094295 | 114.44 | 2026-05-15 03:52:54 | -0.0009067 | -0.8479 | -102.8946 | 0 | Close
7062 | 16 | 4 | CC DChg | 01:01:40 | 153:44:00 | -0.00022891 | 3.9532 | 0.00023528 | 28.55 | 0 | 0 | 0.00023528 | 28.55 | 0.00096812 | 117.49 | 0 | 0 | 0.00096812 | 117.49 | 2026-05-15 03:54:34 | -0.00090493 | -0.8593 | -104.2851 | 0 | Close
7063 | 16 | 4 | CC DChg | 01:03:20 | 153:45:40 | -0.00022892 | 3.946 | 0.00024164 | 29.32 | 0 | 0 | 0.00024164 | 29.32 | 0.00099323 | 120.54 | 0 | 0 | 0.00099323 | 120.54 | 2026-05-15 03:56:14 | -0.00090332 | -0.8832 | -107.183 | 0 | Close
7064 | 16 | 4 | CC DChg | 01:05:00 | 153:47:20 | -0.00022894 | 3.9387 | 0.000248 | 30.1 | 0 | 0 | 0.000248 | 30.1 | 0.0010183 | 123.58 | 0 | 0 | 0.0010183 | 123.58 | 2026-05-15 03:57:54 | -0.00090173 | -0.8711 | -105.7152 | 0 | Close
7065 | 16 | 4 | CC DChg | 01:06:40 | 153:49:00 | -0.00022892 | 3.9316 | 0.00025435 | 30.87 | 0 | 0 | 0.00025435 | 30.87 | 0.00104332 | 126.62 | 0 | 0 | 0.00104332 | 126.62 | 2026-05-15 03:59:34 | -0.00090002 | -0.8956 | -108.6927 | 0 | Close
7066 | 16 | 4 | CC DChg | 01:08:20 | 153:50:40 | -0.00022892 | 3.9246 | 0.00026071 | 31.64 | 0 | 0 | 0.00026071 | 31.64 | 0.0010683 | 129.65 | 0 | 0 | 0.0010683 | 129.65 | 2026-05-15 04:01:14 | -0.00089842 | -0.9084 | -110.2466 | 0 | Close
7067 | 16 | 4 | CC DChg | 01:10:00 | 153:52:20 | -0.00022892 | 3.9176 | 0.00026707 | 32.41 | 0 | 0 | 0.00026707 | 32.41 | 0.00109324 | 132.67 | 0 | 0 | 0.00109324 | 132.67 | 2026-05-15 04:02:54 | -0.00089682 | -0.9084 | -110.2458 | 0 | Close
7068 | 16 | 4 | CC DChg | 01:11:40 | 153:54:00 | -0.00022892 | 3.9106 | 0.00027343 | 33.18 | 0 | 0 | 0.00027343 | 33.18 | 0.00111813 | 135.69 | 0 | 0 | 0.00111813 | 135.69 | 2026-05-15 04:04:34 | -0.00089521 | -0.9084 | -110.2454 | 0 | Close
7069 | 16 | 4 | CC DChg | 01:13:20 | 153:55:40 | -0.00022892 | 3.9038 | 0.00027979 | 33.96 | 0 | 0 | 0.00027979 | 33.96 | 0.00114297 | 138.71 | 0 | 0 | 0.00114297 | 138.71 | 2026-05-15 04:06:14 | -0.00089366 | -0.9351 | -113.4871 | 0 | Close
7070 | 16 | 4 | CC DChg | 01:15:00 | 153:57:20 | -0.00022893 | 3.897 | 0.00028615 | 34.73 | 0 | 0 | 0.00028615 | 34.73 | 0.00116777 | 141.72 | 0 | 0 | 0.00116777 | 141.72 | 2026-05-15 04:07:54 | -0.00089214 | -0.9351 | -113.4875 | 0 | Close
7071 | 16 | 4 | CC DChg | 01:16:40 | 153:59:00 | -0.00022892 | 3.8905 | 0.00029251 | 35.5 | 0 | 0 | 0.00029251 | 35.5 | 0.00119253 | 144.72 | 0 | 0 | 0.00119253 | 144.72 | 2026-05-15 04:09:34 | -0.00089061 | -0.9783 | -118.7258 | 0 | Close
7072 | 16 | 4 | CC DChg | 01:18:20 | 154:00:40 | -0.00022892 | 3.8841 | 0.00029887 | 36.27 | 0 | 0 | 0.00029887 | 36.27 | 0.00121725 | 147.72 | 0 | 0 | 0.00121725 | 147.72 | 2026-05-15 04:11:14 | -0.00088915 | -0.9936 | -120.5813 | 0 | Close
7073 | 16 | 4 | CC DChg | 01:20:00 | 154:02:20 | -0.00022892 | 3.8776 | 0.00030523 | 37.04 | 0 | 0 | 0.00030523 | 37.04 | 0.00124193 | 150.72 | 0 | 0 | 0.00124193 | 150.72 | 2026-05-15 04:12:54 | -0.00088766 | -0.9783 | -118.725 | 0 | Close
7074 | 16 | 4 | CC DChg | 01:21:40 | 154:04:00 | -0.00022892 | 3.8713 | 0.00031159 | 37.81 | 0 | 0 | 0.00031159 | 37.81 | 0.00126657 | 153.71 | 0 | 0 | 0.00126657 | 153.71 | 2026-05-15 04:14:34 | -0.00088622 | -1.0094 | -122.494 | 0 | Close
7075 | 16 | 4 | CC DChg | 01:23:20 | 154:05:40 | -0.00022892 | 3.8652 | 0.00031794 | 38.59 | 0 | 0 | 0.00031794 | 38.59 | 0.00129117 | 156.69 | 0 | 0 | 0.00129117 | 156.69 | 2026-05-15 04:16:14 | -0.00088482 | -1.0424 | -126.5098 | 0 | Close
7076 | 16 | 4 | CC DChg | 01:25:00 | 154:07:20 | -0.00022892 | 3.8589 | 0.0003243 | 39.36 | 0 | 0 | 0.0003243 | 39.36 | 0.00131572 | 159.68 | 0 | 0 | 0.00131572 | 159.68 | 2026-05-15 04:17:54 | -0.00088338 | -1.0094 | -122.494 | 0 | Close
7077 | 16 | 4 | CC DChg | 01:26:40 | 154:09:00 | -0.00022892 | 3.8527 | 0.00033066 | 40.13 | 0 | 0 | 0.00033066 | 40.13 | 0.00134024 | 162.65 | 0 | 0 | 0.00134024 | 162.65 | 2026-05-15 04:19:34 | -0.00088196 | -1.0256 | -124.4693 | 0 | Close
7078 | 16 | 4 | CC DChg | 01:28:20 | 154:10:40 | -0.00022892 | 3.8464 | 0.00033702 | 40.9 | 0 | 0 | 0.00033702 | 40.9 | 0.00136472 | 165.62 | 0 | 0 | 0.00136472 | 165.62 | 2026-05-15 04:21:14 | -0.00088052 | -1.0094 | -122.4945 | 0 | Close
7079 | 16 | 4 | CC DChg | 01:30:00 | 154:12:20 | -0.00022892 | 3.8399 | 0.00034338 | 41.67 | 0 | 0 | 0.00034338 | 41.67 | 0.00138916 | 168.59 | 0 | 0 | 0.00138916 | 168.59 | 2026-05-15 04:22:54 | -0.00087903 | -0.9783 | -118.7246 | 0 | Close
7080 | 16 | 4 | CC DChg | 01:31:40 | 154:14:00 | -0.00022891 | 3.8336 | 0.00034974 | 42.44 | 0 | 0 | 0.00034974 | 42.44 | 0.00141356 | 171.55 | 0 | 0 | 0.00141356 | 171.55 | 2026-05-15 04:24:34 | -0.00087755 | -1.0094 | -122.494 | 0 | Close
7081 | 16 | 4 | CC DChg | 01:33:20 | 154:15:40 | -0.00022893 | 3.8273 | 0.0003561 | 43.22 | 0 | 0 | 0.0003561 | 43.22 | 0.00143791 | 174.5 | 0 | 0 | 0.00143791 | 174.5 | 2026-05-15 04:26:14 | -0.00087618 | -1.0094 | -122.494 | 0 | Close
7082 | 16 | 4 | CC DChg | 01:35:00 | 154:17:20 | -0.00022893 | 3.8209 | 0.00036246 | 43.99 | 0 | 0 | 0.00036246 | 43.99 | 0.00146223 | 177.46 | 0 | 0 | 0.00146223 | 177.46 | 2026-05-15 04:27:54 | -0.00087472 | -0.9936 | -120.5801 | 0 | Close
7083 | 16 | 4 | CC DChg | 01:36:40 | 154:19:00 | -0.00022893 | 3.8146 | 0.00036882 | 44.76 | 0 | 0 | 0.00036882 | 44.76 | 0.00148651 | 180.4 | 0 | 0 | 0.00148651 | 180.4 | 2026-05-15 04:29:34 | -0.00087328 | -1.0094 | -122.4949 | 0 | Close
7084 | 16 | 4 | CC DChg | 01:38:20 | 154:20:40 | -0.00022892 | 3.8081 | 0.00037517 | 45.53 | 0 | 0 | 0.00037517 | 45.53 | 0.00151074 | 183.34 | 0 | 0 | 0.00151074 | 183.34 | 2026-05-15 04:31:14 | -0.00087175 | -0.9783 | -118.7246 | 0 | Close
7085 | 16 | 4 | CC DChg | 01:40:00 | 154:22:20 | -0.00022892 | 3.8018 | 0.00038153 | 46.3 | 0 | 0 | 0.00038153 | 46.3 | 0.00153494 | 186.28 | 0 | 0 | 0.00153494 | 186.28 | 2026-05-15 04:32:54 | -0.00087031 | -1.0093 | -122.4936 | 0 | Close
7086 | 16 | 4 | CC DChg | 01:41:40 | 154:24:00 | -0.00022892 | 3.7952 | 0.00038789 | 47.07 | 0 | 0 | 0.00038789 | 47.07 | 0.00155909 | 189.21 | 0 | 0 | 0.00155909 | 189.21 | 2026-05-15 04:34:34 | -0.0008688 | -0.9635 | -116.9257 | 0 | Close
7087 | 16 | 4 | CC DChg | 01:43:20 | 154:25:40 | -0.00022891 | 3.7889 | 0.00039425 | 47.85 | 0 | 0 | 0.00039425 | 47.85 | 0.00158321 | 192.14 | 0 | 0 | 0.00158321 | 192.14 | 2026-05-15 04:36:14 | -0.00086732 | -1.0094 | -122.4945 | 0 | Close
7088 | 16 | 4 | CC DChg | 01:45:00 | 154:27:20 | -0.00022892 | 3.7824 | 0.00040061 | 48.62 | 0 | 0 | 0.00040061 | 48.62 | 0.00160728 | 195.06 | 0 | 0 | 0.00160728 | 195.06 | 2026-05-15 04:37:54 | -0.00086587 | -0.9783 | -118.7246 | 0 | Close
7089 | 16 | 4 | CC DChg | 01:46:40 | 154:29:00 | -0.00022891 | 3.7761 | 0.00040697 | 49.39 | 0 | 0 | 0.00040697 | 49.39 | 0.00163131 | 197.97 | 0 | 0 | 0.00163131 | 197.97 | 2026-05-15 04:39:34 | -0.00086439 | -1.0093 | -122.4936 | 0 | Close
7090 | 16 | 4 | CC DChg | 01:48:20 | 154:30:40 | -0.00022892 | 3.7697 | 0.00041333 | 50.16 | 0 | 0 | 0.00041333 | 50.16 | 0.0016553 | 200.89 | 0 | 0 | 0.0016553 | 200.89 | 2026-05-15 04:41:14 | -0.00086296 | -0.9936 | -120.5797 | 0 | Close
7091 | 16 | 4 | CC DChg | 01:50:00 | 154:32:20 | -0.00022892 | 3.7633 | 0.00041969 | 50.93 | 0 | 0 | 0.00041969 | 50.93 | 0.00167925 | 203.79 | 0 | 0 | 0.00167925 | 203.79 | 2026-05-15 04:42:54 | -0.00086149 | -0.9936 | -120.5813 | 0 | Close
7092 | 16 | 4 | CC DChg | 01:51:40 | 154:34:00 | -0.00022892 | 3.7569 | 0.00042605 | 51.7 | 0 | 0 | 0.00042605 | 51.7 | 0.00170316 | 206.69 | 0 | 0 | 0.00170316 | 206.69 | 2026-05-15 04:44:34 | -0.00086003 | -0.9936 | -120.5797 | 0 | Close
7093 | 16 | 4 | CC DChg | 01:53:20 | 154:35:40 | -0.00022893 | 3.7505 | 0.0004324 | 52.48 | 0 | 0 | 0.0004324 | 52.48 | 0.00172703 | 209.59 | 0 | 0 | 0.00172703 | 209.59 | 2026-05-15 04:46:14 | -0.0008586 | -0.9936 | -120.5797 | 0 | Close
7094 | 16 | 4 | CC DChg | 01:55:00 | 154:37:20 | -0.00022893 | 3.7442 | 0.00043876 | 53.25 | 0 | 0 | 0.00043876 | 53.25 | 0.00175086 | 212.48 | 0 | 0 | 0.00175086 | 212.48 | 2026-05-15 04:47:54 | -0.00085716 | -1.0094 | -122.4953 | 0 | Close
7095 | 16 | 4 | CC DChg | 01:56:40 | 154:39:00 | -0.00022892 | 3.7378 | 0.00044512 | 54.02 | 0 | 0 | 0.00044512 | 54.02 | 0.00177465 | 215.37 | 0 | 0 | 0.00177465 | 215.37 | 2026-05-15 04:49:34 | -0.00085566 | -0.9936 | -120.5805 | 0 | Close
7096 | 16 | 4 | CC DChg | 01:58:20 | 154:40:40 | -0.00022892 | 3.7314 | 0.00045148 | 54.79 | 0 | 0 | 0.00045148 | 54.79 | 0.0017984 | 218.25 | 0 | 0 | 0.0017984 | 218.25 | 2026-05-15 04:51:14 | -0.00085419 | -0.9936 | -120.5797 | 0 | Close
7097 | 16 | 4 | CC DChg | 02:00:00 | 154:42:20 | -0.00022891 | 3.7249 | 0.00045784 | 55.56 | 0 | 0 | 0.00045784 | 55.56 | 0.0018221 | 221.13 | 0 | 0 | 0.0018221 | 221.13 | 2026-05-15 04:52:54 | -0.00085267 | -0.9783 | -118.7246 | 0 | Close
7098 | 16 | 4 | CC DChg | 02:01:40 | 154:44:00 | -0.00022892 | 3.7184 | 0.0004642 | 56.33 | 0 | 0 | 0.0004642 | 56.33 | 0.00184577 | 224 | 0 | 0 | 0.00184577 | 224 | 2026-05-15 04:54:34 | -0.00085122 | -0.9783 | -118.7246 | 0 | Close
7099 | 16 | 4 | CC DChg | 02:03:20 | 154:45:40 | -0.00022892 | 3.712 | 0.00047056 | 57.11 | 0 | 0 | 0.00047056 | 57.11 | 0.00186939 | 226.87 | 0 | 0 | 0.00186939 | 226.87 | 2026-05-15 04:56:14 | -0.00084975 | -0.9936 | -120.5797 | 0 | Close
7100 | 16 | 4 | CC DChg | 02:05:00 | 154:47:20 | -0.00022892 | 3.7054 | 0.00047692 | 57.88 | 0 | 0 | 0.00047692 | 57.88 | 0.00189298 | 229.73 | 0 | 0 | 0.00189298 | 229.73 | 2026-05-15 04:57:54 | -0.00084824 | -0.9635 | -116.9257 | 0 | Close
7101 | 16 | 4 | CC DChg | 02:06:40 | 154:49:00 | -0.00022892 | 3.6988 | 0.00048328 | 58.65 | 0 | 0 | 0.00048328 | 58.65 | 0.00191652 | 232.59 | 0 | 0 | 0.00191652 | 232.59 | 2026-05-15 04:59:34 | -0.00084673 | -0.9635 | -116.9249 | 0 | Close
7102 | 16 | 4 | CC DChg | 02:08:20 | 154:50:40 | -0.00022891 | 3.6921 | 0.00048963 | 59.42 | 0 | 0 | 0.00048963 | 59.42 | 0.00194002 | 235.44 | 0 | 0 | 0.00194002 | 235.44 | 2026-05-15 05:01:14 | -0.00084516 | -0.9491 | -115.1798 | 0 | Close
7103 | 16 | 4 | CC DChg | 02:10:00 | 154:52:20 | -0.00022892 | 3.6855 | 0.00049599 | 60.19 | 0 | 0 | 0.00049599 | 60.19 | 0.00196347 | 238.29 | 0 | 0 | 0.00196347 | 238.29 | 2026-05-15 05:02:54 | -0.00084368 | -0.9635 | -116.9265 | 0 | Close
7104 | 16 | 4 | CC DChg | 02:11:40 | 154:54:00 | -0.00022892 | 3.6788 | 0.00050235 | 60.97 | 0 | 0 | 0.00050235 | 60.97 | 0.00198689 | 241.13 | 0 | 0 | 0.00198689 | 241.13 | 2026-05-15 05:04:34 | -0.00084215 | -0.9491 | -115.1798 | 0 | Close
7105 | 16 | 4 | CC DChg | 02:13:20 | 154:55:40 | -0.00022893 | 3.6719 | 0.00050871 | 61.74 | 0 | 0 | 0.00050871 | 61.74 | 0.00201026 | 243.96 | 0 | 0 | 0.00201026 | 243.96 | 2026-05-15 05:06:14 | -0.00084061 | -0.9216 | -111.8428 | 0 | Close
7106 | 16 | 4 | CC DChg | 02:15:00 | 154:57:20 | -0.00022892 | 3.6648 | 0.00051507 | 62.51 | 0 | 0 | 0.00051507 | 62.51 | 0.00203359 | 246.79 | 0 | 0 | 0.00203359 | 246.79 | 2026-05-15 05:07:54 | -0.00083895 | -0.8956 | -108.6915 | 0 | Close
7107 | 16 | 4 | CC DChg | 02:16:40 | 154:59:00 | -0.00022891 | 3.6577 | 0.00052143 | 63.28 | 0 | 0 | 0.00052143 | 63.28 | 0.00205687 | 249.62 | 0 | 0 | 0.00205687 | 249.62 | 2026-05-15 05:09:34 | -0.00083728 | -0.8956 | -108.6923 | 0 | Close
7108 | 16 | 4 | CC DChg | 02:18:20 | 155:00:40 | -0.00022892 | 3.6504 | 0.00052779 | 64.05 | 0 | 0 | 0.00052779 | 64.05 | 0.0020801 | 252.44 | 0 | 0 | 0.0020801 | 252.44 | 2026-05-15 05:11:14 | -0.00083565 | -0.8711 | -105.7137 | 0 | Close
7109 | 16 | 4 | CC DChg | 02:20:00 | 155:02:20 | -0.00022892 | 3.6432 | 0.00053415 | 64.82 | 0 | 0 | 0.00053415 | 64.82 | 0.00210329 | 255.25 | 0 | 0 | 0.00210329 | 255.25 | 2026-05-15 05:12:54 | -0.000834 | -0.8832 | -107.1819 | 0 | Close
7110 | 16 | 4 | CC DChg | 02:21:40 | 155:04:00 | -0.00022892 | 3.6356 | 0.00054051 | 65.6 | 0 | 0 | 0.00054051 | 65.6 | 0.00212644 | 258.06 | 0 | 0 | 0.00212644 | 258.06 | 2026-05-15 05:14:34 | -0.00083226 | -0.8367 | -101.5415 | 0 | Close
7111 | 16 | 4 | CC DChg | 02:23:20 | 155:05:40 | -0.00022892 | 3.6279 | 0.00054686 | 66.37 | 0 | 0 | 0.00054686 | 66.37 | 0.00214953 | 260.87 | 0 | 0 | 0.00214953 | 260.87 | 2026-05-15 05:16:14 | -0.0008305 | -0.8258 | -100.2221 | 0 | Close
7112 | 16 | 4 | CC DChg | 02:25:00 | 155:07:20 | -0.00022892 | 3.62 | 0.00055322 | 67.14 | 0 | 0 | 0.00055322 | 67.14 | 0.00217257 | 263.66 | 0 | 0 | 0.00217257 | 263.66 | 2026-05-15 05:17:54 | -0.00082869 | -0.8049 | -97.6855 | 0 | Close
7113 | 16 | 4 | CC DChg | 02:26:40 | 155:09:00 | -0.00022892 | 3.6118 | 0.00055958 | 67.91 | 0 | 0 | 0.00055958 | 67.91 | 0.00219557 | 266.45 | 0 | 0 | 0.00219557 | 266.45 | 2026-05-15 05:19:34 | -0.00082681 | -0.7755 | -94.1116 | 0 | Close
7114 | 16 | 4 | CC DChg | 02:28:20 | 155:10:40 | -0.00022891 | 3.6033 | 0.00056594 | 68.68 | 0 | 0 | 0.00056594 | 68.68 | 0.00221851 | 269.24 | 0 | 0 | 0.00221851 | 269.24 | 2026-05-15 05:21:14 | -0.00082483 | -0.7481 | -90.79 | 0 | Close
7115 | 16 | 4 | CC DChg | 02:30:00 | 155:12:20 | -0.00022892 | 3.5948 | 0.0005723 | 69.45 | 0 | 0 | 0.0005723 | 69.45 | 0.0022414 | 272.01 | 0 | 0 | 0.0022414 | 272.01 | 2026-05-15 05:22:54 | -0.00082292 | -0.7481 | -90.7907 | 0 | Close
7116 | 16 | 4 | CC DChg | 02:31:40 | 155:14:00 | -0.00022893 | 3.5861 | 0.00057866 | 70.23 | 0 | 0 | 0.00057866 | 70.23 | 0.00226423 | 274.78 | 0 | 0 | 0.00226423 | 274.78 | 2026-05-15 05:24:34 | -0.00082097 | -0.7309 | -88.7035 | 0 | Close
7117 | 16 | 4 | CC DChg | 02:33:20 | 155:15:40 | -0.00022893 | 3.577 | 0.00058502 | 71 | 0 | 0 | 0.00058502 | 71 | 0.002287 | 277.55 | 0 | 0 | 0.002287 | 277.55 | 2026-05-15 05:26:14 | -0.00081888 | -0.6988 | -84.8027 | 0 | Close
7118 | 16 | 4 | CC DChg | 02:35:00 | 155:17:20 | -0.00022892 | 3.5673 | 0.00059138 | 71.77 | 0 | 0 | 0.00059138 | 71.77 | 0.00230972 | 280.31 | 0 | 0 | 0.00230972 | 280.31 | 2026-05-15 05:27:54 | -0.00081663 | -0.6556 | -79.5588 | 0 | Close
7119 | 16 | 4 | CC DChg | 02:36:39 | 155:18:59 | -0.00022892 | 3.5573 | 0.00059771 | 72.54 | 0 | 0 | 0.00059771 | 72.54 | 0.00233228 | 283.04 | 0 | 0 | 0.00233228 | 283.04 | 2026-05-15 05:29:34 | -0.00081434 | -0.6333 | -76.8625 | 0 | Close
7120 | 16 | 4 | CC DChg | 02:36:40 | 155:19:00 | -0.00022892 | 3.5573 | 0.00059774 | 72.54 | 0 | 0 | 0.00059774 | 72.54 | 0.00233237 | 283.05 | 0 | 0 | 0.00233237 | 283.05 | 2026-05-15 05:29:34 | -0.00081434 | 0 | 0 | 0 | Close
7121 | 16 | 4 | CC DChg | 02:38:18 | 155:20:38 | -0.00022892 | 3.5473 | 0.00060399 | 73.3 | 0 | 0 | 0.00060399 | 73.3 | 0.00235457 | 285.75 | 0 | 0 | 0.00235457 | 285.75 | 2026-05-15 05:31:12 | -0.00081205 | -0.6251 | -75.8581 | 0 | Close
7122 | 16 | 4 | CC DChg | 02:38:20 | 155:20:40 | -0.00022891 | 3.5472 | 0.00060409 | 73.31 | 0 | 0 | 0.00060409 | 73.31 | 0.00235496 | 285.8 | 0 | 0 | 0.00235496 | 285.8 | 2026-05-15 05:31:14 | -0.00081199 | -1.0804 | -131.1219 | 0 | Close
7123 | 16 | 4 | CC DChg | 02:39:54 | 155:22:15 | -0.00022892 | 3.5372 | 0.00061012 | 74.04 | 0 | 0 | 0.00061012 | 74.04 | 0.00237629 | 288.38 | 0 | 0 | 0.00237629 | 288.38 | 2026-05-15 05:32:49 | -0.00080974 | -0.6022 | -73.082 | 0 | Close
7124 | 16 | 4 | CC DChg | 02:40:00 | 155:22:20 | -0.00022892 | 3.5366 | 0.00061045 | 74.08 | 0 | 0 | 0.00061045 | 74.08 | 0.00237748 | 288.53 | 0 | 0 | 0.00237748 | 288.53 | 2026-05-15 05:32:54 | -0.0008096 | -0.5617 | -68.1679 | 0 | Close
7125 | 16 | 4 | CC DChg | 02:41:31 | 155:23:51 | -0.00022892 | 3.5266 | 0.00061628 | 74.79 | 0 | 0 | 0.00061628 | 74.79 | 0.00239805 | 291.03 | 0 | 0 | 0.00239805 | 291.03 | 2026-05-15 05:34:26 | -0.00080731 | -0.5825 | -70.6882 | 0 | Close
7126 | 16 | 4 | CC DChg | 02:41:40 | 155:24:00 | -0.00022892 | 3.5257 | 0.00061681 | 74.86 | 0 | 0 | 0.00061681 | 74.86 | 0.00239994 | 291.25 | 0 | 0 | 0.00239994 | 291.25 | 2026-05-15 05:34:34 | -0.0008071 | -0.5935 | -72.0245 | 0 | Close
7127 | 16 | 4 | CC DChg | 02:43:09 | 155:25:29 | -0.00022891 | 3.5157 | 0.0006225 | 75.55 | 0 | 0 | 0.0006225 | 75.55 | 0.00241995 | 293.68 | 0 | 0 | 0.00241995 | 293.68 | 2026-05-15 05:36:04 | -0.00080478 | -0.5685 | -68.9903 | 0 | Close
7128 | 16 | 4 | CC DChg | 02:43:20 | 155:25:40 | -0.00022892 | 3.5145 | 0.00062317 | 75.63 | 0 | 0 | 0.00062317 | 75.63 | 0.00242232 | 293.97 | 0 | 0 | 0.00242232 | 293.97 | 2026-05-15 05:36:14 | -0.00080454 | -0.5617 | -68.1634 | 0 | Close
7129 | 16 | 4 | CC DChg | 02:44:46 | 155:27:06 | -0.00022891 | 3.5045 | 0.00062865 | 76.29 | 0 | 0 | 0.00062865 | 76.29 | 0.00244156 | 296.31 | 0 | 0 | 0.00244156 | 296.31 | 2026-05-15 05:37:40 | -0.00080222 | -0.5481 | -66.5189 | 0 | Close
7130 | 16 | 4 | CC DChg | 02:45:00 | 155:27:20 | -0.0002289 | 3.503 | 0.00062953 | 76.4 | 0 | 0 | 0.00062953 | 76.4 | 0.00244463 | 296.68 | 0 | 0 | 0.00244463 | 296.68 | 2026-05-15 05:37:54 | -0.00080184 | -0.5851 | -71.0032 | 0 | Close
7131 | 16 | 4 | CC DChg | 02:46:23 | 155:28:43 | -0.00022891 | 3.493 | 0.00063483 | 77.04 | 0 | 0 | 0.00063483 | 77.04 | 0.00246318 | 298.93 | 0 | 0 | 0.00246318 | 298.93 | 2026-05-15 05:39:18 | -0.00079958 | -0.5303 | -64.3576 | 0 | Close
7132 | 16 | 4 | CC DChg | 02:46:40 | 155:29:00 | -0.00022891 | 3.4911 | 0.00063589 | 77.17 | 0 | 0 | 0.00063589 | 77.17 | 0.00246687 | 299.38 | 0 | 0 | 0.00246687 | 299.38 | 2026-05-15 05:39:34 | -0.00079915 | -0.5556 | -67.4246 | 0 | Close
7133 | 16 | 4 | CC DChg | 02:48:00 | 155:30:20 | -0.00022892 | 3.4811 | 0.00064099 | 77.79 | 0 | 0 | 0.00064099 | 77.79 | 0.00248464 | 301.53 | 0 | 0 | 0.00248464 | 301.53 | 2026-05-15 05:40:54 | -0.00079689 | -0.51 | -61.8883 | 0 | Close
7134 | 16 | 4 | CC DChg | 02:48:20 | 155:30:40 | -0.00022893 | 3.4786 | 0.00064225 | 77.94 | 0 | 0 | 0.00064225 | 77.94 | 0.00248903 | 302.07 | 0 | 0 | 0.00248903 | 302.07 | 2026-05-15 05:41:14 | -0.00079636 | -0.5036 | -61.1219 | 0 | Close
7135 | 16 | 4 | CC DChg | 02:49:37 | 155:31:57 | -0.00022891 | 3.4686 | 0.00064714 | 78.54 | 0 | 0 | 0.00064714 | 78.54 | 0.00250603 | 304.13 | 0 | 0 | 0.00250603 | 304.13 | 2026-05-15 05:42:31 | -0.000794 | -0.4896 | -59.4202 | 0 | Close
7136 | 16 | 4 | CC DChg | 02:50:00 | 155:32:20 | -0.00022893 | 3.4657 | 0.00064861 | 78.71 | 0 | 0 | 0.00064861 | 78.71 | 0.00251111 | 304.75 | 0 | 0 | 0.00251111 | 304.75 | 2026-05-15 05:42:54 | -0.0007934 | -0.5044 | -61.2078 | 0 | Close
7137 | 16 | 4 | CC DChg | 02:51:15 | 155:33:35 | -0.00022892 | 3.4557 | 0.00065339 | 79.29 | 0 | 0 | 0.00065339 | 79.29 | 0.00252765 | 306.75 | 0 | 0 | 0.00252765 | 306.75 | 2026-05-15 05:44:09 | -0.00079108 | -0.4782 | -58.0318 | 0 | Close
7138 | 16 | 4 | CC DChg | 02:51:40 | 155:34:00 | -0.00022892 | 3.4524 | 0.00065497 | 79.49 | 0 | 0 | 0.00065497 | 79.49 | 0.0025331 | 307.42 | 0 | 0 | 0.0025331 | 307.42 | 2026-05-15 05:44:34 | -0.00079032 | -0.4779 | -57.9958 | 0 | Close
7139 | 16 | 4 | CC DChg | 02:52:52 | 155:35:12 | -0.00022892 | 3.4424 | 0.00065956 | 80.04 | 0 | 0 | 0.00065956 | 80.04 | 0.00254893 | 309.34 | 0 | 0 | 0.00254893 | 309.34 | 2026-05-15 05:45:46 | -0.00078803 | -0.4591 | -55.7157 | 0 | Close
7140 | 16 | 4 | CC DChg | 02:53:20 | 155:35:40 | -0.00022893 | 3.4385 | 0.00066132 | 80.26 | 0 | 0 | 0.00066132 | 80.26 | 0.00255501 | 310.07 | 0 | 0 | 0.00255501 | 310.07 | 2026-05-15 05:46:14 | -0.00078718 | -0.4533 | -55.0079 | 0 | Close
7141 | 16 | 4 | CC DChg | 02:54:30 | 155:36:50 | -0.00022891 | 3.4285 | 0.00066581 | 80.8 | 0 | 0 | 0.00066581 | 80.8 | 0.00257042 | 311.94 | 0 | 0 | 0.00257042 | 311.94 | 2026-05-15 05:47:25 | -0.00078482 | -0.4489 | -54.4822 | 0 | Close
7142 | 16 | 4 | CC DChg | 02:55:00 | 155:37:20 | -0.00022891 | 3.4244 | 0.00066768 | 81.03 | 0 | 0 | 0.00066768 | 81.03 | 0.00257683 | 312.72 | 0 | 0 | 0.00257683 | 312.72 | 2026-05-15 05:47:54 | -0.00078388 | -0.456 | -55.3385 | 0 | Close
7143 | 16 | 4 | CC DChg | 02:56:08 | 155:38:28 | -0.00022891 | 3.4144 | 0.00067201 | 81.55 | 0 | 0 | 0.00067201 | 81.55 | 0.00259162 | 314.52 | 0 | 0 | 0.00259162 | 314.52 | 2026-05-15 05:49:02 | -0.00078159 | -0.4324 | -52.4752 | 0 | Close
7144 | 16 | 4 | CC DChg | 02:56:40 | 155:39:00 | -0.00022892 | 3.4098 | 0.00067404 | 81.8 | 0 | 0 | 0.00067404 | 81.8 | 0.00259856 | 315.36 | 0 | 0 | 0.00259856 | 315.36 | 2026-05-15 05:49:34 | -0.00078057 | -0.4423 | -53.6818 | 0 | Close
7145 | 16 | 4 | CC DChg | 02:57:46 | 155:40:06 | -0.00022892 | 3.3998 | 0.00067826 | 82.31 | 0 | 0 | 0.00067826 | 82.31 | 0.00261291 | 317.1 | 0 | 0 | 0.00261291 | 317.1 | 2026-05-15 05:50:40 | -0.00077828 | -0.4216 | -51.164 | 0 | Close
7146 | 16 | 4 | CC DChg | 02:58:20 | 155:40:40 | -0.00022893 | 3.3947 | 0.0006804 | 82.57 | 0 | 0 | 0.0006804 | 82.57 | 0.00262019 | 317.98 | 0 | 0 | 0.00262019 | 317.98 | 2026-05-15 05:51:14 | -0.00077715 | -0.4202 | -50.992 | 0 | Close
7147 | 16 | 4 | CC DChg | 02:59:23 | 155:41:43 | -0.00022893 | 3.3847 | 0.00068444 | 83.06 | 0 | 0 | 0.00068444 | 83.06 | 0.00263388 | 319.65 | 0 | 0 | 0.00263388 | 319.65 | 2026-05-15 05:52:18 | -0.00077486 | -0.4038 | -49.0049 | 0 | Close
7148 | 16 | 4 | CC DChg | 03:00:00 | 155:42:20 | -0.00022892 | 3.3789 | 0.00068676 | 83.34 | 0 | 0 | 0.00068676 | 83.34 | 0.00264173 | 320.6 | 0 | 0 | 0.00264173 | 320.6 | 2026-05-15 05:52:54 | -0.0007735 | -0.4002 | -48.5651 | 0 | Close
7149 | 16 | 4 | CC DChg | 03:01:01 | 155:43:22 | -0.00022891 | 3.3689 | 0.0006907 | 83.82 | 0 | 0 | 0.0006907 | 83.82 | 0.00265501 | 322.21 | 0 | 0 | 0.00265501 | 322.21 | 2026-05-15 05:53:56 | -0.00077117 | -0.3936 | -47.7697 | 0 | Close
7150 | 16 | 4 | CC DChg | 03:01:40 | 155:44:00 | -0.00022893 | 3.3629 | 0.00069312 | 84.12 | 0 | 0 | 0.00069312 | 84.12 | 0.00266317 | 323.2 | 0 | 0 | 0.00266317 | 323.2 | 2026-05-15 05:54:34 | -0.00076987 | -0.4038 | -49.004 | 0 | Close
7151 | 16 | 4 | CC DChg | 03:02:41 | 155:45:02 | -0.00022892 | 3.3529 | 0.00069705 | 84.59 | 0 | 0 | 0.00069705 | 84.59 | 0.00267638 | 324.8 | 0 | 0 | 0.00267638 | 324.8 | 2026-05-15 05:55:36 | -0.00076755 | -0.3936 | -47.7691 | 0 | Close
7152 | 16 | 4 | CC DChg | 03:03:20 | 155:45:40 | -0.00022892 | 3.3467 | 0.00069948 | 84.89 | 0 | 0 | 0.00069948 | 84.89 | 0.0026845 | 325.79 | 0 | 0 | 0.0026845 | 325.79 | 2026-05-15 05:56:14 | -0.00076613 | -0.3908 | -47.4258 | 0 | Close
7153 | 16 | 4 | CC DChg | 03:04:20 | 155:46:40 | -0.00022892 | 3.3367 | 0.00070329 | 85.35 | 0 | 0 | 0.00070329 | 85.35 | 0.00269725 | 327.34 | 0 | 0 | 0.00269725 | 327.34 | 2026-05-15 05:57:14 | -0.00076384 | -0.3815 | -46.302 | 0 | Close
7154 | 16 | 4 | CC DChg | 03:05:00 | 155:47:20 | -0.00022892 | 3.33 | 0.00070584 | 85.66 | 0 | 0 | 0.00070584 | 85.66 | 0.00270573 | 328.36 | 0 | 0 | 0.00270573 | 328.36 | 2026-05-15 05:57:54 | -0.0007623 | -0.3796 | -46.0722 | 0 | Close
7155 | 16 | 4 | CC DChg | 03:05:58 | 155:48:18 | -0.00022892 | 3.32 | 0.00070954 | 86.11 | 0 | 0 | 0.00070954 | 86.11 | 0.00271805 | 329.86 | 0 | 0 | 0.00271805 | 329.86 | 2026-05-15 05:58:52 | -0.00076001 | -0.3707 | -44.9903 | 0 | Close
7156 | 16 | 4 | CC DChg | 03:06:40 | 155:49:00 | -0.00022892 | 3.3128 | 0.00071219 | 86.43 | 0 | 0 | 0.00071219 | 86.43 | 0.00272685 | 330.93 | 0 | 0 | 0.00272685 | 330.93 | 2026-05-15 05:59:34 | -0.00075837 | -0.3683 | -44.6939 | 0 | Close
7157 | 16 | 4 | CC DChg | 03:07:36 | 155:49:57 | -0.00022892 | 3.3028 | 0.0007158 | 86.87 | 0 | 0 | 0.0007158 | 86.87 | 0.00273877 | 332.38 | 0 | 0 | 0.00273877 | 332.38 | 2026-05-15 06:00:31 | -0.00075608 | -0.3606 | -43.7562 | 0 | Close
7158 | 16 | 4 | CC DChg | 03:08:20 | 155:50:40 | -0.00022892 | 3.2952 | 0.00071855 | 87.2 | 0 | 0 | 0.00071855 | 87.2 | 0.00274786 | 333.48 | 0 | 0 | 0.00274786 | 333.48 | 2026-05-15 06:01:14 | -0.00075434 | -0.3623 | -43.9682 | 0 | Close
7159 | 16 | 4 | CC DChg | 03:09:15 | 155:51:35 | -0.00022892 | 3.2852 | 0.00072206 | 87.63 | 0 | 0 | 0.00072206 | 87.63 | 0.00275939 | 334.88 | 0 | 0 | 0.00275939 | 334.88 | 2026-05-15 06:02:09 | -0.00075205 | -0.3504 | -42.5205 | 0 | Close
7160 | 16 | 4 | CC DChg | 03:10:00 | 155:52:20 | -0.00022892 | 3.2771 | 0.00072491 | 87.97 | 0 | 0 | 0.00072491 | 87.97 | 0.00276875 | 336.01 | 0 | 0 | 0.00276875 | 336.01 | 2026-05-15 06:02:54 | -0.00075019 | -0.3525 | -42.7764 | 0 | Close
7161 | 16 | 4 | CC DChg | 03:10:53 | 155:53:13 | -0.00022891 | 3.2671 | 0.0007283 | 88.39 | 0 | 0 | 0.0007283 | 88.39 | 0.00277984 | 337.36 | 0 | 0 | 0.00277984 | 337.36 | 2026-05-15 06:03:47 | -0.00074787 | -0.3389 | -41.1332 | 0 | Close
7162 | 16 | 4 | CC DChg | 03:11:40 | 155:54:00 | -0.00022892 | 3.2584 | 0.00073127 | 88.75 | 0 | 0 | 0.00073127 | 88.75 | 0.00278953 | 338.54 | 0 | 0 | 0.00278953 | 338.54 | 2026-05-15 06:04:34 | -0.00074591 | -0.3413 | -41.4233 | 0 | Close
7163 | 16 | 4 | CC DChg | 03:12:31 | 155:54:51 | -0.00022892 | 3.2484 | 0.00073453 | 89.14 | 0 | 0 | 0.00073453 | 89.14 | 0.00280013 | 339.82 | 0 | 0 | 0.00280013 | 339.82 | 2026-05-15 06:05:25 | -0.00074362 | -0.3256 | -39.5113 | 0 | Close
7164 | 16 | 4 | CC DChg | 03:13:20 | 155:55:40 | -0.00022892 | 3.2389 | 0.00073763 | 89.52 | 0 | 0 | 0.00073763 | 89.52 | 0.00281019 | 341.04 | 0 | 0 | 0.00281019 | 341.04 | 2026-05-15 06:06:14 | -0.00074145 | -0.3266 | -39.6412 | 0 | Close
7165 | 16 | 4 | CC DChg | 03:14:10 | 155:56:30 | -0.00022891 | 3.2289 | 0.00074081 | 89.9 | 0 | 0 | 0.00074081 | 89.9 | 0.00282047 | 342.29 | 0 | 0 | 0.00282047 | 342.29 | 2026-05-15 06:07:04 | -0.00073913 | -0.318 | -38.5863 | 0 | Close
7166 | 16 | 4 | CC DChg | 03:15:00 | 155:57:20 | -0.00022892 | 3.219 | 0.00074399 | 90.29 | 0 | 0 | 0.00074399 | 90.29 | 0.00283072 | 343.53 | 0 | 0 | 0.00283072 | 343.53 | 2026-05-15 06:07:54 | -0.00073689 | -0.3211 | -38.9739 | 0 | Close
7167 | 16 | 4 | CC DChg | 03:15:48 | 155:58:09 | -0.00022892 | 3.209 | 0.0007471 | 90.67 | 0 | 0 | 0.0007471 | 90.67 | 0.00284072 | 344.75 | 0 | 0 | 0.00284072 | 344.75 | 2026-05-15 06:08:43 | -0.0007346 | -0.3109 | -37.7357 | 0 | Close
7168 | 16 | 4 | CC DChg | 03:16:37 | 155:58:57 | -0.00022892 | 3.199 | 0.00075016 | 91.04 | 0 | 0 | 0.00075016 | 91.04 | 0.00285052 | 345.94 | 0 | 0 | 0.00285052 | 345.94 | 2026-05-15 06:09:31 | -0.00073232 | -0.3059 | -37.1197 | 0 | Close
7169 | 16 | 4 | CC DChg | 03:16:40 | 155:59:00 | -0.00022892 | 3.1984 | 0.00075035 | 91.06 | 0 | 0 | 0.00075035 | 91.06 | 0.00285113 | 346.01 | 0 | 0 | 0.00285113 | 346.01 | 2026-05-15 06:09:34 | -0.00073218 | -0.3181 | -38.6012 | 0 | Close
7170 | 16 | 4 | CC DChg | 03:17:26 | 155:59:47 | -0.00022892 | 3.1884 | 0.00075332 | 91.42 | 0 | 0 | 0.00075332 | 91.42 | 0.00286061 | 347.16 | 0 | 0 | 0.00286061 | 347.16 | 2026-05-15 06:10:21 | -0.00072989 | -0.297 | -36.0378 | 0 | Close
7171 | 16 | 4 | CC DChg | 03:18:12 | 156:00:33 | -0.00022891 | 3.1784 | 0.00075625 | 91.78 | 0 | 0 | 0.00075625 | 91.78 | 0.00286994 | 348.29 | 0 | 0 | 0.00286994 | 348.29 | 2026-05-15 06:11:07 | -0.00072757 | -0.2931 | -35.5761 | 0 | Close
7172 | 16 | 4 | CC DChg | 03:18:20 | 156:00:40 | -0.00022891 | 3.1769 | 0.00075671 | 91.83 | 0 | 0 | 0.00075671 | 91.83 | 0.0028714 | 348.47 | 0 | 0 | 0.0028714 | 348.47 | 2026-05-15 06:11:14 | -0.00072722 | -0.3052 | -37.0442 | 0 | Close
7173 | 16 | 4 | CC DChg | 03:19:05 | 156:01:26 | -0.00022893 | 3.1669 | 0.00075961 | 92.19 | 0 | 0 | 0.00075961 | 92.19 | 0.00288061 | 349.59 | 0 | 0 | 0.00288061 | 349.59 | 2026-05-15 06:12:00 | -0.000725 | -0.2906 | -35.2665 | 0 | Close
7174 | 16 | 4 | CC DChg | 03:19:50 | 156:02:10 | -0.00022891 | 3.1569 | 0.00076247 | 92.53 | 0 | 0 | 0.00076247 | 92.53 | 0.00288964 | 350.68 | 0 | 0 | 0.00288964 | 350.68 | 2026-05-15 06:12:45 | -0.00072265 | -0.2855 | -34.6494 | 0 | Close
7175 | 16 | 4 | CC DChg | 03:20:00 | 156:02:20 | -0.00022892 | 3.1548 | 0.00076307 | 92.61 | 0 | 0 | 0.00076307 | 92.61 | 0.00289153 | 350.91 | 0 | 0 | 0.00289153 | 350.91 | 2026-05-15 06:12:54 | -0.0007222 | -0.2847 | -34.5456 | 0 | Close
7176 | 16 | 4 | CC DChg | 03:20:44 | 156:03:04 | -0.00022892 | 3.1448 | 0.0007659 | 92.95 | 0 | 0 | 0.0007659 | 92.95 | 0.00290046 | 352 | 0 | 0 | 0.00290046 | 352 | 2026-05-15 06:13:39 | -0.00071991 | -0.2836 | -34.4186 | 0 | Close
7177 | 16 | 4 | CC DChg | 03:21:28 | 156:03:48 | -0.00022893 | 3.1348 | 0.00076869 | 93.29 | 0 | 0 | 0.00076869 | 93.29 | 0.00290923 | 353.06 | 0 | 0 | 0.00290923 | 353.06 | 2026-05-15 06:14:23 | -0.00071765 | -0.2792 | -33.8781 | 0 | Close
7178 | 16 | 4 | CC DChg | 03:21:40 | 156:04:00 | -0.00022892 | 3.1322 | 0.00076942 | 93.38 | 0 | 0 | 0.00076942 | 93.38 | 0.00291152 | 353.34 | 0 | 0 | 0.00291152 | 353.34 | 2026-05-15 06:14:34 | -0.00071702 | -0.2813 | -34.1341 | 0 | Close
7179 | 16 | 4 | CC DChg | 03:22:22 | 156:04:43 | -0.00022893 | 3.1222 | 0.00077215 | 93.71 | 0 | 0 | 0.00077215 | 93.71 | 0.00292005 | 354.37 | 0 | 0 | 0.00292005 | 354.37 | 2026-05-15 06:15:17 | -0.00071477 | -0.2728 | -33.1057 | 0 | Close
7180 | 16 | 4 | CC DChg | 03:23:05 | 156:05:25 | -0.00022891 | 3.1122 | 0.00077486 | 94.04 | 0 | 0 | 0.00077486 | 94.04 | 0.00292849 | 355.4 | 0 | 0 | 0.00292849 | 355.4 | 2026-05-15 06:16:00 | -0.00071241 | -0.2709 | -32.8738 | 0 | Close
7181 | 16 | 4 | CC DChg | 03:23:20 | 156:05:40 | -0.00022891 | 3.1088 | 0.00077578 | 94.15 | 0 | 0 | 0.00077578 | 94.15 | 0.00293136 | 355.75 | 0 | 0 | 0.00293136 | 355.75 | 2026-05-15 06:16:14 | -0.00071164 | -0.2712 | -32.9145 | 0 | Close
7182 | 16 | 4 | CC DChg | 03:24:01 | 156:06:22 | -0.00022892 | 3.0988 | 0.00077845 | 94.47 | 0 | 0 | 0.00077845 | 94.47 | 0.00293963 | 356.75 | 0 | 0 | 0.00293963 | 356.75 | 2026-05-15 06:16:56 | -0.00070938 | -0.2664 | -32.3333 | 0 | Close
7183 | 16 | 4 | CC DChg | 03:24:43 | 156:07:03 | -0.00022892 | 3.0888 | 0.0007811 | 94.79 | 0 | 0 | 0.0007811 | 94.79 | 0.00294783 | 357.75 | 0 | 0 | 0.00294783 | 357.75 | 2026-05-15 06:17:38 | -0.00070709 | -0.2652 | -32.1802 | 0 | Close
7184 | 16 | 4 | CC DChg | 03:25:00 | 156:07:20 | -0.00022891 | 3.0848 | 0.00078214 | 94.92 | 0 | 0 | 0.00078214 | 94.92 | 0.00295105 | 358.14 | 0 | 0 | 0.00295105 | 358.14 | 2026-05-15 06:17:54 | -0.00070614 | -0.2607 | -31.6397 | 0 | Close
7185 | 16 | 4 | CC DChg | 03:25:40 | 156:08:01 | -0.00022891 | 3.0748 | 0.00078473 | 95.23 | 0 | 0 | 0.00078473 | 95.23 | 0.00295902 | 359.1 | 0 | 0 | 0.00295902 | 359.1 | 2026-05-15 06:18:35 | -0.00070385 | -0.2588 | -31.4067 | 0 | Close
7186 | 16 | 4 | CC DChg | 03:26:21 | 156:08:41 | -0.00022891 | 3.0648 | 0.00078732 | 95.55 | 0 | 0 | 0.00078732 | 95.55 | 0.00296699 | 360.07 | 0 | 0 | 0.00296699 | 360.07 | 2026-05-15 06:19:16 | -0.00070156 | -0.2594 | -31.4854 | 0 | Close
7187 | 16 | 4 | CC DChg | 03:26:40 | 156:09:00 | -0.00022893 | 3.0603 | 0.0007885 | 95.69 | 0 | 0 | 0.0007885 | 95.69 | 0.00297059 | 360.51 | 0 | 0 | 0.00297059 | 360.51 | 2026-05-15 06:19:34 | -0.00070059 | -0.2615 | -31.7296 | 0 | Close
7188 | 16 | 4 | CC DChg | 03:27:19 | 156:09:39 | -0.00022891 | 3.0503 | 0.00079102 | 96 | 0 | 0 | 0.00079102 | 96 | 0.00297828 | 361.44 | 0 | 0 | 0.00297828 | 361.44 | 2026-05-15 06:20:14 | -0.00069824 | -0.2518 | -30.5588 | 0 | Close
7189 | 16 | 4 | CC DChg | 03:27:59 | 156:10:19 | -0.00022892 | 3.0403 | 0.00079354 | 96.3 | 0 | 0 | 0.00079354 | 96.3 | 0.00298597 | 362.38 | 0 | 0 | 0.00298597 | 362.38 | 2026-05-15 06:20:53 | -0.00069599 | -0.2524 | -30.6354 | 0 | Close
7190 | 16 | 4 | CC DChg | 03:28:20 | 156:10:40 | -0.00022892 | 3.0351 | 0.00079486 | 96.46 | 0 | 0 | 0.00079486 | 96.46 | 0.00298997 | 362.86 | 0 | 0 | 0.00298997 | 362.86 | 2026-05-15 06:21:14 | -0.0006948 | -0.2531 | -30.7194 | 0 | Close
7191 | 16 | 4 | CC DChg | 03:28:58 | 156:11:19 | -0.00022892 | 3.0251 | 0.00079733 | 96.76 | 0 | 0 | 0.00079733 | 96.76 | 0.00299747 | 363.77 | 0 | 0 | 0.00299747 | 363.77 | 2026-05-15 06:21:53 | -0.00069251 | -0.2474 | -30.0205 | 0 | Close
7192 | 16 | 4 | CC DChg | 03:29:37 | 156:11:57 | -0.00022892 | 3.0151 | 0.00079979 | 97.06 | 0 | 0 | 0.00079979 | 97.06 | 0.0030049 | 364.67 | 0 | 0 | 0.0030049 | 364.67 | 2026-05-15 06:22:32 | -0.00069022 | -0.2461 | -29.8641 | 0 | Close
7193 | 16 | 4 | CC DChg | 03:30:00 | 156:12:20 | -0.00022892 | 3.0093 | 0.00080122 | 97.24 | 0 | 0 | 0.00080122 | 97.24 | 0.00300919 | 365.19 | 0 | 0 | 0.00300919 | 365.19 | 2026-05-15 06:22:54 | -0.00068889 | -0.2456 | -29.8032 | 0 | Close
7194 | 16 | 4 | CC DChg | 03:30:35 | 156:12:56 | -0.00022892 | 3 | 0.00080349 | 97.51 | 0 | 0 | 0.00080349 | 97.51 | 0.00301601 | 366.02 | 0 | 0 | 0.00301601 | 366.02 | 2026-05-15 06:23:30 | -0.00068676 | -0.2441 | -29.625 | 0 | Close
7195 | 16 | 5 | Rest | 00:00:00 | 00:00:00 | 0 | 3.0064 | 0 | 0 | 0 | 0 | 0 | 0 | 0 | 0 | 0 | 0 | 0 | 0 | 2026-05-15 06:23:30 | 0 | 0 | 0 | 0 | Close
7196 | 16 | 5 | Rest | 00:00:30 | 156:13:26 | 0 | 3.1044 | 0 | 0 | 0 | 0 | 0 | 0 | 0 | 0 | 0 | 0 | 0 | 0 | 2026-05-15 06:24:00 | 0 | 0 | 0 | 0 | Close
7197 | 16 | 5 | Rest | 00:01:00 | 156:13:56 | 0 | 3.1508 | 0 | 0 | 0 | 0 | 0 | 0 | 0 | 0 | 0 | 0 | 0 | 0 | 2026-05-15 06:24:30 | 0 | 0 | 0 | 0 | Close
7198 | 16 | 5 | Rest | 00:01:30 | 156:14:26 | 0 | 3.1845 | 0 | 0 | 0 | 0 | 0 | 0 | 0 | 0 | 0 | 0 | 0 | 0 | 2026-05-15 06:25:00 | 0 | 0 | 0 | 0 | Close
7199 | 16 | 5 | Rest | 00:02:00 | 156:14:56 | 0 | 3.2113 | 0 | 0 | 0 | 0 | 0 | 0 | 0 | 0 | 0 | 0 | 0 | 0 | 2026-05-15 06:25:30 | 0 | 0 | 0 | 0 | Close
7200 | 16 | 5 | Rest | 00:02:30 | 156:15:26 | 0 | 3.234 | 0 | 0 | 0 | 0 | 0 | 0 | 0 | 0 | 0 | 0 | 0 | 0 | 2026-05-15 06:26:00 | 0 | 0 | 0 | 0 | Close
7201 | 16 | 5 | Rest | 00:03:00 | 156:15:56 | 0 | 3.2534 | 0 | 0 | 0 | 0 | 0 | 0 | 0 | 0 | 0 | 0 | 0 | 0 | 2026-05-15 06:26:30 | 0 | 0 | 0 | 0 | Close
7202 | 16 | 5 | Rest | 00:03:30 | 156:16:26 | 0 | 3.2706 | 0 | 0 | 0 | 0 | 0 | 0 | 0 | 0 | 0 | 0 | 0 | 0 | 2026-05-15 06:27:00 | 0 | 0 | 0 | 0 | Close
7203 | 16 | 5 | Rest | 00:04:00 | 156:16:56 | 0 | 3.286 | 0 | 0 | 0 | 0 | 0 | 0 | 0 | 0 | 0 | 0 | 0 | 0 | 2026-05-15 06:27:30 | 0 | 0 | 0 | 0 | Close
7204 | 16 | 5 | Rest | 00:04:30 | 156:17:26 | 0 | 3.2999 | 0 | 0 | 0 | 0 | 0 | 0 | 0 | 0 | 0 | 0 | 0 | 0 | 2026-05-15 06:28:00 | 0 | 0 | 0 | 0 | Close
7205 | 16 | 5 | Rest | 00:05:00 | 156:17:56 | 0 | 3.3125 | 0 | 0 | 0 | 0 | 0 | 0 | 0 | 0 | 0 | 0 | 0 | 0 | 2026-05-15 06:28:30 | 0 | 0 | 0 | 0 | Close
7206 | 17 | 2 | CCCV Chg | 00:00:00 | 00:00:00 | 0.00022884 | 3.3194 | 0 | 0 | 0 | 0 | 0 | 0 | 0 | 0 | 0 | 0 | 0 | 0 | 2026-05-15 06:28:30 | 0.00075961 | 0 | 0 | 0 | Close
7207 | 17 | 2 | CCCV Chg | 00:00:00 | 156:17:56 | 0.00022884 | 3.3194 | 1e-08 | 0 | 1e-08 | 0 | 0 | 0 | 2e-08 | 0 | 2e-08 | 0 | 0 | 0 | 2026-05-15 06:28:30 | 0.00075961 | 0 | 0 | 0 | Close
7208 | 17 | 2 | CCCV Chg | 00:00:01 | 156:17:57 | 0.00022891 | 3.3295 | 6e-08 | 0.01 | 6e-08 | 0.01 | 0 | 0 | 2.1e-07 | 0.03 | 2.1e-07 | 0.03 | 0 | 0 | 2026-05-15 06:28:31 | 0.00076216 | 0.0057 | 0.6876 | 0 | Close
7209 | 17 | 2 | CCCV Chg | 00:00:02 | 156:17:58 | 0.00022894 | 3.34 | 1.7e-07 | 0.02 | 1.7e-07 | 0.02 | 0 | 0 | 5.5e-07 | 0.07 | 5.5e-07 | 0.07 | 0 | 0 | 2026-05-15 06:28:32 | 0.00076466 | 0.0097 | 1.176 | 0 | Close
7210 | 17 | 2 | CCCV Chg | 00:00:04 | 156:18:00 | 0.00022894 | 3.3501 | 2.9e-07 | 0.04 | 2.9e-07 | 0.04 | 0 | 0 | 9.8e-07 | 0.12 | 9.8e-07 | 0.12 | 0 | 0 | 2026-05-15 06:28:34 | 0.00076697 | 0.0126 | 1.5282 | 0 | Close
7211 | 17 | 2 | CCCV Chg | 00:00:07 | 156:18:03 | 0.00022892 | 3.3601 | 4.5e-07 | 0.05 | 4.5e-07 | 0.05 | 0 | 0 | 1.49e-06 | 0.18 | 1.49e-06 | 0.18 | 0 | 0 | 2026-05-15 06:28:37 | 0.00076919 | 0.0153 | 1.8521 | 0 | Close
7212 | 17 | 2 | CCCV Chg | 00:00:09 | 156:18:05 | 0.00022892 | 3.3701 | 6.2e-07 | 0.07 | 6.2e-07 | 0.07 | 0 | 0 | 2.07e-06 | 0.25 | 2.07e-06 | 0.25 | 0 | 0 | 2026-05-15 06:28:40 | 0.00077148 | 0.0172 | 2.0836 | 0 | Close
7213 | 17 | 2 | CCCV Chg | 00:00:12 | 156:18:08 | 0.00022892 | 3.3802 | 8.1e-07 | 0.1 | 8.1e-07 | 0.1 | 0 | 0 | 2.73e-06 | 0.33 | 2.73e-06 | 0.33 | 0 | 0 | 2026-05-15 06:28:43 | 0.0007738 | 0.0195 | 2.3687 | 0 | Close
7214 | 17 | 2 | CCCV Chg | 00:00:16 | 156:18:12 | 0.00022892 | 3.3903 | 1.04e-06 | 0.13 | 1.04e-06 | 0.13 | 0 | 0 | 3.49e-06 | 0.42 | 3.49e-06 | 0.42 | 0 | 0 | 2026-05-15 06:28:46 | 0.00077611 | 0.022 | 2.6743 | 0 | Close
7215 | 17 | 2 | CCCV Chg | 00:00:20 | 156:18:16 | 0.00022893 | 3.4003 | 1.28e-06 | 0.16 | 1.28e-06 | 0.16 | 0 | 0 | 4.31e-06 | 0.52 | 4.31e-06 | 0.52 | 0 | 0 | 2026-05-15 06:28:50 | 0.00077843 | 0.0242 | 2.9325 | 0 | Close
7216 | 17 | 2 | CCCV Chg | 00:00:24 | 156:18:20 | 0.00022893 | 3.4105 | 1.55e-06 | 0.19 | 1.55e-06 | 0.19 | 0 | 0 | 5.22e-06 | 0.63 | 5.22e-06 | 0.63 | 0 | 0 | 2026-05-15 06:28:54 | 0.00078077 | 0.0262 | 3.1777 | 0 | Close
7217 | 17 | 2 | CCCV Chg | 00:00:28 | 156:18:24 | 0.00022892 | 3.4206 | 1.83e-06 | 0.22 | 1.83e-06 | 0.22 | 0 | 0 | 6.19e-06 | 0.75 | 6.19e-06 | 0.75 | 0 | 0 | 2026-05-15 06:28:59 | 0.00078304 | 0.0283 | 3.4384 | 0 | Close
7218 | 17 | 2 | CCCV Chg | 00:00:33 | 156:18:29 | 0.00022893 | 3.4306 | 2.13e-06 | 0.26 | 2.13e-06 | 0.26 | 0 | 0 | 7.22e-06 | 0.88 | 7.22e-06 | 0.88 | 0 | 0 | 2026-05-15 06:29:03 | 0.00078537 | 0.0299 | 3.6272 | 0 | Close
7219 | 17 | 2 | CCCV Chg | 00:00:38 | 156:18:34 | 0.00022893 | 3.4406 | 2.45e-06 | 0.3 | 2.45e-06 | 0.3 | 0 | 0 | 8.31e-06 | 1.01 | 8.31e-06 | 1.01 | 0 | 0 | 2026-05-15 06:29:08 | 0.00078766 | 0.0318 | 3.8586 | 0 | Close
7220 | 17 | 2 | CCCV Chg | 00:00:43 | 156:18:39 | 0.00022893 | 3.4506 | 2.79e-06 | 0.34 | 2.79e-06 | 0.34 | 0 | 0 | 9.47e-06 | 1.15 | 9.47e-06 | 1.15 | 0 | 0 | 2026-05-15 06:29:14 | 0.00078995 | 0.0337 | 4.0901 | 0 | Close
7221 | 17 | 2 | CCCV Chg | 00:00:49 | 156:18:45 | 0.00022893 | 3.4607 | 3.14e-06 | 0.38 | 3.14e-06 | 0.38 | 0 | 0 | 1.07e-05 | 1.3 | 1.07e-05 | 1.3 | 0 | 0 | 2026-05-15 06:29:19 | 0.00079226 | 0.0353 | 4.2789 | 0 | Close
7222 | 17 | 2 | CCCV Chg | 00:00:55 | 156:18:51 | 0.00022892 | 3.4708 | 3.52e-06 | 0.43 | 3.52e-06 | 0.43 | 0 | 0 | 1.2e-05 | 1.46 | 1.2e-05 | 1.46 | 0 | 0 | 2026-05-15 06:29:25 | 0.00079454 | 0.0371 | 4.5081 | 0 | Close
7223 | 17 | 2 | CCCV Chg | 00:01:01 | 156:18:57 | 0.00022893 | 3.4809 | 3.91e-06 | 0.47 | 3.91e-06 | 0.47 | 0 | 0 | 1.337e-05 | 1.62 | 1.337e-05 | 1.62 | 0 | 0 | 2026-05-15 06:29:31 | 0.00079688 | 0.039 | 4.7373 | 0 | Close
7224 | 17 | 2 | CCCV Chg | 00:01:07 | 156:19:03 | 0.00022893 | 3.4909 | 4.32e-06 | 0.52 | 4.32e-06 | 0.52 | 0 | 0 | 1.479e-05 | 1.79 | 1.479e-05 | 1.79 | 0 | 0 | 2026-05-15 06:29:38 | 0.00079917 | 0.0407 | 4.9391 | 0 | Close
7225 | 17 | 2 | CCCV Chg | 00:01:14 | 156:19:10 | 0.00022892 | 3.5009 | 4.75e-06 | 0.58 | 4.75e-06 | 0.58 | 0 | 0 | 1.63e-05 | 1.98 | 1.63e-05 | 1.98 | 0 | 0 | 2026-05-15 06:29:45 | 0.00080143 | 0.0432 | 5.2477 | 0 | Close
7226 | 17 | 2 | CCCV Chg | 00:01:22 | 156:19:18 | 0.00022893 | 3.511 | 5.21e-06 | 0.63 | 5.21e-06 | 0.63 | 0 | 0 | 1.793e-05 | 2.18 | 1.793e-05 | 2.18 | 0 | 0 | 2026-05-15 06:29:52 | 0.00080377 | 0.046 | 5.5779 | 0 | Close
7227 | 17 | 2 | CCCV Chg | 00:01:29 | 156:19:25 | 0.00022893 | 3.521 | 5.69e-06 | 0.69 | 5.69e-06 | 0.69 | 0 | 0 | 1.961e-05 | 2.38 | 1.961e-05 | 2.38 | 0 | 0 | 2026-05-15 06:29:59 | 0.00080606 | 0.0477 | 5.788 | 0 | Close
7228 | 17 | 2 | CCCV Chg | 00:01:37 | 156:19:33 | 0.00022893 | 3.531 | 6.2e-06 | 0.75 | 6.2e-06 | 0.75 | 0 | 0 | 2.14e-05 | 2.6 | 2.14e-05 | 2.6 | 0 | 0 | 2026-05-15 06:30:07 | 0.00080835 | 0.0509 | 6.1738 | 0 | Close
7229 | 17 | 2 | CCCV Chg | 00:01:40 | 156:19:36 | 0.00022893 | 3.5339 | 6.36e-06 | 0.77 | 6.36e-06 | 0.77 | 0 | 0 | 2.196e-05 | 2.67 | 2.196e-05 | 2.67 | 0 | 0 | 2026-05-15 06:30:10 | 0.00080902 | 0.0548 | 6.6528 | 0 | Close
7230 | 17 | 2 | CCCV Chg | 00:01:48 | 156:19:44 | 0.00022893 | 3.5439 | 6.92e-06 | 0.84 | 6.92e-06 | 0.84 | 0 | 0 | 2.394e-05 | 2.91 | 2.394e-05 | 2.91 | 0 | 0 | 2026-05-15 06:30:19 | 0.00081131 | 0.056 | 6.7911 | 0 | Close
7231 | 17 | 2 | CCCV Chg | 00:01:58 | 156:19:54 | 0.00022894 | 3.5539 | 7.52e-06 | 0.91 | 7.52e-06 | 0.91 | 0 | 0 | 2.609e-05 | 3.17 | 2.609e-05 | 3.17 | 0 | 0 | 2026-05-15 06:30:28 | 0.00081363 | 0.0604 | 7.3314 | 0 | Close
7232 | 17 | 2 | CCCV Chg | 00:02:08 | 156:20:04 | 0.00022893 | 3.5639 | 8.18e-06 | 0.99 | 8.18e-06 | 0.99 | 0 | 0 | 2.842e-05 | 3.45 | 2.842e-05 | 3.45 | 0 | 0 | 2026-05-15 06:30:38 | 0.00081588 | 0.0655 | 7.9488 | 0 | Close
7233 | 17 | 2 | CCCV Chg | 00:02:19 | 156:20:15 | 0.00022892 | 3.5739 | 8.9e-06 | 1.08 | 8.9e-06 | 1.08 | 0 | 0 | 3.098e-05 | 3.76 | 3.098e-05 | 3.76 | 0 | 0 | 2026-05-15 06:30:50 | 0.00081814 | 0.0719 | 8.7205 | 0 | Close
7234 | 17 | 2 | CCCV Chg | 00:02:32 | 156:20:28 | 0.00022893 | 3.5839 | 9.7e-06 | 1.18 | 9.7e-06 | 1.18 | 0 | 0 | 3.385e-05 | 4.11 | 3.385e-05 | 4.11 | 0 | 0 | 2026-05-15 06:31:02 | 0.00082046 | 0.0801 | 9.7237 | 0 | Close
7235 | 17 | 2 | CCCV Chg | 00:02:46 | 156:20:42 | 0.00022894 | 3.5939 | 1.06e-05 | 1.29 | 1.06e-05 | 1.29 | 0 | 0 | 3.709e-05 | 4.5 | 3.709e-05 | 4.5 | 0 | 0 | 2026-05-15 06:31:17 | 0.00082279 | 0.0903 | 10.9585 | 0 | Close
7236 | 17 | 2 | CCCV Chg | 00:03:02 | 156:20:58 | 0.00022892 | 3.6039 | 1.163e-05 | 1.41 | 1.163e-05 | 1.41 | 0 | 0 | 4.08e-05 | 4.95 | 4.08e-05 | 4.95 | 0 | 0 | 2026-05-15 06:31:33 | 0.000825 | 0.103 | 12.502 | 0 | Close
7237 | 17 | 2 | CCCV Chg | 00:03:20 | 156:21:16 | 0.00022892 | 3.6129 | 1.272e-05 | 1.54 | 1.272e-05 | 1.54 | 0 | 0 | 4.472e-05 | 5.43 | 4.472e-05 | 5.43 | 0 | 0 | 2026-05-15 06:31:50 | 0.00082707 | 0.1208 | 14.6627 | 0 | Close
7238 | 17 | 2 | CCCV Chg | 00:03:42 | 156:21:38 | 0.00022893 | 3.6229 | 1.416e-05 | 1.72 | 1.416e-05 | 1.72 | 0 | 0 | 4.994e-05 | 6.06 | 4.994e-05 | 6.06 | 0 | 0 | 2026-05-15 06:32:13 | 0.00082939 | 0.1443 | 17.5181 | 0 | Close
7239 | 17 | 2 | CCCV Chg | 00:04:11 | 156:22:07 | 0.00022892 | 3.6329 | 1.596e-05 | 1.94 | 1.596e-05 | 1.94 | 0 | 0 | 5.647e-05 | 6.85 | 5.647e-05 | 6.85 | 0 | 0 | 2026-05-15 06:32:41 | 0.00083164 | 0.18 | 21.8399 | 0 | Close
7240 | 17 | 2 | CCCV Chg | 00:04:47 | 156:22:43 | 0.00022892 | 3.6429 | 1.829e-05 | 2.22 | 1.829e-05 | 2.22 | 0 | 0 | 6.494e-05 | 7.88 | 6.494e-05 | 7.88 | 0 | 0 | 2026-05-15 06:33:17 | 0.00083393 | 0.2327 | 28.2449 | 0 | Close
7241 | 17 | 2 | CCCV Chg | 00:05:00 | 156:22:56 | 0.00022892 | 3.6457 | 1.908e-05 | 2.32 | 1.908e-05 | 2.32 | 0 | 0 | 6.781e-05 | 8.23 | 6.781e-05 | 8.23 | 0 | 0 | 2026-05-15 06:33:30 | 0.00083457 | 0.2816 | 34.1766 | 0 | Close
7242 | 17 | 2 | CCCV Chg | 00:05:54 | 156:23:50 | 0.00022892 | 3.6557 | 2.252e-05 | 2.73 | 2.252e-05 | 2.73 | 0 | 0 | 8.04e-05 | 9.76 | 8.04e-05 | 9.76 | 0 | 0 | 2026-05-15 06:34:24 | 0.00083686 | 0.3447 | 41.8275 | 0 | Close
7243 | 17 | 2 | CCCV Chg | 00:06:40 | 156:24:36 | 0.00022892 | 3.662 | 2.544e-05 | 3.09 | 2.544e-05 | 3.09 | 0 | 0 | 9.105e-05 | 11.05 | 9.105e-05 | 11.05 | 0 | 0 | 2026-05-15 06:35:10 | 0.00083831 | 0.4623 | 56.103 | 0 | Close
7244 | 17 | 2 | CCCV Chg | 00:08:18 | 156:26:14 | 0.00022893 | 3.672 | 3.169e-05 | 3.85 | 3.169e-05 | 3.85 | 0 | 0 | 0.000114 | 13.84 | 0.000114 | 13.84 | 0 | 0 | 2026-05-15 06:36:48 | 0.00084063 | 0.6257 | 75.9373 | 0 | Close
7245 | 17 | 2 | CCCV Chg | 00:08:20 | 156:26:16 | 0.00022892 | 3.672 | 3.18e-05 | 3.86 | 3.18e-05 | 3.86 | 0 | 0 | 0.00011437 | 13.88 | 0.00011437 | 13.88 | 0 | 0 | 2026-05-15 06:36:50 | 0.00084059 | 0 | 0 | 0 | Close
7246 | 17 | 2 | CCCV Chg | 00:10:00 | 156:27:56 | 0.00022891 | 3.6792 | 3.815e-05 | 4.63 | 3.815e-05 | 4.63 | 0 | 0 | 0.00013775 | 16.72 | 0.00013775 | 16.72 | 0 | 0 | 2026-05-15 06:38:30 | 0.00084221 | 0.8832 | 107.1832 | 0 | Close
7247 | 17 | 2 | CCCV Chg | 00:11:40 | 156:29:36 | 0.00022893 | 3.6847 | 4.451e-05 | 5.4 | 4.451e-05 | 5.4 | 0 | 0 | 0.00016116 | 19.56 | 0.00016116 | 19.56 | 0 | 0 | 2026-05-15 06:40:10 | 0.00084354 | 1.1562 | 140.313 | 0 | Close
7248 | 17 | 2 | CCCV Chg | 00:13:20 | 156:31:16 | 0.00022893 | 3.6895 | 5.087e-05 | 6.17 | 5.087e-05 | 6.17 | 0 | 0 | 0.00018461 | 22.4 | 0.00018461 | 22.4 | 0 | 0 | 2026-05-15 06:41:50 | 0.00084464 | 1.3248 | 160.7746 | 0 | Close
7249 | 17 | 2 | CCCV Chg | 00:15:00 | 156:32:56 | 0.00022892 | 3.6937 | 5.723e-05 | 6.95 | 5.723e-05 | 6.95 | 0 | 0 | 0.00020808 | 25.25 | 0.00020808 | 25.25 | 0 | 0 | 2026-05-15 06:43:30 | 0.00084556 | 1.514 | 183.7427 | 0 | Close
7250 | 17 | 2 | CCCV Chg | 00:16:40 | 156:34:36 | 0.00022891 | 3.6975 | 6.359e-05 | 7.72 | 6.359e-05 | 7.72 | 0 | 0 | 0.00023159 | 28.1 | 0.00023159 | 28.1 | 0 | 0 | 2026-05-15 06:45:10 | 0.00084639 | 1.6734 | 203.0837 | 0 | Close
7251 | 17 | 2 | CCCV Chg | 00:18:20 | 156:36:16 | 0.00022892 | 3.7013 | 6.995e-05 | 8.49 | 6.995e-05 | 8.49 | 0 | 0 | 0.00025511 | 30.96 | 0.00025511 | 30.96 | 0 | 0 | 2026-05-15 06:46:50 | 0.0008473 | 1.6734 | 203.0812 | 0 | Close
7252 | 17 | 2 | CCCV Chg | 00:20:00 | 156:37:56 | 0.00022893 | 3.7048 | 7.631e-05 | 9.26 | 7.631e-05 | 9.26 | 0 | 0 | 0.00027866 | 33.82 | 0.00027866 | 33.82 | 0 | 0 | 2026-05-15 06:48:30 | 0.00084814 | 1.8168 | 220.4897 | 0 | Close
7253 | 17 | 2 | CCCV Chg | 00:21:40 | 156:39:36 | 0.00022891 | 3.7083 | 8.267e-05 | 10.03 | 8.267e-05 | 10.03 | 0 | 0 | 0.00030223 | 36.68 | 0.00030223 | 36.68 | 0 | 0 | 2026-05-15 06:50:10 | 0.00084887 | 1.8168 | 220.4901 | 0 | Close
7254 | 17 | 2 | CCCV Chg | 00:23:20 | 156:41:16 | 0.00022893 | 3.7117 | 8.903e-05 | 10.8 | 8.903e-05 | 10.8 | 0 | 0 | 0.00032582 | 39.54 | 0.00032582 | 39.54 | 0 | 0 | 2026-05-15 06:51:50 | 0.00084972 | 1.8703 | 226.9764 | 0 | Close
7255 | 17 | 2 | CCCV Chg | 00:25:00 | 156:42:56 | 0.00022892 | 3.7152 | 9.538e-05 | 11.58 | 9.538e-05 | 11.58 | 0 | 0 | 0.00034943 | 42.41 | 0.00034943 | 42.41 | 0 | 0 | 2026-05-15 06:53:30 | 0.00085048 | 1.8168 | 220.491 | 0 | Close
7256 | 17 | 2 | CCCV Chg | 00:26:40 | 156:44:36 | 0.00022892 | 3.7185 | 0.00010174 | 12.35 | 0.00010174 | 12.35 | 0 | 0 | 0.00037307 | 45.28 | 0.00037307 | 45.28 | 0 | 0 | 2026-05-15 06:55:10 | 0.00085124 | 1.927 | 233.8543 | 0 | Close
7257 | 17 | 2 | CCCV Chg | 00:28:20 | 156:46:16 | 0.00022892 | 3.7219 | 0.0001081 | 13.12 | 0.0001081 | 13.12 | 0 | 0 | 0.00039672 | 48.15 | 0.00039672 | 48.15 | 0 | 0 | 2026-05-15 06:56:50 | 0.00085202 | 1.8703 | 226.9763 | 0 | Close
7258 | 17 | 2 | CCCV Chg | 00:30:00 | 156:47:56 | 0.00022893 | 3.7254 | 0.00011446 | 13.89 | 0.00011446 | 13.89 | 0 | 0 | 0.0004204 | 51.02 | 0.0004204 | 51.02 | 0 | 0 | 2026-05-15 06:58:30 | 0.00085286 | 1.8168 | 220.4912 | 0 | Close
7259 | 17 | 2 | CCCV Chg | 00:31:40 | 156:49:36 | 0.00022893 | 3.7289 | 0.00012082 | 14.66 | 0.00012082 | 14.66 | 0 | 0 | 0.0004441 | 53.9 | 0.0004441 | 53.9 | 0 | 0 | 2026-05-15 07:00:10 | 0.00085366 | 1.8168 | 220.4912 | 0 | Close
7260 | 17 | 2 | CCCV Chg | 00:33:20 | 156:51:16 | 0.00022892 | 3.7326 | 0.00012718 | 15.43 | 0.00012718 | 15.43 | 0 | 0 | 0.00046783 | 56.78 | 0.00046783 | 56.78 | 0 | 0 | 2026-05-15 07:01:50 | 0.00085447 | 1.7186 | 208.5724 | 0 | Close
7261 | 17 | 2 | CCCV Chg | 00:35:00 | 156:52:56 | 0.00022893 | 3.7364 | 0.00013354 | 16.21 | 0.00013354 | 16.21 | 0 | 0 | 0.00049157 | 59.66 | 0.00049157 | 59.66 | 0 | 0 | 2026-05-15 07:03:30 | 0.00085537 | 1.6734 | 203.0833 | 0 | Close
7262 | 17 | 2 | CCCV Chg | 00:36:40 | 156:54:36 | 0.00022893 | 3.7401 | 0.0001399 | 16.98 | 0.0001399 | 16.98 | 0 | 0 | 0.00051535 | 62.54 | 0.00051535 | 62.54 | 0 | 0 | 2026-05-15 07:05:10 | 0.00085622 | 1.7187 | 208.5746 | 0 | Close
7263 | 17 | 2 | CCCV Chg | 00:38:20 | 156:56:16 | 0.00022894 | 3.7438 | 0.00014626 | 17.75 | 0.00014626 | 17.75 | 0 | 0 | 0.00053914 | 65.43 | 0.00053914 | 65.43 | 0 | 0 | 2026-05-15 07:06:50 | 0.00085711 | 1.7187 | 208.5746 | 0 | Close
7264 | 17 | 2 | CCCV Chg | 00:40:00 | 156:57:56 | 0.00022892 | 3.7476 | 0.00015262 | 18.52 | 0.00015262 | 18.52 | 0 | 0 | 0.00056296 | 68.32 | 0.00056296 | 68.32 | 0 | 0 | 2026-05-15 07:08:30 | 0.0008579 | 1.6734 | 203.0847 | 0 | Close
7265 | 17 | 2 | CCCV Chg | 00:41:40 | 156:59:36 | 0.00022893 | 3.7515 | 0.00015897 | 19.29 | 0.00015897 | 19.29 | 0 | 0 | 0.0005868 | 71.21 | 0.0005868 | 71.21 | 0 | 0 | 2026-05-15 07:10:10 | 0.00085883 | 1.6305 | 197.8781 | 0 | Close
7266 | 17 | 2 | CCCV Chg | 00:43:20 | 157:01:16 | 0.00022892 | 3.7555 | 0.00016533 | 20.06 | 0.00016533 | 20.06 | 0 | 0 | 0.00061067 | 74.11 | 0.00061067 | 74.11 | 0 | 0 | 2026-05-15 07:11:50 | 0.00085971 | 1.5898 | 192.9318 | 0 | Close
7267 | 17 | 2 | CCCV Chg | 00:45:00 | 157:02:56 | 0.00022893 | 3.7596 | 0.00017169 | 20.84 | 0.00017169 | 20.84 | 0 | 0 | 0.00063457 | 77.01 | 0.00063457 | 77.01 | 0 | 0 | 2026-05-15 07:13:30 | 0.00086069 | 1.551 | 188.2252 | 0 | Close
7268 | 17 | 2 | CCCV Chg | 00:46:40 | 157:04:36 | 0.00022893 | 3.7638 | 0.00017805 | 21.61 | 0.00017805 | 21.61 | 0 | 0 | 0.00065849 | 79.91 | 0.00065849 | 79.91 | 0 | 0 | 2026-05-15 07:15:10 | 0.00086165 | 1.514 | 183.7427 | 0 | Close
7269 | 17 | 2 | CCCV Chg | 00:48:20 | 157:06:16 | 0.00022893 | 3.7681 | 0.00018441 | 22.38 | 0.00018441 | 22.38 | 0 | 0 | 0.00068243 | 82.82 | 0.00068243 | 82.82 | 0 | 0 | 2026-05-15 07:16:50 | 0.00086263 | 1.4788 | 179.4702 | 0 | Close
7270 | 17 | 2 | CCCV Chg | 00:50:00 | 157:07:56 | 0.00022892 | 3.7725 | 0.00019077 | 23.15 | 0.00019077 | 23.15 | 0 | 0 | 0.00070641 | 85.73 | 0.00070641 | 85.73 | 0 | 0 | 2026-05-15 07:18:30 | 0.0008636 | 1.4452 | 175.3901 | 0 | Close
7271 | 17 | 2 | CCCV Chg | 00:51:40 | 157:09:36 | 0.00022892 | 3.7769 | 0.00019713 | 23.92 | 0.00019713 | 23.92 | 0 | 0 | 0.00073041 | 88.64 | 0.00073041 | 88.64 | 0 | 0 | 2026-05-15 07:20:10 | 0.00086461 | 1.4452 | 175.3898 | 0 | Close
7272 | 17 | 2 | CCCV Chg | 00:53:20 | 157:11:16 | 0.00022892 | 3.7816 | 0.00020349 | 24.7 | 0.00020349 | 24.7 | 0 | 0 | 0.00075444 | 91.56 | 0.00075444 | 91.56 | 0 | 0 | 2026-05-15 07:21:50 | 0.00086568 | 1.353 | 164.1942 | 0 | Close
7273 | 17 | 2 | CCCV Chg | 00:55:00 | 157:12:56 | 0.00022892 | 3.7862 | 0.00020985 | 25.47 | 0.00020985 | 25.47 | 0 | 0 | 0.00077851 | 94.48 | 0.00077851 | 94.48 | 0 | 0 | 2026-05-15 07:23:30 | 0.00086674 | 1.3824 | 167.7648 | 0 | Close
7274 | 17 | 2 | CCCV Chg | 00:56:40 | 157:14:36 | 0.00022893 | 3.791 | 0.00021621 | 26.24 | 0.00021621 | 26.24 | 0 | 0 | 0.0008026 | 97.4 | 0.0008026 | 97.4 | 0 | 0 | 2026-05-15 07:25:10 | 0.00086787 | 1.3248 | 160.7734 | 0 | Close
7275 | 17 | 2 | CCCV Chg | 00:58:20 | 157:16:16 | 0.00022892 | 3.7957 | 0.00022256 | 27.01 | 0.00022256 | 27.01 | 0 | 0 | 0.00082672 | 100.33 | 0.00082672 | 100.33 | 0 | 0 | 2026-05-15 07:26:50 | 0.00086891 | 1.353 | 164.1959 | 0 | Close
7276 | 17 | 2 | CCCV Chg | 01:00:00 | 157:17:56 | 0.00022893 | 3.8007 | 0.00022892 | 27.78 | 0.00022892 | 27.78 | 0 | 0 | 0.00085087 | 103.26 | 0.00085087 | 103.26 | 0 | 0 | 2026-05-15 07:28:30 | 0.00087009 | 1.2718 | 154.3425 | 0 | Close
7277 | 17 | 2 | CCCV Chg | 01:01:40 | 157:19:36 | 0.00022892 | 3.8057 | 0.00023528 | 28.55 | 0.00023528 | 28.55 | 0 | 0 | 0.00087506 | 106.2 | 0.00087506 | 106.2 | 0 | 0 | 2026-05-15 07:30:10 | 0.0008712 | 1.2718 | 154.343 | 0 | Close
7278 | 17 | 2 | CCCV Chg | 01:03:20 | 157:21:16 | 0.00022892 | 3.8109 | 0.00024164 | 29.33 | 0.00024164 | 29.33 | 0 | 0 | 0.00089927 | 109.13 | 0.00089927 | 109.13 | 0 | 0 | 2026-05-15 07:31:50 | 0.00087239 | 1.2229 | 148.4078 | 0 | Close
7279 | 17 | 2 | CCCV Chg | 01:05:00 | 157:22:56 | 0.00022892 | 3.8161 | 0.000248 | 30.1 | 0.000248 | 30.1 | 0 | 0 | 0.00092352 | 112.08 | 0.00092352 | 112.08 | 0 | 0 | 2026-05-15 07:33:30 | 0.00087358 | 1.2229 | 148.4068 | 0 | Close
7280 | 17 | 2 | CCCV Chg | 01:06:40 | 157:24:36 | 0.00022892 | 3.8213 | 0.00025436 | 30.87 | 0.00025436 | 30.87 | 0 | 0 | 0.0009478 | 115.02 | 0.0009478 | 115.02 | 0 | 0 | 2026-05-15 07:35:10 | 0.00087477 | 1.2229 | 148.4068 | 0 | Close
7281 | 17 | 2 | CCCV Chg | 01:08:20 | 157:26:16 | 0.00022892 | 3.8267 | 0.00026072 | 31.64 | 0.00026072 | 31.64 | 0 | 0 | 0.00097212 | 117.98 | 0.00097212 | 117.98 | 0 | 0 | 2026-05-15 07:36:50 | 0.00087601 | 1.1776 | 142.9097 | 0 | Close
7282 | 17 | 2 | CCCV Chg | 01:10:00 | 157:27:56 | 0.00022891 | 3.8322 | 0.00026708 | 32.41 | 0.00026708 | 32.41 | 0 | 0 | 0.00099647 | 120.93 | 0.00099647 | 120.93 | 0 | 0 | 2026-05-15 07:38:30 | 0.00087723 | 1.1562 | 140.3119 | 0 | Close
7283 | 17 | 2 | CCCV Chg | 01:11:40 | 157:29:36 | 0.00022893 | 3.8378 | 0.00027344 | 33.18 | 0.00027344 | 33.18 | 0 | 0 | 0.00102086 | 123.89 | 0.00102086 | 123.89 | 0 | 0 | 2026-05-15 07:40:10 | 0.00087859 | 1.1355 | 137.8058 | 0 | Close
7284 | 17 | 2 | CCCV Chg | 01:13:20 | 157:31:16 | 0.00022893 | 3.8435 | 0.00027979 | 33.96 | 0.00027979 | 33.96 | 0 | 0 | 0.00104528 | 126.85 | 0.00104528 | 126.85 | 0 | 0 | 2026-05-15 07:41:50 | 0.00087989 | 1.1156 | 135.3896 | 0 | Close
7285 | 17 | 2 | CCCV Chg | 01:15:00 | 157:32:56 | 0.00022893 | 3.8493 | 0.00028615 | 34.73 | 0.00028615 | 34.73 | 0 | 0 | 0.00106974 | 129.82 | 0.00106974 | 129.82 | 0 | 0 | 2026-05-15 07:43:30 | 0.00088122 | 1.0964 | 133.0548 | 0 | Close
7286 | 17 | 2 | CCCV Chg | 01:16:40 | 157:34:36 | 0.00022892 | 3.8551 | 0.00029251 | 35.5 | 0.00029251 | 35.5 | 0 | 0 | 0.00109424 | 132.8 | 0.00109424 | 132.8 | 0 | 0 | 2026-05-15 07:45:10 | 0.00088251 | 1.0964 | 133.0553 | 0 | Close
7287 | 17 | 2 | CCCV Chg | 01:18:20 | 157:36:16 | 0.00022892 | 3.861 | 0.00029887 | 36.27 | 0.00029887 | 36.27 | 0 | 0 | 0.00111877 | 135.77 | 0.00111877 | 135.77 | 0 | 0 | 2026-05-15 07:46:50 | 0.00088386 | 1.0778 | 130.7996 | 0 | Close
7288 | 17 | 2 | CCCV Chg | 01:20:00 | 157:37:56 | 0.00022892 | 3.8672 | 0.00030523 | 37.04 | 0.00030523 | 37.04 | 0 | 0 | 0.00114334 | 138.76 | 0.00114334 | 138.76 | 0 | 0 | 2026-05-15 07:48:30 | 0.00088528 | 1.0256 | 124.4711 | 0 | Close
7289 | 17 | 2 | CCCV Chg | 01:21:40 | 157:39:36 | 0.00022892 | 3.8733 | 0.00031159 | 37.81 | 0.00031159 | 37.81 | 0 | 0 | 0.00116795 | 141.74 | 0.00116795 | 141.74 | 0 | 0 | 2026-05-15 07:50:10 | 0.00088668 | 1.0425 | 126.5129 | 0 | Close
7290 | 17 | 2 | CCCV Chg | 01:23:20 | 157:41:16 | 0.00022894 | 3.8794 | 0.00031795 | 38.59 | 0.00031795 | 38.59 | 0 | 0 | 0.0011926 | 144.73 | 0.0011926 | 144.73 | 0 | 0 | 2026-05-15 07:51:50 | 0.00088815 | 1.0425 | 126.5125 | 0 | Close
7291 | 17 | 2 | CCCV Chg | 01:25:00 | 157:42:56 | 0.00022892 | 3.8857 | 0.00032431 | 39.36 | 0.00032431 | 39.36 | 0 | 0 | 0.00121729 | 147.73 | 0.00121729 | 147.73 | 0 | 0 | 2026-05-15 07:53:30 | 0.00088951 | 1.0094 | 122.4953 | 0 | Close
7292 | 17 | 2 | CCCV Chg | 01:26:40 | 157:44:36 | 0.00022893 | 3.8921 | 0.00033067 | 40.13 | 0.00033067 | 40.13 | 0 | 0 | 0.00124202 | 150.73 | 0.00124202 | 150.73 | 0 | 0 | 2026-05-15 07:55:10 | 0.00089102 | 0.9936 | 120.5818 | 0 | Close
7293 | 17 | 2 | CCCV Chg | 01:28:20 | 157:46:16 | 0.00022893 | 3.8985 | 0.00033703 | 40.9 | 0.00033703 | 40.9 | 0 | 0 | 0.00126679 | 153.74 | 0.00126679 | 153.74 | 0 | 0 | 2026-05-15 07:56:50 | 0.00089248 | 0.9936 | 120.5813 | 0 | Close
7294 | 17 | 2 | CCCV Chg | 01:30:00 | 157:47:56 | 0.00022893 | 3.9049 | 0.00034338 | 41.67 | 0.00034338 | 41.67 | 0 | 0 | 0.0012916 | 156.75 | 0.0012916 | 156.75 | 0 | 0 | 2026-05-15 07:58:30 | 0.00089395 | 0.9936 | 120.5818 | 0 | Close
7295 | 17 | 2 | CCCV Chg | 01:31:40 | 157:49:36 | 0.00022892 | 3.9114 | 0.00034974 | 42.44 | 0.00034974 | 42.44 | 0 | 0 | 0.00131645 | 159.76 | 0.00131645 | 159.76 | 0 | 0 | 2026-05-15 08:00:10 | 0.0008954 | 0.9783 | 118.7271 | 0 | Close
7296 | 17 | 2 | CCCV Chg | 01:33:20 | 157:51:16 | 0.00022892 | 3.9179 | 0.0003561 | 43.22 | 0.0003561 | 43.22 | 0 | 0 | 0.00134135 | 162.79 | 0.00134135 | 162.79 | 0 | 0 | 2026-05-15 08:01:50 | 0.00089689 | 0.9783 | 118.7262 | 0 | Close
7297 | 17 | 2 | CCCV Chg | 01:35:00 | 157:52:56 | 0.00022893 | 3.9245 | 0.00036246 | 43.99 | 0.00036246 | 43.99 | 0 | 0 | 0.00136628 | 165.81 | 0.00136628 | 165.81 | 0 | 0 | 2026-05-15 08:03:30 | 0.00089844 | 0.9635 | 116.9274 | 0 | Close
7298 | 17 | 2 | CCCV Chg | 01:36:40 | 157:54:36 | 0.00022892 | 3.9311 | 0.00036882 | 44.76 | 0.00036882 | 44.76 | 0 | 0 | 0.00139126 | 168.84 | 0.00139126 | 168.84 | 0 | 0 | 2026-05-15 08:05:10 | 0.00089991 | 0.9635 | 116.927 | 0 | Close
7299 | 17 | 2 | CCCV Chg | 01:38:20 | 157:56:16 | 0.00022892 | 3.9373 | 0.00037518 | 45.53 | 0.00037518 | 45.53 | 0 | 0 | 0.00141628 | 171.88 | 0.00141628 | 171.88 | 0 | 0 | 2026-05-15 08:06:50 | 0.00090133 | 1.0256 | 124.4702 | 0 | Close
7300 | 17 | 2 | CCCV Chg | 01:40:00 | 157:57:56 | 0.00022893 | 3.9434 | 0.00038154 | 46.3 | 0.00038154 | 46.3 | 0 | 0 | 0.00144133 | 174.92 | 0.00144133 | 174.92 | 0 | 0 | 2026-05-15 08:08:30 | 0.00090276 | 1.0425 | 126.5116 | 0 | Close
7301 | 17 | 2 | CCCV Chg | 01:41:40 | 157:59:36 | 0.00022892 | 3.9495 | 0.0003879 | 47.07 | 0.0003879 | 47.07 | 0 | 0 | 0.00146643 | 177.96 | 0.00146643 | 177.96 | 0 | 0 | 2026-05-15 08:10:10 | 0.00090412 | 1.0424 | 126.5107 | 0 | Close
7302 | 17 | 2 | CCCV Chg | 01:43:20 | 158:01:16 | 0.00022891 | 3.9555 | 0.00039426 | 47.85 | 0.00039426 | 47.85 | 0 | 0 | 0.00149156 | 181.01 | 0.00149156 | 181.01 | 0 | 0 | 2026-05-15 08:11:50 | 0.00090545 | 1.0598 | 128.6183 | 0 | Close
7303 | 17 | 2 | CCCV Chg | 01:45:00 | 158:02:56 | 0.00022891 | 3.9613 | 0.00040061 | 48.62 | 0.00040061 | 48.62 | 0 | 0 | 0.00151673 | 184.07 | 0.00151673 | 184.07 | 0 | 0 | 2026-05-15 08:13:30 | 0.00090678 | 1.0964 | 133.0543 | 0 | Close
7304 | 17 | 2 | CCCV Chg | 01:46:40 | 158:04:36 | 0.00022891 | 3.9672 | 0.00040697 | 49.39 | 0.00040697 | 49.39 | 0 | 0 | 0.00154194 | 187.13 | 0.00154194 | 187.13 | 0 | 0 | 2026-05-15 08:15:10 | 0.00090813 | 1.0778 | 130.7992 | 0 | Close
7305 | 17 | 2 | CCCV Chg | 01:48:20 | 158:06:16 | 0.00022891 | 3.9731 | 0.00041333 | 50.16 | 0.00041333 | 50.16 | 0 | 0 | 0.00156719 | 190.19 | 0.00156719 | 190.19 | 0 | 0 | 2026-05-15 08:16:50 | 0.00090948 | 1.0778 | 130.8001 | 0 | Close
7306 | 17 | 2 | CCCV Chg | 01:50:00 | 158:07:56 | 0.00022892 | 3.9791 | 0.00041969 | 50.93 | 0.00041969 | 50.93 | 0 | 0 | 0.00159247 | 193.26 | 0.00159247 | 193.26 | 0 | 0 | 2026-05-15 08:18:30 | 0.0009109 | 1.0598 | 128.6192 | 0 | Close
7307 | 17 | 2 | CCCV Chg | 01:51:40 | 158:09:36 | 0.00022891 | 3.9851 | 0.00042605 | 51.71 | 0.00042605 | 51.71 | 0 | 0 | 0.00161779 | 196.33 | 0.00161779 | 196.33 | 0 | 0 | 2026-05-15 08:20:10 | 0.00091223 | 1.0598 | 128.6192 | 0 | Close
7308 | 17 | 2 | CCCV Chg | 01:53:20 | 158:11:16 | 0.00022892 | 3.9911 | 0.00043241 | 52.48 | 0.00043241 | 52.48 | 0 | 0 | 0.00164315 | 199.41 | 0.00164315 | 199.41 | 0 | 0 | 2026-05-15 08:21:50 | 0.00091364 | 1.0598 | 128.6174 | 0 | Close
7309 | 17 | 2 | CCCV Chg | 01:55:00 | 158:12:56 | 0.00022893 | 3.9972 | 0.00043877 | 53.25 | 0.00043877 | 53.25 | 0 | 0 | 0.00166855 | 202.49 | 0.00166855 | 202.49 | 0 | 0 | 2026-05-15 08:23:30 | 0.00091508 | 1.0424 | 126.5098 | 0 | Close
7310 | 17 | 2 | CCCV Chg | 01:56:40 | 158:14:36 | 0.00022893 | 4.0031 | 0.00044513 | 54.02 | 0.00044513 | 54.02 | 0 | 0 | 0.00169399 | 205.58 | 0.00169399 | 205.58 | 0 | 0 | 2026-05-15 08:25:10 | 0.00091643 | 1.0778 | 130.7983 | 0 | Close
7311 | 17 | 2 | CCCV Chg | 01:58:20 | 158:16:16 | 0.00022892 | 4.0093 | 0.00045149 | 54.79 | 0.00045149 | 54.79 | 0 | 0 | 0.00171946 | 208.67 | 0.00171946 | 208.67 | 0 | 0 | 2026-05-15 08:26:50 | 0.00091781 | 1.0256 | 124.4702 | 0 | Close
7312 | 17 | 2 | CCCV Chg | 02:00:00 | 158:17:56 | 0.00022892 | 4.0154 | 0.00045785 | 55.56 | 0.00045785 | 55.56 | 0 | 0 | 0.00174498 | 211.77 | 0.00174498 | 211.77 | 0 | 0 | 2026-05-15 08:28:30 | 0.00091921 | 1.0424 | 126.5089 | 0 | Close
7313 | 17 | 2 | CCCV Chg | 02:01:40 | 158:19:36 | 0.00022892 | 4.0217 | 0.0004642 | 56.34 | 0.0004642 | 56.34 | 0 | 0 | 0.00177053 | 214.87 | 0.00177053 | 214.87 | 0 | 0 | 2026-05-15 08:30:10 | 0.00092065 | 1.0094 | 122.4945 | 0 | Close
7314 | 17 | 2 | CCCV Chg | 02:03:20 | 158:21:16 | 0.00022893 | 4.0281 | 0.00047056 | 57.11 | 0.00047056 | 57.11 | 0 | 0 | 0.00179613 | 217.98 | 0.00179613 | 217.98 | 0 | 0 | 2026-05-15 08:31:50 | 0.00092215 | 0.9936 | 120.5797 | 0 | Close
7315 | 17 | 2 | CCCV Chg | 02:05:00 | 158:22:56 | 0.00022892 | 4.0346 | 0.00047692 | 57.88 | 0.00047692 | 57.88 | 0 | 0 | 0.00182176 | 221.09 | 0.00182176 | 221.09 | 0 | 0 | 2026-05-15 08:33:30 | 0.0009236 | 0.9783 | 118.7246 | 0 | Close
7316 | 17 | 2 | CCCV Chg | 02:06:40 | 158:24:36 | 0.00022892 | 4.0412 | 0.00048328 | 58.65 | 0.00048328 | 58.65 | 0 | 0 | 0.00184744 | 224.2 | 0.00184744 | 224.2 | 0 | 0 | 2026-05-15 08:35:10 | 0.00092511 | 0.9635 | 116.9265 | 0 | Close
7317 | 17 | 2 | CCCV Chg | 02:08:20 | 158:26:16 | 0.00022892 | 4.0478 | 0.00048964 | 59.42 | 0.00048964 | 59.42 | 0 | 0 | 0.00187316 | 227.32 | 0.00187316 | 227.32 | 0 | 0 | 2026-05-15 08:36:50 | 0.00092662 | 0.9635 | 116.9265 | 0 | Close
7318 | 17 | 2 | CCCV Chg | 02:10:00 | 158:27:56 | 0.00022892 | 4.0546 | 0.000496 | 60.19 | 0.000496 | 60.19 | 0 | 0 | 0.00189892 | 230.45 | 0.00189892 | 230.45 | 0 | 0 | 2026-05-15 08:38:30 | 0.00092818 | 0.9351 | 113.4859 | 0 | Close
7319 | 17 | 2 | CCCV Chg | 02:11:40 | 158:29:36 | 0.00022891 | 4.0617 | 0.00050236 | 60.97 | 0.00050236 | 60.97 | 0 | 0 | 0.00192472 | 233.58 | 0.00192472 | 233.58 | 0 | 0 | 2026-05-15 08:40:10 | 0.00092976 | 0.8956 | 108.6915 | 0 | Close
7320 | 17 | 2 | CCCV Chg | 02:13:20 | 158:31:16 | 0.00022892 | 4.0691 | 0.00050872 | 61.74 | 0.00050872 | 61.74 | 0 | 0 | 0.00195057 | 236.72 | 0.00195057 | 236.72 | 0 | 0 | 2026-05-15 08:41:50 | 0.0009315 | 0.8593 | 104.2837 | 0 | Close
7321 | 17 | 2 | CCCV Chg | 02:15:00 | 158:32:56 | 0.00022893 | 4.0766 | 0.00051508 | 62.51 | 0.00051508 | 62.51 | 0 | 0 | 0.00197647 | 239.86 | 0.00197647 | 239.86 | 0 | 0 | 2026-05-15 08:43:30 | 0.00093326 | 0.8479 | 102.8954 | 0 | Close
7322 | 17 | 2 | CCCV Chg | 02:16:40 | 158:34:36 | 0.00022891 | 4.0842 | 0.00052143 | 63.28 | 0.00052143 | 63.28 | 0 | 0 | 0.00200242 | 243.01 | 0.00200242 | 243.01 | 0 | 0 | 2026-05-15 08:45:10 | 0.00093491 | 0.8367 | 101.5408 | 0 | Close
7323 | 17 | 2 | CCCV Chg | 02:18:20 | 158:36:16 | 0.00022892 | 4.092 | 0.00052779 | 64.05 | 0.00052779 | 64.05 | 0 | 0 | 0.00202841 | 246.17 | 0.00202841 | 246.17 | 0 | 0 | 2026-05-15 08:46:50 | 0.00093674 | 0.8152 | 98.9372 | 0 | Close
7324 | 17 | 2 | CCCV Chg | 02:20:00 | 158:37:56 | 0.00022892 | 4.1 | 0.00053415 | 64.82 | 0.00053415 | 64.82 | 0 | 0 | 0.00205446 | 249.33 | 0.00205446 | 249.33 | 0 | 0 | 2026-05-15 08:48:30 | 0.00093857 | 0.7949 | 96.4651 | 0 | Close
7325 | 17 | 2 | CCCV Chg | 02:21:40 | 158:39:36 | 0.00022892 | 4.1084 | 0.00054051 | 65.6 | 0.00054051 | 65.6 | 0 | 0 | 0.00208056 | 252.49 | 0.00208056 | 252.49 | 0 | 0 | 2026-05-15 08:50:10 | 0.00094049 | 0.757 | 91.8696 | 0 | Close
7326 | 17 | 2 | CCCV Chg | 02:23:20 | 158:41:16 | 0.00022891 | 4.117 | 0.00054687 | 66.37 | 0.00054687 | 66.37 | 0 | 0 | 0.00210671 | 255.67 | 0.00210671 | 255.67 | 0 | 0 | 2026-05-15 08:51:50 | 0.00094242 | 0.7394 | 89.7337 | 0 | Close
7327 | 17 | 2 | CCCV Chg | 02:25:00 | 158:42:56 | 0.00022893 | 4.126 | 0.00055323 | 67.14 | 0.00055323 | 67.14 | 0 | 0 | 0.00213292 | 258.85 | 0.00213292 | 258.85 | 0 | 0 | 2026-05-15 08:53:30 | 0.00094457 | 0.7065 | 85.7455 | 0 | Close
7328 | 17 | 2 | CCCV Chg | 02:26:40 | 158:44:36 | 0.00022891 | 4.1352 | 0.00055959 | 67.91 | 0.00055959 | 67.91 | 0 | 0 | 0.00215918 | 262.04 | 0.00215918 | 262.04 | 0 | 0 | 2026-05-15 08:55:10 | 0.00094659 | 0.6912 | 83.8809 | 0 | Close
7329 | 17 | 2 | CCCV Chg | 02:28:20 | 158:46:16 | 0.00022892 | 4.1448 | 0.00056595 | 68.68 | 0.00056595 | 68.68 | 0 | 0 | 0.00218551 | 265.23 | 0.00218551 | 265.23 | 0 | 0 | 2026-05-15 08:56:50 | 0.00094883 | 0.6624 | 80.3859 | 0 | Close
7330 | 17 | 2 | CCCV Chg | 02:30:00 | 158:47:56 | 0.00022893 | 4.1546 | 0.00057231 | 69.45 | 0.00057231 | 69.45 | 0 | 0 | 0.0022119 | 268.43 | 0.0022119 | 268.43 | 0 | 0 | 2026-05-15 08:58:30 | 0.00095111 | 0.6489 | 78.7453 | 0 | Close
7331 | 17 | 2 | CCCV Chg | 02:31:39 | 158:49:35 | 0.00022892 | 4.1646 | 0.00057865 | 70.22 | 0.00057865 | 70.22 | 0 | 0 | 0.00223829 | 271.64 | 0.00223829 | 271.64 | 0 | 0 | 2026-05-15 09:00:11 | 0.00095336 | 0.6346 | 77.0173 | 0 | Close
7332 | 17 | 2 | CCCV Chg | 02:31:40 | 158:49:36 | 0.00022893 | 4.1646 | 0.00057866 | 70.23 | 0.00057866 | 70.23 | 0 | 0 | 0.00223835 | 271.64 | 0.00223835 | 271.64 | 0 | 0 | 2026-05-15 09:00:11 | 0.0009534 | 0 | 0 | 0 | Close
7333 | 17 | 2 | CCCV Chg | 02:33:17 | 158:51:13 | 0.00022892 | 4.1746 | 0.00058487 | 70.98 | 0.00058487 | 70.98 | 0 | 0 | 0.00226422 | 274.78 | 0.00226422 | 274.78 | 0 | 0 | 2026-05-15 09:01:48 | 0.00095565 | 0.6206 | 75.3193 | 0 | Close
7334 | 17 | 2 | CCCV Chg | 02:33:20 | 158:51:16 | 0.00022891 | 4.1748 | 0.00058502 | 71 | 0.00058502 | 71 | 0 | 0 | 0.00226486 | 274.86 | 0.00226486 | 274.86 | 0 | 0 | 2026-05-15 09:01:51 | 0.00095565 | 0.7629 | 92.5836 | 0 | Close
7335 | 17 | 2 | CCCV Chg | 02:34:56 | 158:52:52 | 0.00022892 | 4.1848 | 0.00059113 | 71.74 | 0.00059113 | 71.74 | 0 | 0 | 0.00229038 | 277.96 | 0.00229038 | 277.96 | 0 | 0 | 2026-05-15 09:03:27 | 0.00095798 | 0.6104 | 74.0836 | 0 | Close
7336 | 17 | 2 | CCCV Chg | 02:35:00 | 158:52:56 | 0.00022892 | 4.1851 | 0.00059138 | 71.77 | 0.00059138 | 71.77 | 0 | 0 | 0.00229144 | 278.09 | 0.00229144 | 278.09 | 0 | 0 | 2026-05-15 09:03:31 | 0.00095805 | 0.8477 | 102.8767 | 0 | Close
7337 | 17 | 2 | CCCV Chg | 02:36:35 | 158:54:31 | 0.00022892 | 4.1951 | 0.00059745 | 72.51 | 0.00059745 | 72.51 | 0 | 0 | 0.00231689 | 281.18 | 0.00231689 | 281.18 | 0 | 0 | 2026-05-15 09:05:06 | 0.00096034 | 0.6073 | 73.6996 | 0 | Close
7338 | 17 | 2 | CCCV Chg | 02:36:40 | 158:54:36 | 0.00022892 | 4.1955 | 0.00059774 | 72.54 | 0.00059774 | 72.54 | 0 | 0 | 0.00231809 | 281.32 | 0.00231809 | 281.32 | 0 | 0 | 2026-05-15 09:05:11 | 0.00096043 | 0.7153 | 86.8123 | 0 | Close
7339 | 17 | 2 | CCCV Chg | 02:38:15 | 158:56:11 | 0.00022892 | 4.2055 | 0.0006038 | 73.28 | 0.0006038 | 73.28 | 0 | 0 | 0.00234354 | 284.41 | 0.00234354 | 284.41 | 0 | 0 | 2026-05-15 09:06:46 | 0.00096272 | 0.606 | 73.5442 | 0 | Close
7340 | 17 | 2 | CCCV Chg | 02:38:20 | 158:56:16 | 0.00022893 | 4.206 | 0.0006041 | 73.31 | 0.0006041 | 73.31 | 0 | 0 | 0.0023448 | 284.56 | 0.0023448 | 284.56 | 0 | 0 | 2026-05-15 09:06:51 | 0.00096288 | 0.5979 | 72.5566 | 0 | Close
7341 | 17 | 2 | CCCV Chg | 02:39:54 | 158:57:50 | 0.00022891 | 4.216 | 0.00061008 | 74.04 | 0.00061008 | 74.04 | 0 | 0 | 0.00236997 | 287.62 | 0.00236997 | 287.62 | 0 | 0 | 2026-05-15 09:08:25 | 0.00096508 | 0.5977 | 72.5399 | 0 | Close
7342 | 17 | 2 | CCCV Chg | 02:40:00 | 158:57:56 | 0.00022891 | 4.2166 | 0.00061046 | 74.08 | 0.00061046 | 74.08 | 0 | 0 | 0.00237158 | 287.81 | 0.00237158 | 287.81 | 0 | 0 | 2026-05-15 09:08:31 | 0.00096522 | 0.636 | 77.1845 | 0 | Close
7343 | 17 | 2 | CCCV Chg | 02:41:31 | 158:59:27 | 0.00022891 | 4.2266 | 0.00061628 | 74.79 | 0.00061628 | 74.79 | 0 | 0 | 0.00239617 | 290.8 | 0.00239617 | 290.8 | 0 | 0 | 2026-05-15 09:10:02 | 0.00096751 | 0.5825 | 70.6888 | 0 | Close
7344 | 17 | 2 | CCCV Chg | 02:41:40 | 158:59:36 | 0.00022892 | 4.2275 | 0.00061682 | 74.86 | 0.00061682 | 74.86 | 0 | 0 | 0.00239842 | 291.07 | 0.00239842 | 291.07 | 0 | 0 | 2026-05-15 09:10:11 | 0.00096776 | 0.5935 | 72.0245 | 0 | Close
7345 | 17 | 2 | CCCV Chg | 02:43:10 | 159:01:06 | 0.00022892 | 4.2375 | 0.00062257 | 75.55 | 0.00062257 | 75.55 | 0 | 0 | 0.00242275 | 294.02 | 0.00242275 | 294.02 | 0 | 0 | 2026-05-15 09:11:41 | 0.00097005 | 0.5748 | 69.7616 | 0 | Close
7346 | 17 | 2 | CCCV Chg | 02:43:20 | 159:01:16 | 0.00022891 | 4.2386 | 0.00062318 | 75.63 | 0.00062318 | 75.63 | 0 | 0 | 0.00242534 | 294.34 | 0.00242534 | 294.34 | 0 | 0 | 2026-05-15 09:11:51 | 0.00097026 | 0.5549 | 67.3433 | 0 | Close
7347 | 17 | 2 | CCCV Chg | 02:44:49 | 159:02:45 | 0.00022892 | 4.2486 | 0.00062887 | 76.32 | 0.00062887 | 76.32 | 0 | 0 | 0.00244952 | 297.27 | 0.00244952 | 297.27 | 0 | 0 | 2026-05-15 09:13:20 | 0.00097259 | 0.5698 | 69.1446 | 0 | Close
7348 | 17 | 2 | CCCV Chg | 02:45:00 | 159:02:56 | 0.00022893 | 4.2497 | 0.00062953 | 76.4 | 0.00062953 | 76.4 | 0 | 0 | 0.00245233 | 297.61 | 0.00245233 | 297.61 | 0 | 0 | 2026-05-15 09:13:31 | 0.00097288 | 0.6012 | 72.9626 | 0 | Close
7349 | 17 | 2 | CCCV Chg | 02:46:29 | 159:04:25 | 0.00022894 | 4.2597 | 0.00063521 | 77.09 | 0.00063521 | 77.09 | 0 | 0 | 0.00247649 | 300.54 | 0.00247649 | 300.54 | 0 | 0 | 2026-05-15 09:15:00 | 0.00097522 | 0.5679 | 68.9148 | 0 | Close
7350 | 17 | 2 | CCCV Chg | 02:46:40 | 159:04:36 | 0.00022893 | 4.2609 | 0.00063589 | 77.17 | 0.00063589 | 77.17 | 0 | 0 | 0.00247939 | 300.9 | 0.00247939 | 300.9 | 0 | 0 | 2026-05-15 09:15:11 | 0.00097545 | 0.5671 | 68.8197 | 0 | Close
7351 | 17 | 2 | CCCV Chg | 02:48:09 | 159:06:05 | 0.00022893 | 4.2709 | 0.00064157 | 77.86 | 0.00064157 | 77.86 | 0 | 0 | 0.00250359 | 303.83 | 0.00250359 | 303.83 | 0 | 0 | 2026-05-15 09:16:40 | 0.00097774 | 0.5672 | 68.8366 | 0 | Close
7352 | 17 | 2 | CCCV Chg | 02:48:20 | 159:06:16 | 0.00022891 | 4.2721 | 0.00064225 | 77.94 | 0.00064225 | 77.94 | 0 | 0 | 0.00250652 | 304.19 | 0.00250652 | 304.19 | 0 | 0 | 2026-05-15 09:16:51 | 0.00097793 | 0.5723 | 69.4534 | 0 | Close
7353 | 17 | 2 | CCCV Chg | 02:49:47 | 159:07:43 | 0.00022893 | 4.2821 | 0.00064783 | 78.62 | 0.00064783 | 78.62 | 0 | 0 | 0.00253037 | 307.08 | 0.00253037 | 307.08 | 0 | 0 | 2026-05-15 09:18:18 | 0.0009803 | 0.5577 | 67.6796 | 0 | Close
7354 | 17 | 2 | CCCV Chg | 02:50:00 | 159:07:56 | 0.0002289 | 4.2833 | 0.00064861 | 78.72 | 0.00064861 | 78.72 | 0 | 0 | 0.00253372 | 307.49 | 0.00253372 | 307.49 | 0 | 0 | 2026-05-15 09:18:31 | 0.00098045 | 0.6518 | 79.0992 | 0 | Close
7355 | 17 | 2 | CCCV Chg | 02:51:26 | 159:09:22 | 0.00022891 | 4.2933 | 0.00065408 | 79.38 | 0.00065408 | 79.38 | 0 | 0 | 0.00255717 | 310.34 | 0.00255717 | 310.34 | 0 | 0 | 2026-05-15 09:19:57 | 0.00098278 | 0.5468 | 66.3652 | 0 | Close
7356 | 17 | 2 | CCCV Chg | 02:51:40 | 159:09:36 | 0.00022891 | 4.2948 | 0.00065497 | 79.49 | 0.00065497 | 79.49 | 0 | 0 | 0.00256099 | 310.8 | 0.00256099 | 310.8 | 0 | 0 | 2026-05-15 09:20:11 | 0.00098312 | 0.5935 | 72.0245 | 0 | Close
7357 | 17 | 2 | CCCV Chg | 02:53:06 | 159:11:02 | 0.00022891 | 4.3048 | 0.00066046 | 80.15 | 0.00066046 | 80.15 | 0 | 0 | 0.00258459 | 313.66 | 0.00258459 | 313.66 | 0 | 0 | 2026-05-15 09:21:37 | 0.00098541 | 0.5487 | 66.5955 | 0 | Close
7358 | 17 | 2 | CCCV Chg | 02:53:20 | 159:11:16 | 0.0002289 | 4.3063 | 0.00066133 | 80.26 | 0.00066133 | 80.26 | 0 | 0 | 0.00258834 | 314.12 | 0.00258834 | 314.12 | 0 | 0 | 2026-05-15 09:21:51 | 0.00098571 | 0.5807 | 70.4711 | 0 | Close
7359 | 17 | 2 | CCCV Chg | 02:54:44 | 159:12:40 | 0.00022891 | 4.3163 | 0.00066671 | 80.91 | 0.00066671 | 80.91 | 0 | 0 | 0.00261153 | 316.93 | 0.00261153 | 316.93 | 0 | 0 | 2026-05-15 09:23:15 | 0.00098804 | 0.5379 | 65.2837 | 0 | Close
7360 | 17 | 2 | CCCV Chg | 02:55:00 | 159:12:56 | 0.00022891 | 4.3181 | 0.00066769 | 81.03 | 0.00066769 | 81.03 | 0 | 0 | 0.00261576 | 317.45 | 0.00261576 | 317.45 | 0 | 0 | 2026-05-15 09:23:31 | 0.00098846 | 0.544 | 66.0194 | 0 | Close
7361 | 17 | 2 | CCCV Chg | 02:56:25 | 159:14:21 | 0.00022891 | 4.3281 | 0.00067311 | 81.69 | 0.00067311 | 81.69 | 0 | 0 | 0.00263918 | 320.29 | 0.00263918 | 320.29 | 0 | 0 | 2026-05-15 09:24:56 | 0.00099075 | 0.5417 | 65.7454 | 0 | Close
7362 | 17 | 2 | CCCV Chg | 02:56:40 | 159:14:36 | 0.00022891 | 4.3298 | 0.00067405 | 81.8 | 0.00067405 | 81.8 | 0 | 0 | 0.00264325 | 320.78 | 0.00264325 | 320.78 | 0 | 0 | 2026-05-15 09:25:11 | 0.00099113 | 0.5535 | 67.1775 | 0 | Close
7363 | 17 | 2 | CCCV Chg | 02:58:04 | 159:16:00 | 0.0002289 | 4.3398 | 0.00067939 | 82.45 | 0.00067939 | 82.45 | 0 | 0 | 0.0026664 | 323.59 | 0.0026664 | 323.59 | 0 | 0 | 2026-05-15 09:26:35 | 0.00099338 | 0.5341 | 64.8193 | 0 | Close
7364 | 17 | 2 | CCCV Chg | 02:58:20 | 159:16:16 | 0.0002289 | 4.3415 | 0.0006804 | 82.57 | 0.0006804 | 82.57 | 0 | 0 | 0.00267082 | 324.13 | 0.00267082 | 324.13 | 0 | 0 | 2026-05-15 09:26:51 | 0.00099377 | 0.5985 | 72.6283 | 0 | Close
7365 | 17 | 2 | CCCV Chg | 02:59:43 | 159:17:39 | 0.00022891 | 4.3515 | 0.00068569 | 83.22 | 0.00068569 | 83.22 | 0 | 0 | 0.00269381 | 326.92 | 0.00269381 | 326.92 | 0 | 0 | 2026-05-15 09:28:14 | 0.0009961 | 0.529 | 64.2006 | 0 | Close
7366 | 17 | 2 | CCCV Chg | 03:00:00 | 159:17:56 | 0.00022891 | 4.3534 | 0.00068676 | 83.35 | 0.00068676 | 83.35 | 0 | 0 | 0.00269846 | 327.48 | 0.00269846 | 327.48 | 0 | 0 | 2026-05-15 09:28:31 | 0.00099654 | 0.5622 | 68.228 | 0 | Close
7367 | 17 | 2 | CCCV Chg | 03:01:24 | 159:19:20 | 0.00022891 | 4.3634 | 0.00069212 | 84 | 0.00069212 | 84 | 0 | 0 | 0.00272182 | 330.32 | 0.00272182 | 330.32 | 0 | 0 | 2026-05-15 09:29:55 | 0.00099883 | 0.536 | 65.0502 | 0 | Close
7368 | 17 | 2 | CCCV Chg | 03:01:40 | 159:19:36 | 0.0002289 | 4.3652 | 0.00069312 | 84.12 | 0.00069312 | 84.12 | 0 | 0 | 0.00272618 | 330.85 | 0.00272618 | 330.85 | 0 | 0 | 2026-05-15 09:30:11 | 0.00099919 | 0.5545 | 67.2989 | 0 | Close
7369 | 17 | 2 | CCCV Chg | 03:03:03 | 159:20:59 | 0.00022889 | 4.3752 | 0.0006984 | 84.76 | 0.0006984 | 84.76 | 0 | 0 | 0.00274924 | 333.65 | 0.00274924 | 333.65 | 0 | 0 | 2026-05-15 09:31:34 | 0.00100144 | 0.5277 | 64.0458 | 0 | Close
7370 | 17 | 2 | CCCV Chg | 03:03:20 | 159:21:16 | 0.00022891 | 4.3772 | 0.00069948 | 84.89 | 0.00069948 | 84.89 | 0 | 0 | 0.00275397 | 334.22 | 0.00275397 | 334.22 | 0 | 0 | 2026-05-15 09:31:51 | 0.00100198 | 0.5405 | 65.5906 | 0 | Close
7371 | 17 | 2 | CCCV Chg | 03:04:42 | 159:22:38 | 0.00022889 | 4.3872 | 0.00070471 | 85.52 | 0.00070471 | 85.52 | 0 | 0 | 0.00277688 | 337 | 0.00277688 | 337 | 0 | 0 | 2026-05-15 09:33:13 | 0.00100419 | 0.5226 | 63.4266 | 0 | Close
7372 | 17 | 2 | CCCV Chg | 03:05:00 | 159:22:56 | 0.00022889 | 4.3894 | 0.00070584 | 85.66 | 0.00070584 | 85.66 | 0 | 0 | 0.00278184 | 337.6 | 0.00278184 | 337.6 | 0 | 0 | 2026-05-15 09:33:31 | 0.00100469 | 0.5144 | 62.4301 | 0 | Close
7373 | 17 | 2 | CCCV Chg | 03:06:21 | 159:24:17 | 0.0002289 | 4.3994 | 0.00071103 | 86.29 | 0.00071103 | 86.29 | 0 | 0 | 0.00280464 | 340.37 | 0.00280464 | 340.37 | 0 | 0 | 2026-05-15 09:34:52 | 0.00100702 | 0.5188 | 62.9633 | 0 | Close
7374 | 17 | 2 | CCCV Chg | 03:06:40 | 159:24:36 | 0.00022889 | 4.4017 | 0.0007122 | 86.43 | 0.0007122 | 86.43 | 0 | 0 | 0.00280979 | 340.99 | 0.00280979 | 340.99 | 0 | 0 | 2026-05-15 09:35:11 | 0.00100751 | 0.5087 | 61.7302 | 0 | Close
7375 | 17 | 2 | CCCV Chg | 03:08:00 | 159:25:56 | 0.00022887 | 4.4117 | 0.00071734 | 87.06 | 0.00071734 | 87.06 | 0 | 0 | 0.00283246 | 343.74 | 0.00283246 | 343.74 | 0 | 0 | 2026-05-15 09:36:32 | 0.00100971 | 0.5144 | 62.4223 | 0 | Close
7376 | 17 | 2 | CCCV Chg | 03:08:20 | 159:26:16 | 0.00022888 | 4.414 | 0.00071855 | 87.2 | 0.00071855 | 87.2 | 0 | 0 | 0.00283781 | 344.39 | 0.00283781 | 344.39 | 0 | 0 | 2026-05-15 09:36:51 | 0.00101028 | 0.528 | 64.0777 | 0 | Close
7377 | 17 | 2 | CCCV Chg | 03:09:39 | 159:27:35 | 0.00022888 | 4.424 | 0.00072361 | 87.82 | 0.00072361 | 87.82 | 0 | 0 | 0.00286018 | 347.11 | 0.00286018 | 347.11 | 0 | 0 | 2026-05-15 09:38:10 | 0.00101257 | 0.5061 | 61.4175 | 0 | Close
7378 | 17 | 2 | CCCV Chg | 03:10:00 | 159:27:56 | 0.00022888 | 4.4266 | 0.00072491 | 87.97 | 0.00072491 | 87.97 | 0 | 0 | 0.00286592 | 347.81 | 0.00286592 | 347.81 | 0 | 0 | 2026-05-15 09:38:31 | 0.00101316 | 0.4989 | 60.5406 | 0 | Close
7379 | 17 | 2 | CCCV Chg | 03:11:19 | 159:29:15 | 0.00022888 | 4.4366 | 0.00072995 | 88.59 | 0.00072995 | 88.59 | 0 | 0 | 0.00288826 | 350.52 | 0.00288826 | 350.52 | 0 | 0 | 2026-05-15 09:39:50 | 0.00101545 | 0.5042 | 61.1855 | 0 | Close
7380 | 17 | 2 | CCCV Chg | 03:11:40 | 159:29:36 | 0.00022888 | 4.4392 | 0.00073127 | 88.75 | 0.00073127 | 88.75 | 0 | 0 | 0.0028941 | 351.23 | 0.0028941 | 351.23 | 0 | 0 | 2026-05-15 09:40:11 | 0.00101604 | 0.5062 | 61.4264 | 0 | Close
7381 | 17 | 2 | CCCV Chg | 03:12:58 | 159:30:54 | 0.00022887 | 4.4492 | 0.00073623 | 89.35 | 0.00073623 | 89.35 | 0 | 0 | 0.00291614 | 353.9 | 0.00291614 | 353.9 | 0 | 0 | 2026-05-15 09:41:29 | 0.00101829 | 0.4959 | 60.1818 | 0 | Close
7382 | 17 | 2 | CCCV Chg | 03:13:20 | 159:31:16 | 0.00022887 | 4.4519 | 0.00073763 | 89.52 | 0.00073763 | 89.52 | 0 | 0 | 0.00292236 | 354.66 | 0.00292236 | 354.66 | 0 | 0 | 2026-05-15 09:41:51 | 0.00101891 | 0.518 | 62.8631 | 0 | Close
7383 | 17 | 2 | CCCV Chg | 03:14:39 | 159:32:35 | 0.00022887 | 4.4619 | 0.00074269 | 90.13 | 0.00074269 | 90.13 | 0 | 0 | 0.00294495 | 357.4 | 0.00294495 | 357.4 | 0 | 0 | 2026-05-15 09:43:10 | 0.0010212 | 0.5067 | 61.4919 | 0 | Close
7384 | 17 | 2 | CCCV Chg | 03:15:00 | 159:32:56 | 0.00022886 | 4.4644 | 0.00074398 | 90.29 | 0.00074398 | 90.29 | 0 | 0 | 0.00295071 | 358.1 | 0.00295071 | 358.1 | 0 | 0 | 2026-05-15 09:43:31 | 0.00102172 | 0.5162 | 62.6451 | 0 | Close
7385 | 17 | 2 | CCCV Chg | 03:16:19 | 159:34:15 | 0.00022886 | 4.4744 | 0.00074906 | 90.91 | 0.00074906 | 90.91 | 0 | 0 | 0.00297341 | 360.85 | 0.00297341 | 360.85 | 0 | 0 | 2026-05-15 09:44:51 | 0.00102401 | 0.5079 | 61.644 | 0 | Close
7386 | 17 | 2 | CCCV Chg | 03:16:40 | 159:34:36 | 0.00022885 | 4.4768 | 0.00075034 | 91.06 | 0.00075034 | 91.06 | 0 | 0 | 0.00297913 | 361.54 | 0.00297913 | 361.54 | 0 | 0 | 2026-05-15 09:45:11 | 0.00102452 | 0.5324 | 64.6125 | 0 | Close
7387 | 17 | 2 | CCCV Chg | 03:17:59 | 159:35:55 | 0.00022886 | 4.4868 | 0.0007554 | 91.67 | 0.0007554 | 91.67 | 0 | 0 | 0.00300181 | 364.3 | 0.00300181 | 364.3 | 0 | 0 | 2026-05-15 09:46:30 | 0.00102685 | 0.506 | 61.4099 | 0 | Close
7388 | 17 | 2 | CCCV Chg | 03:18:20 | 159:36:16 | 0.00022885 | 4.4894 | 0.0007567 | 91.83 | 0.0007567 | 91.83 | 0 | 0 | 0.00300763 | 365 | 0.00300763 | 365 | 0 | 0 | 2026-05-15 09:46:51 | 0.0010274 | 0.4988 | 60.5302 | 0 | Close
7389 | 17 | 2 | CCCV Chg | 03:19:38 | 159:37:34 | 0.00022884 | 4.4994 | 0.00076167 | 92.44 | 0.00076167 | 92.44 | 0 | 0 | 0.00302997 | 367.71 | 0.00302997 | 367.71 | 0 | 0 | 2026-05-15 09:48:09 | 0.00102964 | 0.4971 | 60.3279 | 0 | Close
7390 | 17 | 2 | CCCV Chg | 03:20:00 | 159:37:56 | 0.00021882 | 4.4996 | 0.00076302 | 92.6 | 0.00076302 | 92.6 | 0 | 0 | 0.00303606 | 368.45 | 0.00303606 | 368.45 | 0 | 0 | 2026-05-15 09:48:31 | 0.0009846 | 6.7658 | 821.0895 | 0 | Close
7391 | 17 | 2 | CCCV Chg | 03:21:40 | 159:39:36 | 0.00019324 | 4.4997 | 0.00076872 | 93.29 | 0.00076872 | 93.29 | 0 | 0 | 0.00306169 | 371.56 | 0.00306169 | 371.56 | 0 | 0 | 2026-05-15 09:50:11 | 0.00086952 | 56.9707 | 6913.9159 | 0 | Close
7392 | 17 | 2 | CCCV Chg | 03:23:20 | 159:41:16 | 0.00017584 | 4.4996 | 0.00077384 | 93.91 | 0.00077384 | 93.91 | 0 | 0 | 0.00308471 | 374.36 | 0.00308471 | 374.36 | 0 | 0 | 2026-05-15 09:51:51 | 0.00079121 | -51.1573 | -6208.4142 | 0 | Close
7393 | 17 | 2 | CCCV Chg | 03:25:00 | 159:42:56 | 0.00016195 | 4.4996 | 0.00077852 | 94.48 | 0.00077852 | 94.48 | 0 | 0 | 0.0031058 | 376.92 | 0.0031058 | 376.92 | 0 | 0 | 2026-05-15 09:53:31 | 0.00072871 | 0 | 0 | 0 | Close
7394 | 17 | 2 | CCCV Chg | 03:26:40 | 159:44:36 | 0.00015101 | 4.4996 | 0.00078287 | 95.01 | 0.00078287 | 95.01 | 0 | 0 | 0.00312534 | 379.29 | 0.00312534 | 379.29 | 0 | 0 | 2026-05-15 09:55:11 | 0.00067948 | 0 | 0 | 0 | Close
7395 | 17 | 2 | CCCV Chg | 03:28:20 | 159:46:16 | 0.00014134 | 4.4997 | 0.00078692 | 95.5 | 0.00078692 | 95.5 | 0 | 0 | 0.0031436 | 381.5 | 0.0031436 | 381.5 | 0 | 0 | 2026-05-15 09:56:51 | 0.00063599 | 40.5742 | 4924.0561 | 0 | Close
7396 | 17 | 2 | CCCV Chg | 03:30:00 | 159:47:56 | 0.00013305 | 4.4997 | 0.00079073 | 95.96 | 0.00079073 | 95.96 | 0 | 0 | 0.00316074 | 383.59 | 0.00316074 | 383.59 | 0 | 0 | 2026-05-15 09:58:31 | 0.00059869 | 0 | 0 | 0 | Close
7397 | 17 | 2 | CCCV Chg | 03:31:40 | 159:49:36 | 0.00012576 | 4.4996 | 0.00079433 | 96.4 | 0.00079433 | 96.4 | 0 | 0 | 0.00317691 | 385.55 | 0.00317691 | 385.55 | 0 | 0 | 2026-05-15 10:00:11 | 0.00056587 | -35.9209 | -4359.3312 | 0 | Close
7398 | 17 | 2 | CCCV Chg | 03:33:20 | 159:51:16 | 0.00011947 | 4.4996 | 0.00079773 | 96.81 | 0.00079773 | 96.81 | 0 | 0 | 0.00319221 | 387.4 | 0.00319221 | 387.4 | 0 | 0 | 2026-05-15 10:01:51 | 0.00053757 | 0 | 0 | 0 | Close
7399 | 17 | 2 | CCCV Chg | 03:34:45 | 159:52:41 | 0.0001144 | 4.4997 | 0.0008005 | 97.15 | 0.0008005 | 97.15 | 0 | 0 | 0.00320471 | 388.92 | 0.00320471 | 388.92 | 0 | 0 | 2026-05-15 10:03:16 | 0.00051477 | 27.7813 | 3371.521 | 0 | Close
7400 | 17 | 3 | Rest | 00:00:00 | 00:00:00 | 0 | 4.4979 | 0 | 0 | 0 | 0 | 0 | 0 | 0 | 0 | 0 | 0 | 0 | 0 | 2026-05-15 10:03:16 | 0 | 0 | 0 | 0 | Close
7401 | 17 | 3 | Rest | 00:00:00 | 159:52:41 | 0 | 4.4979 | 0 | 0 | 0 | 0 | 0 | 0 | 0 | 0 | 0 | 0 | 0 | 0 | 2026-05-15 10:03:16 | 0 | 0 | 0 | 0 | Close
7402 | 17 | 3 | Rest | 00:00:02 | 159:52:43 | 0 | 4.4875 | 0 | 0 | 0 | 0 | 0 | 0 | 0 | 0 | 0 | 0 | 0 | 0 | 2026-05-15 10:03:19 | 0 | 0 | 0 | 0 | Close
7403 | 17 | 3 | Rest | 00:00:05 | 159:52:46 | 0 | 4.4773 | 0 | 0 | 0 | 0 | 0 | 0 | 0 | 0 | 0 | 0 | 0 | 0 | 2026-05-15 10:03:22 | 0 | 0 | 0 | 0 | Close
7404 | 17 | 3 | Rest | 00:00:09 | 159:52:50 | 0 | 4.4672 | 0 | 0 | 0 | 0 | 0 | 0 | 0 | 0 | 0 | 0 | 0 | 0 | 2026-05-15 10:03:26 | 0 | 0 | 0 | 0 | Close
7405 | 17 | 3 | Rest | 00:00:15 | 159:52:56 | 0 | 4.4572 | 0 | 0 | 0 | 0 | 0 | 0 | 0 | 0 | 0 | 0 | 0 | 0 | 2026-05-15 10:03:31 | 0 | 0 | 0 | 0 | Close
7406 | 17 | 3 | Rest | 00:00:24 | 159:53:05 | 0 | 4.4472 | 0 | 0 | 0 | 0 | 0 | 0 | 0 | 0 | 0 | 0 | 0 | 0 | 2026-05-15 10:03:40 | 0 | 0 | 0 | 0 | Close
7407 | 17 | 3 | Rest | 00:00:40 | 159:53:21 | 0 | 4.4372 | 0 | 0 | 0 | 0 | 0 | 0 | 0 | 0 | 0 | 0 | 0 | 0 | 2026-05-15 10:03:57 | 0 | 0 | 0 | 0 | Close
7408 | 17 | 3 | Rest | 00:01:16 | 159:53:57 | 0 | 4.4272 | 0 | 0 | 0 | 0 | 0 | 0 | 0 | 0 | 0 | 0 | 0 | 0 | 2026-05-15 10:04:32 | 0 | 0 | 0 | 0 | Close
7409 | 17 | 3 | Rest | 00:02:33 | 159:55:15 | 0 | 4.4172 | 0 | 0 | 0 | 0 | 0 | 0 | 0 | 0 | 0 | 0 | 0 | 0 | 2026-05-15 10:05:50 | 0 | 0 | 0 | 0 | Close
7410 | 17 | 3 | Rest | 00:04:41 | 159:57:23 | 0 | 4.4072 | 0 | 0 | 0 | 0 | 0 | 0 | 0 | 0 | 0 | 0 | 0 | 0 | 2026-05-15 10:07:58 | 0 | 0 | 0 | 0 | Close
7411 | 17 | 3 | Rest | 00:05:00 | 159:57:41 | 0 | 4.4061 | 0 | 0 | 0 | 0 | 0 | 0 | 0 | 0 | 0 | 0 | 0 | 0 | 2026-05-15 10:08:16 | 0 | 0 | 0 | 0 | Close
7412 | 17 | 4 | CC DChg | 00:00:00 | 00:00:00 | -0.00022885 | 4.4018 | 0 | 0 | 0 | 0 | 0 | 0 | 0 | 0 | 0 | 0 | 0 | 0 | 2026-05-15 10:08:16 | -0.00100735 | 0 | 0 | 0 | Close
7413 | 17 | 4 | CC DChg | 00:00:00 | 159:57:41 | -0.00022885 | 4.4018 | 1e-08 | 0 | 0 | 0 | 1e-08 | 0 | 3e-08 | 0 | 0 | 0 | 3e-08 | 0 | 2026-05-15 10:08:16 | -0.00100735 | 0 | 0 | 0 | Close
7414 | 17 | 4 | CC DChg | 00:00:01 | 159:57:42 | -0.00022894 | 4.3913 | 8e-08 | 0.01 | 0 | 0 | 8e-08 | 0.01 | 3.4e-07 | 0.04 | 0 | 0 | 3.4e-07 | 0.04 | 2026-05-15 10:08:17 | -0.00100534 | -0.0067 | -0.8085 | 0 | Close
7415 | 17 | 4 | CC DChg | 00:00:02 | 159:57:43 | -0.00022893 | 4.3809 | 1.5e-07 | 0.02 | 0 | 0 | 1.5e-07 | 0.02 | 6.7e-07 | 0.08 | 0 | 0 | 6.7e-07 | 0.08 | 2026-05-15 10:08:19 | -0.00100292 | -0.0073 | -0.8905 | 0 | Close
7416 | 17 | 4 | CC DChg | 00:00:03 | 159:57:45 | -0.00022894 | 4.3707 | 2.5e-07 | 0.03 | 0 | 0 | 2.5e-07 | 0.03 | 1.09e-06 | 0.13 | 0 | 0 | 1.09e-06 | 0.13 | 2026-05-15 10:08:20 | -0.00100063 | -0.0094 | -1.1349 | 0 | Close
7417 | 17 | 4 | CC DChg | 00:00:05 | 159:57:47 | -0.00022892 | 4.3603 | 3.7e-07 | 0.04 | 0 | 0 | 3.7e-07 | 0.04 | 1.61e-06 | 0.2 | 0 | 0 | 1.61e-06 | 0.2 | 2026-05-15 10:08:22 | -0.00099816 | -0.0116 | -1.41 | 0 | Close
7418 | 17 | 4 | CC DChg | 00:00:08 | 159:57:49 | -0.00022895 | 4.3502 | 5.3e-07 | 0.06 | 0 | 0 | 5.3e-07 | 0.06 | 2.31e-06 | 0.28 | 0 | 0 | 2.31e-06 | 0.28 | 2026-05-15 10:08:25 | -0.00099598 | -0.0157 | -1.9103 | 0 | Close
7419 | 17 | 4 | CC DChg | 00:00:11 | 159:57:53 | -0.00022895 | 4.3401 | 7.6e-07 | 0.09 | 0 | 0 | 7.6e-07 | 0.09 | 3.3e-06 | 0.4 | 0 | 0 | 3.3e-06 | 0.4 | 2026-05-15 10:08:28 | -0.00099367 | -0.0227 | -2.7508 | 0 | Close
7420 | 17 | 4 | CC DChg | 00:00:17 | 159:57:59 | -0.00022893 | 4.33 | 1.13e-06 | 0.14 | 0 | 0 | 1.13e-06 | 0.14 | 4.93e-06 | 0.6 | 0 | 0 | 4.93e-06 | 0.6 | 2026-05-15 10:08:34 | -0.00099127 | -0.0371 | -4.5083 | 0 | Close
7421 | 17 | 4 | CC DChg | 00:00:29 | 159:58:11 | -0.00022894 | 4.32 | 1.89e-06 | 0.23 | 0 | 0 | 1.89e-06 | 0.23 | 8.2e-06 | 1 | 0 | 0 | 8.2e-06 | 1 | 2026-05-15 10:08:46 | -0.00098902 | -0.0757 | -9.1839 | 0 | Close
7422 | 17 | 4 | CC DChg | 00:00:52 | 159:58:34 | -0.00022894 | 4.31 | 3.35e-06 | 0.41 | 0 | 0 | 3.35e-06 | 0.41 | 1.451e-05 | 1.76 | 0 | 0 | 1.451e-05 | 1.76 | 2026-05-15 10:09:09 | -0.00098673 | -0.1463 | -17.7504 | 0 | Close
7423 | 17 | 4 | CC DChg | 00:01:25 | 159:59:07 | -0.00022894 | 4.3 | 5.45e-06 | 0.66 | 0 | 0 | 5.45e-06 | 0.66 | 2.355e-05 | 2.86 | 0 | 0 | 2.355e-05 | 2.86 | 2026-05-15 10:09:42 | -0.00098444 | -0.2099 | -25.4679 | 0 | Close
7424 | 17 | 4 | CC DChg | 00:01:40 | 159:59:21 | -0.00022893 | 4.2964 | 6.36e-06 | 0.77 | 0 | 0 | 6.36e-06 | 0.77 | 2.745e-05 | 3.33 | 0 | 0 | 2.745e-05 | 3.33 | 2026-05-15 10:09:56 | -0.00098357 | -0.2526 | -30.6559 | 0 | Close
7425 | 17 | 4 | CC DChg | 00:02:22 | 160:00:03 | -0.00022893 | 4.2864 | 9.06e-06 | 1.1 | 0 | 0 | 9.06e-06 | 1.1 | 3.902e-05 | 4.74 | 0 | 0 | 3.902e-05 | 4.74 | 2026-05-15 10:10:39 | -0.00098129 | -0.2696 | -32.7224 | 0 | Close
7426 | 17 | 4 | CC DChg | 00:03:10 | 160:00:52 | -0.00022894 | 4.2764 | 1.214e-05 | 1.47 | 0 | 0 | 1.214e-05 | 1.47 | 5.223e-05 | 6.34 | 0 | 0 | 5.223e-05 | 6.34 | 2026-05-15 10:11:27 | -0.00097904 | -0.3084 | -37.4302 | 0 | Close
7427 | 17 | 4 | CC DChg | 00:03:20 | 160:01:01 | -0.00022894 | 4.2747 | 1.272e-05 | 1.54 | 0 | 0 | 1.272e-05 | 1.54 | 5.47e-05 | 6.64 | 0 | 0 | 5.47e-05 | 6.64 | 2026-05-15 10:11:36 | -0.00097865 | -0.3404 | -41.3115 | 0 | Close
7428 | 17 | 4 | CC DChg | 00:04:13 | 160:01:55 | -0.00022893 | 4.2647 | 1.613e-05 | 1.96 | 0 | 0 | 1.613e-05 | 1.96 | 6.928e-05 | 8.41 | 0 | 0 | 6.928e-05 | 8.41 | 2026-05-15 10:12:30 | -0.00097632 | -0.3415 | -41.4433 | 0 | Close
7429 | 17 | 4 | CC DChg | 00:05:00 | 160:02:41 | -0.00022894 | 4.2568 | 1.908e-05 | 2.32 | 0 | 0 | 1.908e-05 | 2.32 | 8.183e-05 | 9.93 | 0 | 0 | 8.183e-05 | 9.93 | 2026-05-15 10:13:16 | -0.00097455 | -0.3727 | -45.2307 | 0 | Close
7430 | 17 | 4 | CC DChg | 00:06:01 | 160:03:42 | -0.00022894 | 4.2468 | 2.297e-05 | 2.79 | 0 | 0 | 2.297e-05 | 2.79 | 9.838e-05 | 11.94 | 0 | 0 | 9.838e-05 | 11.94 | 2026-05-15 10:14:17 | -0.00097226 | -0.3892 | -47.2313 | 0 | Close
7431 | 17 | 4 | CC DChg | 00:06:40 | 160:04:21 | -0.00022894 | 4.2408 | 2.544e-05 | 3.09 | 0 | 0 | 2.544e-05 | 3.09 | 0.00010885 | 13.21 | 0 | 0 | 0.00010885 | 13.21 | 2026-05-15 10:14:56 | -0.00097089 | -0.4112 | -49.9063 | 0 | Close
7432 | 17 | 4 | CC DChg | 00:07:47 | 160:05:29 | -0.00022893 | 4.2308 | 2.974e-05 | 3.61 | 0 | 0 | 2.974e-05 | 3.61 | 0.00012706 | 15.42 | 0 | 0 | 0.00012706 | 15.42 | 2026-05-15 10:16:04 | -0.00096856 | -0.4299 | -52.1702 | 0 | Close
7433 | 17 | 4 | CC DChg | 00:08:20 | 160:06:01 | -0.00022893 | 4.2263 | 3.18e-05 | 3.86 | 0 | 0 | 3.18e-05 | 3.86 | 0.00013577 | 16.48 | 0 | 0 | 0.00013577 | 16.48 | 2026-05-15 10:16:36 | -0.00096753 | -0.4579 | -55.566 | 0 | Close
7434 | 17 | 4 | CC DChg | 00:09:31 | 160:07:12 | -0.00022893 | 4.2163 | 3.634e-05 | 4.41 | 0 | 0 | 3.634e-05 | 4.41 | 0.00015494 | 18.8 | 0 | 0 | 0.00015494 | 18.8 | 2026-05-15 10:17:48 | -0.00096524 | -0.454 | -55.1027 | 0 | Close
7435 | 17 | 4 | CC DChg | 00:10:00 | 160:07:41 | -0.00022893 | 4.2125 | 3.816e-05 | 4.63 | 0 | 0 | 3.816e-05 | 4.63 | 0.0001626 | 19.73 | 0 | 0 | 0.0001626 | 19.73 | 2026-05-15 10:18:16 | -0.00096437 | -0.4786 | -58.0842 | 0 | Close
7436 | 17 | 4 | CC DChg | 00:11:15 | 160:08:57 | -0.00022894 | 4.2025 | 4.296e-05 | 5.21 | 0 | 0 | 4.296e-05 | 5.21 | 0.00018283 | 22.19 | 0 | 0 | 0.00018283 | 22.19 | 2026-05-15 10:19:32 | -0.00096212 | -0.4808 | -58.3442 | 0 | Close
7437 | 17 | 4 | CC DChg | 00:11:40 | 160:09:21 | -0.00022892 | 4.1994 | 4.451e-05 | 5.4 | 0 | 0 | 4.451e-05 | 5.4 | 0.00018935 | 22.98 | 0 | 0 | 0.00018935 | 22.98 | 2026-05-15 10:19:56 | -0.00096133 | -0.5005 | -60.7437 | 0 | Close
7438 | 17 | 4 | CC DChg | 00:13:00 | 160:10:42 | -0.00022893 | 4.1894 | 4.963e-05 | 6.02 | 0 | 0 | 4.963e-05 | 6.02 | 0.00021082 | 25.58 | 0 | 0 | 0.00021082 | 25.58 | 2026-05-15 10:21:17 | -0.00095908 | -0.5119 | -62.1256 | 0 | Close
7439 | 17 | 4 | CC DChg | 00:13:20 | 160:11:01 | -0.00022893 | 4.1871 | 5.087e-05 | 6.17 | 0 | 0 | 5.087e-05 | 6.17 | 0.00021601 | 26.22 | 0 | 0 | 0.00021601 | 26.22 | 2026-05-15 10:21:36 | -0.00095855 | -0.5391 | -65.4305 | 0 | Close
7440 | 17 | 4 | CC DChg | 00:14:44 | 160:12:25 | -0.00022893 | 4.1771 | 5.622e-05 | 6.82 | 0 | 0 | 5.622e-05 | 6.82 | 0.00023835 | 28.93 | 0 | 0 | 0.00023835 | 28.93 | 2026-05-15 10:23:00 | -0.00095626 | -0.5342 | -64.8267 | 0 | Close
7441 | 17 | 4 | CC DChg | 00:15:00 | 160:12:41 | -0.00022893 | 4.1752 | 5.723e-05 | 6.95 | 0 | 0 | 5.723e-05 | 6.95 | 0.0002426 | 29.44 | 0 | 0 | 0.0002426 | 29.44 | 2026-05-15 10:23:16 | -0.00095583 | -0.5355 | -64.9896 | 0 | Close
7442 | 17 | 4 | CC DChg | 00:16:28 | 160:14:09 | -0.00022893 | 4.1652 | 6.284e-05 | 7.63 | 0 | 0 | 6.284e-05 | 7.63 | 0.00026596 | 32.28 | 0 | 0 | 0.00026596 | 32.28 | 2026-05-15 10:24:44 | -0.00095354 | -0.5602 | -67.9911 | 0 | Close
7443 | 17 | 4 | CC DChg | 00:16:40 | 160:14:21 | -0.00022893 | 4.1639 | 6.359e-05 | 7.72 | 0 | 0 | 6.359e-05 | 7.72 | 0.00026912 | 32.66 | 0 | 0 | 0.00026912 | 32.66 | 2026-05-15 10:24:56 | -0.00095324 | -0.5821 | -70.6451 | 0 | Close
7444 | 17 | 4 | CC DChg | 00:18:11 | 160:15:52 | -0.00022892 | 4.1539 | 6.939e-05 | 8.42 | 0 | 0 | 6.939e-05 | 8.42 | 0.00029321 | 35.58 | 0 | 0 | 0.00029321 | 35.58 | 2026-05-15 10:26:27 | -0.00095091 | -0.5793 | -70.3065 | 0 | Close
7445 | 17 | 4 | CC DChg | 00:18:20 | 160:16:01 | -0.00022893 | 4.153 | 6.995e-05 | 8.49 | 0 | 0 | 6.995e-05 | 8.49 | 0.00029556 | 35.87 | 0 | 0 | 0.00029556 | 35.87 | 2026-05-15 10:26:36 | -0.00095075 | -0.6289 | -76.3177 | 0 | Close
7446 | 17 | 4 | CC DChg | 00:19:53 | 160:17:35 | -0.00022894 | 4.143 | 7.592e-05 | 9.21 | 0 | 0 | 7.592e-05 | 9.21 | 0.0003203 | 38.87 | 0 | 0 | 0.0003203 | 38.87 | 2026-05-15 10:28:10 | -0.0009485 | -0.5965 | -72.3902 | 0 | Close
7447 | 17 | 4 | CC DChg | 00:20:00 | 160:17:41 | -0.00022894 | 4.1424 | 7.631e-05 | 9.26 | 0 | 0 | 7.631e-05 | 9.26 | 0.00032194 | 39.07 | 0 | 0 | 0.00032194 | 39.07 | 2026-05-15 10:28:16 | -0.00094836 | -0.6571 | -79.7487 | 0 | Close
7448 | 17 | 4 | CC DChg | 00:21:35 | 160:19:17 | -0.00022893 | 4.1324 | 8.24e-05 | 10 | 0 | 0 | 8.24e-05 | 10 | 0.00034714 | 42.13 | 0 | 0 | 0.00034714 | 42.13 | 2026-05-15 10:29:52 | -0.00094603 | -0.6092 | -73.9335 | 0 | Close
7449 | 17 | 4 | CC DChg | 00:21:40 | 160:19:21 | -0.00022894 | 4.1321 | 8.267e-05 | 10.03 | 0 | 0 | 8.267e-05 | 10.03 | 0.00034825 | 42.26 | 0 | 0 | 0.00034825 | 42.26 | 2026-05-15 10:29:56 | -0.000946 | -0.8903 | -108.0457 | 0 | Close
7450 | 17 | 4 | CC DChg | 00:23:18 | 160:21:00 | -0.00022894 | 4.1221 | 8.895e-05 | 10.79 | 0 | 0 | 8.895e-05 | 10.79 | 0.00037415 | 45.41 | 0 | 0 | 0.00037415 | 45.41 | 2026-05-15 10:31:35 | -0.00094371 | -0.6277 | -76.1712 | 0 | Close
7451 | 17 | 4 | CC DChg | 00:23:20 | 160:21:01 | -0.00022894 | 4.122 | 8.903e-05 | 10.8 | 0 | 0 | 8.903e-05 | 10.8 | 0.00037449 | 45.45 | 0 | 0 | 0.00037449 | 45.45 | 2026-05-15 10:31:36 | -0.00094369 | -0.8267 | -100.3236 | 0 | Close
7452 | 17 | 4 | CC DChg | 00:25:00 | 160:22:41 | -0.00022892 | 4.1121 | 9.539e-05 | 11.58 | 0 | 0 | 9.539e-05 | 11.58 | 0.00040067 | 48.63 | 0 | 0 | 0.00040067 | 48.63 | 2026-05-15 10:33:16 | -0.00094134 | -0.6423 | -77.9539 | 0 | Close
7453 | 17 | 4 | CC DChg | 00:26:40 | 160:24:21 | -0.00022893 | 4.1023 | 0.00010175 | 12.35 | 0 | 0 | 0.00010175 | 12.35 | 0.00042679 | 51.79 | 0 | 0 | 0.00042679 | 51.79 | 2026-05-15 10:34:56 | -0.00093914 | -0.6489 | -78.75 | 0 | Close
7454 | 17 | 4 | CC DChg | 00:28:20 | 160:26:01 | -0.00022894 | 4.0927 | 0.00010811 | 13.12 | 0 | 0 | 0.00010811 | 13.12 | 0.00045285 | 54.96 | 0 | 0 | 0.00045285 | 54.96 | 2026-05-15 10:36:36 | -0.00093698 | -0.6624 | -80.3902 | 0 | Close
7455 | 17 | 4 | CC DChg | 00:30:00 | 160:27:41 | -0.00022893 | 4.0833 | 0.00011447 | 13.89 | 0 | 0 | 0.00011447 | 13.89 | 0.00047884 | 58.11 | 0 | 0 | 0.00047884 | 58.11 | 2026-05-15 10:38:16 | -0.00093479 | -0.6765 | -82.1009 | 0 | Close
7456 | 17 | 4 | CC DChg | 00:31:40 | 160:29:21 | -0.00022894 | 4.0741 | 0.00012083 | 14.66 | 0 | 0 | 0.00012083 | 14.66 | 0.00050478 | 61.26 | 0 | 0 | 0.00050478 | 61.26 | 2026-05-15 10:39:56 | -0.00093272 | -0.6912 | -83.8859 | 0 | Close
7457 | 17 | 4 | CC DChg | 00:33:20 | 160:31:01 | -0.00022893 | 4.0651 | 0.00012718 | 15.43 | 0 | 0 | 0.00012718 | 15.43 | 0.00053066 | 64.4 | 0 | 0 | 0.00053066 | 64.4 | 2026-05-15 10:41:36 | -0.00093062 | -0.7066 | -85.7502 | 0 | Close
7458 | 17 | 4 | CC DChg | 00:35:00 | 160:32:41 | -0.00022893 | 4.0563 | 0.00013354 | 16.21 | 0 | 0 | 0.00013354 | 16.21 | 0.00055648 | 67.53 | 0 | 0 | 0.00055648 | 67.53 | 2026-05-15 10:43:16 | -0.00092861 | -0.7226 | -87.6987 | 0 | Close
7459 | 17 | 4 | CC DChg | 00:36:40 | 160:34:21 | -0.00022892 | 4.0477 | 0.0001399 | 16.98 | 0 | 0 | 0.0001399 | 16.98 | 0.00058225 | 70.66 | 0 | 0 | 0.00058225 | 70.66 | 2026-05-15 10:44:56 | -0.0009266 | -0.7394 | -89.7382 | 0 | Close
7460 | 17 | 4 | CC DChg | 00:38:20 | 160:36:01 | -0.00022893 | 4.0392 | 0.00014626 | 17.75 | 0 | 0 | 0.00014626 | 17.75 | 0.00060796 | 73.78 | 0 | 0 | 0.00060796 | 73.78 | 2026-05-15 10:46:36 | -0.00092469 | -0.7481 | -90.7935 | 0 | Close
7461 | 17 | 4 | CC DChg | 00:40:00 | 160:37:41 | -0.00022892 | 4.0306 | 0.00015262 | 18.52 | 0 | 0 | 0.00015262 | 18.52 | 0.00063362 | 76.9 | 0 | 0 | 0.00063362 | 76.9 | 2026-05-15 10:48:16 | -0.00092268 | -0.7394 | -89.7379 | 0 | Close
7462 | 17 | 4 | CC DChg | 00:41:40 | 160:39:21 | -0.00022893 | 4.0224 | 0.00015898 | 19.29 | 0 | 0 | 0.00015898 | 19.29 | 0.00065923 | 80 | 0 | 0 | 0.00065923 | 80 | 2026-05-15 10:49:56 | -0.00092085 | -0.7755 | -94.1151 | 0 | Close
7463 | 17 | 4 | CC DChg | 00:43:20 | 160:41:01 | -0.00022894 | 4.0143 | 0.00016534 | 20.07 | 0 | 0 | 0.00016534 | 20.07 | 0.00068478 | 83.1 | 0 | 0 | 0.00068478 | 83.1 | 2026-05-15 10:51:36 | -0.00091903 | -0.7851 | -95.278 | 0 | Close
7464 | 17 | 4 | CC DChg | 00:45:00 | 160:42:41 | -0.00022893 | 4.0062 | 0.0001717 | 20.84 | 0 | 0 | 0.0001717 | 20.84 | 0.00071028 | 86.2 | 0 | 0 | 0.00071028 | 86.2 | 2026-05-15 10:53:16 | -0.00091714 | -0.7851 | -95.2783 | 0 | Close
7465 | 17 | 4 | CC DChg | 00:46:40 | 160:44:21 | -0.00022893 | 3.9982 | 0.00017806 | 21.61 | 0 | 0 | 0.00017806 | 21.61 | 0.00073573 | 89.29 | 0 | 0 | 0.00073573 | 89.29 | 2026-05-15 10:54:56 | -0.00091531 | -0.7949 | -96.4688 | 0 | Close
7466 | 17 | 4 | CC DChg | 00:48:20 | 160:46:01 | -0.00022894 | 3.9903 | 0.00018442 | 22.38 | 0 | 0 | 0.00018442 | 22.38 | 0.00076113 | 92.37 | 0 | 0 | 0.00076113 | 92.37 | 2026-05-15 10:56:36 | -0.00091354 | -0.805 | -97.6901 | 0 | Close
7467 | 17 | 4 | CC DChg | 00:50:00 | 160:47:41 | -0.00022893 | 3.9824 | 0.00019078 | 23.15 | 0 | 0 | 0.00019078 | 23.15 | 0.00078648 | 95.45 | 0 | 0 | 0.00078648 | 95.45 | 2026-05-15 10:58:16 | -0.00091169 | -0.805 | -97.6896 | 0 | Close
7468 | 17 | 4 | CC DChg | 00:51:40 | 160:49:21 | -0.00022893 | 3.9747 | 0.00019714 | 23.92 | 0 | 0 | 0.00019714 | 23.92 | 0.00081178 | 98.52 | 0 | 0 | 0.00081178 | 98.52 | 2026-05-15 10:59:56 | -0.00090993 | -0.8259 | -100.2266 | 0 | Close
7469 | 17 | 4 | CC DChg | 00:53:20 | 160:51:01 | -0.00022892 | 3.9671 | 0.00020349 | 24.7 | 0 | 0 | 0.00020349 | 24.7 | 0.00083704 | 101.58 | 0 | 0 | 0.00083704 | 101.58 | 2026-05-15 11:01:36 | -0.00090815 | -0.8367 | -101.5447 | 0 | Close
7470 | 17 | 4 | CC DChg | 00:55:00 | 160:52:41 | -0.00022893 | 3.9596 | 0.00020985 | 25.47 | 0 | 0 | 0.00020985 | 25.47 | 0.00086224 | 104.64 | 0 | 0 | 0.00086224 | 104.64 | 2026-05-15 11:03:16 | -0.00090647 | -0.8479 | -102.8997 | 0 | Close
7471 | 17 | 4 | CC DChg | 00:56:40 | 160:54:21 | -0.00022893 | 3.9521 | 0.00021621 | 26.24 | 0 | 0 | 0.00021621 | 26.24 | 0.0008874 | 107.69 | 0 | 0 | 0.0008874 | 107.69 | 2026-05-15 11:04:56 | -0.00090475 | -0.8479 | -102.8997 | 0 | Close
7472 | 17 | 4 | CC DChg | 00:58:20 | 160:56:01 | -0.00022893 | 3.9447 | 0.00022257 | 27.01 | 0 | 0 | 0.00022257 | 27.01 | 0.0009125 | 110.74 | 0 | 0 | 0.0009125 | 110.74 | 2026-05-15 11:06:36 | -0.00090306 | -0.8594 | -104.2902 | 0 | Close
7473 | 17 | 4 | CC DChg | 01:00:00 | 160:57:41 | -0.00022893 | 3.9374 | 0.00022893 | 27.78 | 0 | 0 | 0.00022893 | 27.78 | 0.00093757 | 113.78 | 0 | 0 | 0.00093757 | 113.78 | 2026-05-15 11:08:16 | -0.00090139 | -0.8711 | -105.7188 | 0 | Close
7474 | 17 | 4 | CC DChg | 01:01:40 | 160:59:21 | -0.00022893 | 3.9301 | 0.00023529 | 28.55 | 0 | 0 | 0.00023529 | 28.55 | 0.00096258 | 116.82 | 0 | 0 | 0.00096258 | 116.82 | 2026-05-15 11:09:56 | -0.00089972 | -0.8711 | -105.7188 | 0 | Close
7475 | 17 | 4 | CC DChg | 01:03:20 | 161:01:01 | -0.00022893 | 3.923 | 0.00024165 | 29.33 | 0 | 0 | 0.00024165 | 29.33 | 0.00098755 | 119.85 | 0 | 0 | 0.00098755 | 119.85 | 2026-05-15 11:11:36 | -0.00089809 | -0.8957 | -108.6968 | 0 | Close
7476 | 17 | 4 | CC DChg | 01:05:00 | 161:02:41 | -0.00022894 | 3.9159 | 0.00024801 | 30.1 | 0 | 0 | 0.00024801 | 30.1 | 0.00101247 | 122.87 | 0 | 0 | 0.00101247 | 122.87 | 2026-05-15 11:13:16 | -0.00089651 | -0.8957 | -108.6972 | 0 | Close
7477 | 17 | 4 | CC DChg | 01:06:40 | 161:04:21 | -0.00022893 | 3.9088 | 0.00025437 | 30.87 | 0 | 0 | 0.00025437 | 30.87 | 0.00103735 | 125.89 | 0 | 0 | 0.00103735 | 125.89 | 2026-05-15 11:14:56 | -0.00089484 | -0.8957 | -108.6965 | 0 | Close
7478 | 17 | 4 | CC DChg | 01:08:20 | 161:06:01 | -0.00022894 | 3.902 | 0.00026073 | 31.64 | 0 | 0 | 0.00026073 | 31.64 | 0.00106219 | 128.91 | 0 | 0 | 0.00106219 | 128.91 | 2026-05-15 11:16:36 | -0.00089332 | -0.9352 | -113.4927 | 0 | Close
7479 | 17 | 4 | CC DChg | 01:10:00 | 161:07:41 | -0.00022894 | 3.8952 | 0.00026709 | 32.41 | 0 | 0 | 0.00026709 | 32.41 | 0.00108698 | 131.92 | 0 | 0 | 0.00108698 | 131.92 | 2026-05-15 11:18:16 | -0.00089177 | -0.9352 | -113.4935 | 0 | Close
7480 | 17 | 4 | CC DChg | 01:11:40 | 161:09:21 | -0.00022893 | 3.8885 | 0.00027345 | 33.19 | 0 | 0 | 0.00027345 | 33.19 | 0.00111173 | 134.92 | 0 | 0 | 0.00111173 | 134.92 | 2026-05-15 11:19:56 | -0.00089019 | -0.9491 | -115.1866 | 0 | Close
7481 | 17 | 4 | CC DChg | 01:13:20 | 161:11:01 | -0.00022893 | 3.8818 | 0.00027981 | 33.96 | 0 | 0 | 0.00027981 | 33.96 | 0.00113644 | 137.92 | 0 | 0 | 0.00113644 | 137.92 | 2026-05-15 11:21:36 | -0.00088866 | -0.9491 | -115.187 | 0 | Close
7482 | 17 | 4 | CC DChg | 01:15:00 | 161:12:41 | -0.00022894 | 3.8753 | 0.00028616 | 34.73 | 0 | 0 | 0.00028616 | 34.73 | 0.0011611 | 140.91 | 0 | 0 | 0.0011611 | 140.91 | 2026-05-15 11:23:16 | -0.00088721 | -0.9784 | -118.7321 | 0 | Close
7483 | 17 | 4 | CC DChg | 01:16:40 | 161:14:21 | -0.00022892 | 3.8689 | 0.00029252 | 35.5 | 0 | 0 | 0.00029252 | 35.5 | 0.00118572 | 143.9 | 0 | 0 | 0.00118572 | 143.9 | 2026-05-15 11:24:56 | -0.00088567 | -0.9936 | -120.586 | 0 | Close
7484 | 17 | 4 | CC DChg | 01:18:20 | 161:16:01 | -0.00022893 | 3.8625 | 0.00029888 | 36.27 | 0 | 0 | 0.00029888 | 36.27 | 0.00121031 | 146.88 | 0 | 0 | 0.00121031 | 146.88 | 2026-05-15 11:26:36 | -0.00088424 | -0.9936 | -120.5864 | 0 | Close
7485 | 17 | 4 | CC DChg | 01:20:00 | 161:17:41 | -0.00022893 | 3.8561 | 0.00030524 | 37.04 | 0 | 0 | 0.00030524 | 37.04 | 0.00123485 | 149.86 | 0 | 0 | 0.00123485 | 149.86 | 2026-05-15 11:28:16 | -0.00088278 | -0.9936 | -120.5864 | 0 | Close
7486 | 17 | 4 | CC DChg | 01:21:40 | 161:19:21 | -0.00022893 | 3.8497 | 0.0003116 | 37.82 | 0 | 0 | 0.0003116 | 37.82 | 0.00125935 | 152.83 | 0 | 0 | 0.00125935 | 152.83 | 2026-05-15 11:29:56 | -0.00088131 | -0.9936 | -120.5872 | 0 | Close
7487 | 17 | 4 | CC DChg | 01:23:20 | 161:21:01 | -0.00022893 | 3.8434 | 0.00031796 | 38.59 | 0 | 0 | 0.00031796 | 38.59 | 0.00128381 | 155.8 | 0 | 0 | 0.00128381 | 155.8 | 2026-05-15 11:31:36 | -0.00087987 | -1.0094 | -122.5 | 0 | Close
7488 | 17 | 4 | CC DChg | 01:25:00 | 161:22:41 | -0.00022893 | 3.8369 | 0.00032432 | 39.36 | 0 | 0 | 0.00032432 | 39.36 | 0.00130823 | 158.77 | 0 | 0 | 0.00130823 | 158.77 | 2026-05-15 11:33:16 | -0.00087838 | -0.9783 | -118.7308 | 0 | Close
7489 | 17 | 4 | CC DChg | 01:26:40 | 161:24:21 | -0.00022893 | 3.8304 | 0.00033068 | 40.13 | 0 | 0 | 0.00033068 | 40.13 | 0.00133261 | 161.72 | 0 | 0 | 0.00133261 | 161.72 | 2026-05-15 11:34:56 | -0.00087689 | -0.9783 | -118.7312 | 0 | Close
7490 | 17 | 4 | CC DChg | 01:28:20 | 161:26:01 | -0.00022894 | 3.8239 | 0.00033704 | 40.9 | 0 | 0 | 0.00033704 | 40.9 | 0.00135695 | 164.68 | 0 | 0 | 0.00135695 | 164.68 | 2026-05-15 11:36:36 | -0.00087544 | -0.9784 | -118.7321 | 0 | Close
7491 | 17 | 4 | CC DChg | 01:30:00 | 161:27:41 | -0.00022893 | 3.8174 | 0.0003434 | 41.67 | 0 | 0 | 0.0003434 | 41.67 | 0.00138125 | 167.63 | 0 | 0 | 0.00138125 | 167.63 | 2026-05-15 11:38:16 | -0.00087392 | -0.9784 | -118.7329 | 0 | Close
7492 | 17 | 4 | CC DChg | 01:31:40 | 161:29:21 | -0.00022894 | 3.8109 | 0.00034976 | 42.45 | 0 | 0 | 0.00034976 | 42.45 | 0.0014055 | 170.57 | 0 | 0 | 0.0014055 | 170.57 | 2026-05-15 11:39:56 | -0.00087247 | -0.9783 | -118.7312 | 0 | Close
7493 | 17 | 4 | CC DChg | 01:33:20 | 161:31:01 | -0.00022892 | 3.8043 | 0.00035612 | 43.22 | 0 | 0 | 0.00035612 | 43.22 | 0.00142971 | 173.51 | 0 | 0 | 0.00142971 | 173.51 | 2026-05-15 11:41:36 | -0.00087088 | -0.9635 | -116.9319 | 0 | Close
7494 | 17 | 4 | CC DChg | 01:35:00 | 161:32:41 | -0.00022892 | 3.7977 | 0.00036248 | 43.99 | 0 | 0 | 0.00036248 | 43.99 | 0.00145389 | 176.44 | 0 | 0 | 0.00145389 | 176.44 | 2026-05-15 11:43:16 | -0.00086937 | -0.9635 | -116.9319 | 0 | Close
7495 | 17 | 4 | CC DChg | 01:36:40 | 161:34:21 | -0.00022893 | 3.7912 | 0.00036883 | 44.76 | 0 | 0 | 0.00036883 | 44.76 | 0.00147802 | 179.37 | 0 | 0 | 0.00147802 | 179.37 | 2026-05-15 11:44:56 | -0.00086792 | -0.9783 | -118.7308 | 0 | Close
7496 | 17 | 4 | CC DChg | 01:38:20 | 161:36:01 | -0.00022893 | 3.7846 | 0.00037519 | 45.53 | 0 | 0 | 0.00037519 | 45.53 | 0.0015021 | 182.29 | 0 | 0 | 0.0015021 | 182.29 | 2026-05-15 11:46:36 | -0.00086641 | -0.9635 | -116.9319 | 0 | Close
7497 | 17 | 4 | CC DChg | 01:40:00 | 161:37:41 | -0.00022893 | 3.7781 | 0.00038155 | 46.31 | 0 | 0 | 0.00038155 | 46.31 | 0.00152615 | 185.21 | 0 | 0 | 0.00152615 | 185.21 | 2026-05-15 11:48:16 | -0.00086492 | -0.9783 | -118.7312 | 0 | Close
7498 | 17 | 4 | CC DChg | 01:41:40 | 161:39:21 | -0.00022892 | 3.7715 | 0.00038791 | 47.08 | 0 | 0 | 0.00038791 | 47.08 | 0.00155015 | 188.13 | 0 | 0 | 0.00155015 | 188.13 | 2026-05-15 11:49:56 | -0.00086337 | -0.9635 | -116.9331 | 0 | Close
7499 | 17 | 4 | CC DChg | 01:43:20 | 161:41:01 | -0.00022893 | 3.765 | 0.00039427 | 47.85 | 0 | 0 | 0.00039427 | 47.85 | 0.00157412 | 191.03 | 0 | 0 | 0.00157412 | 191.03 | 2026-05-15 11:51:36 | -0.00086192 | -0.9783 | -118.7312 | 0 | Close
7500 | 17 | 4 | CC DChg | 01:45:00 | 161:42:41 | -0.00022894 | 3.7586 | 0.00040063 | 48.62 | 0 | 0 | 0.00040063 | 48.62 | 0.00159804 | 193.94 | 0 | 0 | 0.00159804 | 193.94 | 2026-05-15 11:53:16 | -0.00086049 | -0.9936 | -120.5864 | 0 | Close
7501 | 17 | 4 | CC DChg | 01:46:40 | 161:44:21 | -0.00022893 | 3.7521 | 0.00040699 | 49.39 | 0 | 0 | 0.00040699 | 49.39 | 0.00162192 | 196.84 | 0 | 0 | 0.00162192 | 196.84 | 2026-05-15 11:54:56 | -0.00085897 | -0.9783 | -118.7312 | 0 | Close
7502 | 17 | 4 | CC DChg | 01:48:20 | 161:46:01 | -0.00022894 | 3.7456 | 0.00041335 | 50.16 | 0 | 0 | 0.00041335 | 50.16 | 0.00164576 | 199.73 | 0 | 0 | 0.00164576 | 199.73 | 2026-05-15 11:56:36 | -0.00085752 | -0.9783 | -118.7312 | 0 | Close
7503 | 17 | 4 | CC DChg | 01:50:00 | 161:47:41 | -0.00022892 | 3.7392 | 0.00041971 | 50.94 | 0 | 0 | 0.00041971 | 50.94 | 0.00166956 | 202.62 | 0 | 0 | 0.00166956 | 202.62 | 2026-05-15 11:58:16 | -0.00085598 | -0.9936 | -120.5856 | 0 | Close
7504 | 17 | 4 | CC DChg | 01:51:40 | 161:49:21 | -0.00022893 | 3.7326 | 0.00042607 | 51.71 | 0 | 0 | 0.00042607 | 51.71 | 0.00169332 | 205.5 | 0 | 0 | 0.00169332 | 205.5 | 2026-05-15 11:59:56 | -0.0008545 | -0.9635 | -116.9331 | 0 | Close
7505 | 17 | 4 | CC DChg | 01:53:20 | 161:51:01 | -0.00022894 | 3.726 | 0.00043243 | 52.48 | 0 | 0 | 0.00043243 | 52.48 | 0.00171703 | 208.38 | 0 | 0 | 0.00171703 | 208.38 | 2026-05-15 12:01:36 | -0.00085303 | -0.9635 | -116.9298 | 0 | Close
7506 | 17 | 4 | CC DChg | 01:55:00 | 161:52:41 | -0.00022893 | 3.7194 | 0.00043879 | 53.25 | 0 | 0 | 0.00043879 | 53.25 | 0.00174071 | 211.25 | 0 | 0 | 0.00174071 | 211.25 | 2026-05-15 12:03:16 | -0.00085148 | -0.9635 | -116.9306 | 0 | Close
7507 | 17 | 4 | CC DChg | 01:56:40 | 161:54:21 | -0.00022892 | 3.7126 | 0.00044515 | 54.02 | 0 | 0 | 0.00044515 | 54.02 | 0.00176434 | 214.12 | 0 | 0 | 0.00176434 | 214.12 | 2026-05-15 12:04:56 | -0.00084989 | -0.9352 | -113.4907 | 0 | Close
7508 | 17 | 4 | CC DChg | 01:58:20 | 161:56:01 | -0.00022894 | 3.7059 | 0.0004515 | 54.79 | 0 | 0 | 0.0004515 | 54.79 | 0.00178792 | 216.98 | 0 | 0 | 0.00178792 | 216.98 | 2026-05-15 12:06:36 | -0.00084843 | -0.9491 | -115.1862 | 0 | Close
7509 | 17 | 4 | CC DChg | 02:00:00 | 161:57:41 | -0.00022893 | 3.6992 | 0.00045786 | 55.57 | 0 | 0 | 0.00045786 | 55.57 | 0.00181147 | 219.84 | 0 | 0 | 0.00181147 | 219.84 | 2026-05-15 12:08:16 | -0.00084686 | -0.9491 | -115.187 | 0 | Close
7510 | 17 | 4 | CC DChg | 02:01:40 | 161:59:21 | -0.00022894 | 3.6924 | 0.00046422 | 56.34 | 0 | 0 | 0.00046422 | 56.34 | 0.00183497 | 222.69 | 0 | 0 | 0.00183497 | 222.69 | 2026-05-15 12:09:56 | -0.00084534 | -0.9352 | -113.4939 | 0 | Close
7511 | 17 | 4 | CC DChg | 02:03:20 | 162:01:01 | -0.00022893 | 3.6857 | 0.00047058 | 57.11 | 0 | 0 | 0.00047058 | 57.11 | 0.00185843 | 225.54 | 0 | 0 | 0.00185843 | 225.54 | 2026-05-15 12:11:36 | -0.00084377 | -0.9491 | -115.187 | 0 | Close
7512 | 17 | 4 | CC DChg | 02:05:00 | 162:02:41 | -0.00022894 | 3.6787 | 0.00047694 | 57.88 | 0 | 0 | 0.00047694 | 57.88 | 0.00188185 | 228.38 | 0 | 0 | 0.00188185 | 228.38 | 2026-05-15 12:13:16 | -0.0008422 | -0.9085 | -110.2497 | 0 | Close
7513 | 17 | 4 | CC DChg | 02:06:40 | 162:04:21 | -0.00022892 | 3.6716 | 0.0004833 | 58.65 | 0 | 0 | 0.0004833 | 58.65 | 0.00190522 | 231.22 | 0 | 0 | 0.00190522 | 231.22 | 2026-05-15 12:14:56 | -0.0008405 | -0.8957 | -108.6968 | 0 | Close
7514 | 17 | 4 | CC DChg | 02:08:20 | 162:06:01 | -0.00022892 | 3.6645 | 0.00048966 | 59.42 | 0 | 0 | 0.00048966 | 59.42 | 0.00192855 | 234.05 | 0 | 0 | 0.00192855 | 234.05 | 2026-05-15 12:16:36 | -0.00083888 | -0.8957 | -108.6976 | 0 | Close
7515 | 17 | 4 | CC DChg | 02:10:00 | 162:07:41 | -0.00022893 | 3.6572 | 0.00049602 | 60.2 | 0 | 0 | 0.00049602 | 60.2 | 0.00195183 | 236.87 | 0 | 0 | 0.00195183 | 236.87 | 2026-05-15 12:18:16 | -0.00083724 | -0.8711 | -105.7196 | 0 | Close
7516 | 17 | 4 | CC DChg | 02:11:40 | 162:09:21 | -0.00022892 | 3.6498 | 0.00050238 | 60.97 | 0 | 0 | 0.00050238 | 60.97 | 0.00197506 | 239.69 | 0 | 0 | 0.00197506 | 239.69 | 2026-05-15 12:19:56 | -0.00083551 | -0.8594 | -104.2902 | 0 | Close
7517 | 17 | 4 | CC DChg | 02:13:20 | 162:11:01 | -0.00022894 | 3.6421 | 0.00050874 | 61.74 | 0 | 0 | 0.00050874 | 61.74 | 0.00199825 | 242.51 | 0 | 0 | 0.00199825 | 242.51 | 2026-05-15 12:21:36 | -0.00083382 | -0.8259 | -100.2277 | 0 | Close
7518 | 17 | 4 | CC DChg | 02:15:00 | 162:12:41 | -0.00022894 | 3.6344 | 0.0005151 | 62.51 | 0 | 0 | 0.0005151 | 62.51 | 0.00202138 | 245.31 | 0 | 0 | 0.00202138 | 245.31 | 2026-05-15 12:23:16 | -0.00083206 | -0.8259 | -100.227 | 0 | Close
7519 | 17 | 4 | CC DChg | 02:16:40 | 162:14:21 | -0.00022893 | 3.6265 | 0.00052146 | 63.28 | 0 | 0 | 0.00052146 | 63.28 | 0.00204447 | 248.12 | 0 | 0 | 0.00204447 | 248.12 | 2026-05-15 12:24:56 | -0.00083021 | -0.805 | -97.6889 | 0 | Close
7520 | 17 | 4 | CC DChg | 02:18:20 | 162:16:01 | -0.00022894 | 3.6184 | 0.00052782 | 64.06 | 0 | 0 | 0.00052782 | 64.06 | 0.00206751 | 250.91 | 0 | 0 | 0.00206751 | 250.91 | 2026-05-15 12:26:36 | -0.0008284 | -0.7851 | -95.2801 | 0 | Close
7521 | 17 | 4 | CC DChg | 02:20:00 | 162:17:41 | -0.00022894 | 3.6099 | 0.00053417 | 64.83 | 0 | 0 | 0.00053417 | 64.83 | 0.00209049 | 253.7 | 0 | 0 | 0.00209049 | 253.7 | 2026-05-15 12:28:16 | -0.00082645 | -0.7482 | -90.7957 | 0 | Close
7522 | 17 | 4 | CC DChg | 02:21:40 | 162:19:21 | -0.00022893 | 3.6012 | 0.00054053 | 65.6 | 0 | 0 | 0.00054053 | 65.6 | 0.00211342 | 256.48 | 0 | 0 | 0.00211342 | 256.48 | 2026-05-15 12:29:56 | -0.00082442 | -0.731 | -88.7097 | 0 | Close
7523 | 17 | 4 | CC DChg | 02:23:20 | 162:21:01 | -0.00022893 | 3.5924 | 0.00054689 | 66.37 | 0 | 0 | 0.00054689 | 66.37 | 0.00213629 | 259.26 | 0 | 0 | 0.00213629 | 259.26 | 2026-05-15 12:31:36 | -0.00082241 | -0.7226 | -87.6992 | 0 | Close
7524 | 17 | 4 | CC DChg | 02:25:00 | 162:22:41 | -0.00022892 | 3.5832 | 0.00055325 | 67.14 | 0 | 0 | 0.00055325 | 67.14 | 0.00215911 | 262.03 | 0 | 0 | 0.00215911 | 262.03 | 2026-05-15 12:33:16 | -0.00082027 | -0.6912 | -83.885 | 0 | Close
7525 | 17 | 4 | CC DChg | 02:26:40 | 162:24:21 | -0.00022892 | 3.574 | 0.00055961 | 67.91 | 0 | 0 | 0.00055961 | 67.91 | 0.00218186 | 264.79 | 0 | 0 | 0.00218186 | 264.79 | 2026-05-15 12:34:56 | -0.00081816 | -0.6912 | -83.8856 | 0 | Close
7526 | 17 | 4 | CC DChg | 02:28:20 | 162:26:01 | -0.00022893 | 3.5646 | 0.00056597 | 68.69 | 0 | 0 | 0.00056597 | 68.69 | 0.00220456 | 267.54 | 0 | 0 | 0.00220456 | 267.54 | 2026-05-15 12:36:36 | -0.00081604 | -0.6765 | -82.1014 | 0 | Close
7527 | 17 | 4 | CC DChg | 02:30:00 | 162:27:41 | -0.00022893 | 3.5548 | 0.00057233 | 69.46 | 0 | 0 | 0.00057233 | 69.46 | 0.0022272 | 270.29 | 0 | 0 | 0.0022272 | 270.29 | 2026-05-15 12:38:16 | -0.0008138 | -0.6489 | -78.7503 | 0 | Close
7528 | 17 | 4 | CC DChg | 02:31:33 | 162:29:14 | -0.00022893 | 3.5448 | 0.00057824 | 70.18 | 0 | 0 | 0.00057824 | 70.18 | 0.00224819 | 272.84 | 0 | 0 | 0.00224819 | 272.84 | 2026-05-15 12:39:49 | -0.00081151 | -0.5914 | -71.7724 | 0 | Close
7529 | 17 | 4 | CC DChg | 02:31:40 | 162:29:21 | -0.00022893 | 3.5441 | 0.00057869 | 70.23 | 0 | 0 | 0.00057869 | 70.23 | 0.00224977 | 273.03 | 0 | 0 | 0.00224977 | 273.03 | 2026-05-15 12:39:56 | -0.00081135 | -0.6359 | -77.1691 | 0 | Close
7530 | 17 | 4 | CC DChg | 02:33:08 | 162:30:49 | -0.00022893 | 3.5341 | 0.00058429 | 70.91 | 0 | 0 | 0.00058429 | 70.91 | 0.0022696 | 275.44 | 0 | 0 | 0.0022696 | 275.44 | 2026-05-15 12:41:24 | -0.00080906 | -0.5602 | -67.9908 | 0 | Close
7531 | 17 | 4 | CC DChg | 02:33:20 | 162:31:01 | -0.00022893 | 3.5328 | 0.00058505 | 71 | 0 | 0 | 0.00058505 | 71 | 0.00227227 | 275.76 | 0 | 0 | 0.00227227 | 275.76 | 2026-05-15 12:41:36 | -0.00080876 | -0.5822 | -70.6539 | 0 | Close
7532 | 17 | 4 | CC DChg | 02:34:49 | 162:32:30 | -0.00022894 | 3.5228 | 0.00059073 | 71.69 | 0 | 0 | 0.00059073 | 71.69 | 0.00229233 | 278.2 | 0 | 0 | 0.00229233 | 278.2 | 2026-05-15 12:43:06 | -0.00080651 | -0.5685 | -68.9935 | 0 | Close
7533 | 17 | 4 | CC DChg | 02:35:00 | 162:32:41 | -0.00022892 | 3.5216 | 0.00059141 | 71.77 | 0 | 0 | 0.00059141 | 71.77 | 0.0022947 | 278.48 | 0 | 0 | 0.0022947 | 278.48 | 2026-05-15 12:43:16 | -0.00080616 | -0.5617 | -68.1679 | 0 | Close
7534 | 17 | 4 | CC DChg | 02:36:27 | 162:34:09 | -0.00022894 | 3.5116 | 0.00059698 | 72.45 | 0 | 0 | 0.00059698 | 72.45 | 0.00231429 | 280.86 | 0 | 0 | 0.00231429 | 280.86 | 2026-05-15 12:44:44 | -0.00080395 | -0.5571 | -67.6052 | 0 | Close
7535 | 17 | 4 | CC DChg | 02:36:40 | 162:34:21 | -0.00022893 | 3.5102 | 0.00059777 | 72.54 | 0 | 0 | 0.00059777 | 72.54 | 0.00231706 | 281.2 | 0 | 0 | 0.00231706 | 281.2 | 2026-05-15 12:44:56 | -0.00080359 | -0.5633 | -68.358 | 0 | Close
7536 | 17 | 4 | CC DChg | 02:38:05 | 162:35:47 | -0.00022893 | 3.5002 | 0.00060322 | 73.21 | 0 | 0 | 0.00060322 | 73.21 | 0.00233616 | 283.52 | 0 | 0 | 0.00233616 | 283.52 | 2026-05-15 12:46:22 | -0.0008013 | -0.545 | -66.1386 | 0 | Close
7537 | 17 | 4 | CC DChg | 02:38:20 | 162:36:01 | -0.00022894 | 3.4986 | 0.00060413 | 73.32 | 0 | 0 | 0.00060413 | 73.32 | 0.00233935 | 283.9 | 0 | 0 | 0.00233935 | 283.9 | 2026-05-15 12:46:36 | -0.00080097 | -0.5684 | -68.9759 | 0 | Close
7538 | 17 | 4 | CC DChg | 02:39:45 | 162:37:26 | -0.00022894 | 3.4886 | 0.00060953 | 73.97 | 0 | 0 | 0.00060953 | 73.97 | 0.00235823 | 286.19 | 0 | 0 | 0.00235823 | 286.19 | 2026-05-15 12:48:01 | -0.00079868 | -0.5405 | -65.5987 | 0 | Close
7539 | 17 | 4 | CC DChg | 02:40:00 | 162:37:41 | -0.00022894 | 3.4868 | 0.00061049 | 74.09 | 0 | 0 | 0.00061049 | 74.09 | 0.00236156 | 286.6 | 0 | 0 | 0.00236156 | 286.6 | 2026-05-15 12:48:16 | -0.00079827 | -0.5299 | -64.3084 | 0 | Close
7540 | 17 | 4 | CC DChg | 02:41:23 | 162:39:05 | -0.00022893 | 3.4768 | 0.0006158 | 74.73 | 0 | 0 | 0.0006158 | 74.73 | 0.00238007 | 288.84 | 0 | 0 | 0.00238007 | 288.84 | 2026-05-15 12:49:40 | -0.00079594 | -0.5316 | -64.5189 | 0 | Close
7541 | 17 | 4 | CC DChg | 02:41:40 | 162:39:21 | -0.00022892 | 3.4749 | 0.00061684 | 74.86 | 0 | 0 | 0.00061684 | 74.86 | 0.00238369 | 289.28 | 0 | 0 | 0.00238369 | 289.28 | 2026-05-15 12:49:56 | -0.00079547 | -0.5489 | -66.6127 | 0 | Close
7542 | 17 | 4 | CC DChg | 02:43:01 | 162:40:42 | -0.00022894 | 3.4649 | 0.00062201 | 75.49 | 0 | 0 | 0.00062201 | 75.49 | 0.00240163 | 291.46 | 0 | 0 | 0.00240163 | 291.46 | 2026-05-15 12:51:18 | -0.00079325 | -0.517 | -62.7433 | 0 | Close
7543 | 17 | 4 | CC DChg | 02:43:20 | 162:41:01 | -0.00022893 | 3.4625 | 0.0006232 | 75.63 | 0 | 0 | 0.0006232 | 75.63 | 0.00240575 | 291.96 | 0 | 0 | 0.00240575 | 291.96 | 2026-05-15 12:51:36 | -0.00079267 | -0.4955 | -60.1357 | 0 | Close
7544 | 17 | 4 | CC DChg | 02:44:37 | 162:42:19 | -0.00022893 | 3.4525 | 0.00062814 | 76.23 | 0 | 0 | 0.00062814 | 76.23 | 0.00242281 | 294.03 | 0 | 0 | 0.00242281 | 294.03 | 2026-05-15 12:52:54 | -0.00079038 | -0.4935 | -59.8878 | 0 | Close
7545 | 17 | 4 | CC DChg | 02:45:00 | 162:42:41 | -0.00022893 | 3.4496 | 0.00062956 | 76.4 | 0 | 0 | 0.00062956 | 76.4 | 0.00242773 | 294.63 | 0 | 0 | 0.00242773 | 294.63 | 2026-05-15 12:53:16 | -0.00078972 | -0.4912 | -59.6139 | 0 | Close

## log
No. | DataPoint | Time | Class | Event
1 | 1 | 2026-05-08 18:10:29 | Prompt | Start
2 | 1 | 2026-05-08 18:10:29 | Prompt | Channel status changed

## idle
No. | DataPoint | Date | State | Voltage(V) | Current(A)

## curve
Time-Current&&Voltage&&Capacity&&Energy